## Release conditions
Elevated Temperature Waveguide Measurement Results for Ceramic Matrix Composite Samples
Date: 06 June 2022
Document ID: QINETIQ/22/01666 Issue 1.1
CONDITIONS OF SUPPLY
This document is supplied in confidence by QinetiQ to Dstl in accordance with Contract DSTL/AGR/00734/01
Natalie Grey
QinetiQ
Cody Technology Park
Farnborough
Hampshire, GU14 0LX

## RT_XC09103-13 (prior)
| QINETIQ/22/01666 | [19 empty] | 2022-04-12
STAAR Measurement Facility
(RFlabs@QinetiQ.com)
Room 1146, A7 Building, QinetiQ Ltd. Ively Road, Farnborough, Hants. GU14 0LX, Tel: 01252 393073
Waveguide Permittivity and Permeability Results for Sample XC09103-13, XC09230
Sample number: | XC09103-13, XC09230
Sample description: | XC09103: BSRZT-BMT, XC09104: BZT, XC09105: Fe2O3, XC09106: SiC, XC09107: BCT-BMT, XC09108: SiTiO3,, XC09109: BT-BMT, XC09110: BaTiO3, XC09111: ZT, XC09112: BCT, XC09113: CaTiO3, XC09230: CB
Sample dimensions: | Sample ID | Thickness before thermal cycle /mm
| XC09103 | 1.6402 | ± | 0.04245821
| XC09104 | 1.7586 | ± | 0.02510578
| XC09105 | 3.346 | ± | 0.02465766
| XC09106 | 3.4818 | ± | 0.01435967
| XC09107 | 3.3434 | ± | 0.07505864
| XC09108 | 3.2354 | ± | 0.0584534
| XC09109 | 1.7172 | ± | 0.03177578
| XC09110 | 3.0334 | ± | 0.09116907
| XC09111 | 1.7114 | ± | 0.02218783
| XC09112 | 2.9882 | ± | 0.02291724
| XC09113 | 1.6466 | ± | 0.04176482
| XC09230 | 3.3168 | ± | 0.02206128
Measurement description: | The QinetiQ room temperature waveguide system was used to measure the intrinsic properties of samples placed within the waveguide prior to testing at elevated temperatures. Effective Relative Permittivity (ε = ε' - jε") is shown below, and represents the mean of the Permittivity calculated by using the scattering parameters S11&S21 and S22&S12, where Permeability is set to (μ = 1 - j0). This extraction assumed that the material completely filled the waveguide, and that the material thickness was as indicated in the table above (measured value taken before the thermal cycle).
Tests undertaken by: | Natasha Parry
| Frequency /GHz |  | XC09103 |  | XC09104 |  | XC09105 |  | XC09106 |  | XC09107 |  | XC09108 |  | XC09109 |  | XC09110 |  | XC09111 |  | XC09112 |  | XC09113 |  | XC09230
|  |  | ε' | ε" | ε' | ε" | ε' | ε" | ε' | ε" | ε' | ε" | ε' | ε" | ε' | ε" | ε' | ε" | ε' | ε" | ε' | ε" | ε' | ε" | ε' | ε"
| 8.2 |  | 4.46713 | 0.0608 | 4.27799 | 0.0428 | 4.6738 | 0.05959 | 4.89283 | 0.10972 | 4.45581 | 0.03176 | 4.33975 | 0.05121 | 4.25651 | 0.05249 | 4.25432 | 0.03371 | 4.38041 | 0.06912 | 4.32603 | 0.04068 | 3.98933 | 0.03991 | 6.99182 | 4.47006
| 8.20525 |  | 4.47027 | 0.0623 | 4.27913 | 0.04415 | 4.67315 | 0.06122 | 4.89354 | 0.10984 | 4.45767 | 0.03289 | 4.34039 | 0.05205 | 4.25805 | 0.05418 | 4.25537 | 0.03499 | 4.38203 | 0.07095 | 4.32704 | 0.04164 | 3.99291 | 0.04074 | 6.98921 | 4.46983
| 8.2105 |  | 4.46537 | 0.05828 | 4.27802 | 0.04102 | 4.67316 | 0.05829 | 4.89268 | 0.10749 | 4.45586 | 0.03105 | 4.33919 | 0.04931 | 4.25498 | 0.04957 | 4.25397 | 0.03232 | 4.37931 | 0.06603 | 4.32632 | 0.03795 | 3.98969 | 0.03826 | 6.98869 | 4.46412
| 8.21575 |  | 4.46825 | 0.06108 | 4.27807 | 0.04533 | 4.67257 | 0.06089 | 4.89153 | 0.10989 | 4.45707 | 0.03325 | 4.33951 | 0.05247 | 4.25689 | 0.05467 | 4.2539 | 0.03457 | 4.37893 | 0.06885 | 4.32649 | 0.04088 | 3.99008 | 0.04304 | 6.98515 | 4.4653
| 8.221 |  | 4.46997 | 0.0589 | 4.28004 | 0.04263 | 4.67286 | 0.06101 | 4.89292 | 0.10963 | 4.45718 | 0.03233 | 4.3399 | 0.05163 | 4.25898 | 0.05162 | 4.25487 | 0.03513 | 4.38063 | 0.06814 | 4.32794 | 0.04136 | 3.99149 | 0.03947 | 6.98721 | 4.46387
| 8.22625 |  | 4.46874 | 0.05766 | 4.27782 | 0.04314 | 4.67297 | 0.06026 | 4.89226 | 0.10815 | 4.45588 | 0.03162 | 4.33822 | 0.05151 | 4.2556 | 0.05299 | 4.25315 | 0.033 | 4.37825 | 0.06664 | 4.32571 | 0.03982 | 3.98838 | 0.04056 | 6.9854 | 4.46335
| 8.2315 |  | 4.46987 | 0.06083 | 4.27718 | 0.04544 | 4.67247 | 0.06153 | 4.892 | 0.11054 | 4.4567 | 0.03306 | 4.33842 | 0.05307 | 4.25603 | 0.05646 | 4.25437 | 0.03596 | 4.38197 | 0.06923 | 4.32662 | 0.04146 | 3.99077 | 0.04426 | 6.98163 | 4.46203
| 8.23675 |  | 4.46705 | 0.05903 | 4.27724 | 0.04571 | 4.67208 | 0.05958 | 4.89208 | 0.11037 | 4.45468 | 0.03122 | 4.34008 | 0.05108 | 4.25471 | 0.05412 | 4.25404 | 0.03433 | 4.37844 | 0.0694 | 4.32641 | 0.04051 | 3.99032 | 0.04172 | 6.98191 | 4.4573
| 8.242 |  | 4.47005 | 0.05933 | 4.27821 | 0.04434 | 4.67305 | 0.06011 | 4.89264 | 0.11025 | 4.45647 | 0.03104 | 4.34039 | 0.05142 | 4.25603 | 0.0541 | 4.25362 | 0.03508 | 4.38009 | 0.06861 | 4.32681 | 0.03945 | 3.99094 | 0.04184 | 6.98137 | 4.45766
| 8.24725 |  | 4.46744 | 0.05873 | 4.27775 | 0.04707 | 4.67226 | 0.06089 | 4.89296 | 0.11078 | 4.45765 | 0.0322 | 4.33967 | 0.05285 | 4.25898 | 0.05564 | 4.2549 | 0.03554 | 4.38049 | 0.06989 | 4.32635 | 0.04167 | 3.99058 | 0.04323 | 6.98018 | 4.45644
| 8.2525 |  | 4.46721 | 0.05746 | 4.27902 | 0.04393 | 4.67369 | 0.06003 | 4.89412 | 0.10928 | 4.45697 | 0.03183 | 4.34041 | 0.05095 | 4.25779 | 0.05427 | 4.25486 | 0.03387 | 4.38071 | 0.06746 | 4.32676 | 0.04036 | 3.99101 | 0.03982 | 6.9803 | 4.45314
| 8.25775 |  | 4.47369 | 0.06245 | 4.28167 | 0.04363 | 4.67518 | 0.06202 | 4.89446 | 0.11195 | 4.45715 | 0.03234 | 4.34161 | 0.05269 | 4.26012 | 0.05549 | 4.25602 | 0.03551 | 4.38303 | 0.06966 | 4.32884 | 0.0418 | 3.99206 | 0.045 | 6.9801 | 4.45497
| 8.263 |  | 4.46865 | 0.05705 | 4.27922 | 0.04354 | 4.67527 | 0.05975 | 4.89633 | 0.10892 | 4.45766 | 0.03225 | 4.34115 | 0.05132 | 4.25801 | 0.05098 | 4.25698 | 0.03355 | 4.38432 | 0.06762 | 4.32868 | 0.0401 | 3.99296 | 0.04181 | 6.98265 | 4.45283
| 8.26825 |  | 4.46817 | 0.05989 | 4.27972 | 0.04397 | 4.6744 | 0.06039 | 4.89404 | 0.11016 | 4.45664 | 0.03146 | 4.33984 | 0.05144 | 4.25767 | 0.05377 | 4.25552 | 0.03406 | 4.3811 | 0.06773 | 4.32671 | 0.04006 | 3.9896 | 0.04168 | 6.98157 | 4.44812
| 8.2735 |  | 4.47177 | 0.06003 | 4.27955 | 0.04468 | 4.67539 | 0.06108 | 4.89567 | 0.10949 | 4.45671 | 0.03153 | 4.34218 | 0.05234 | 4.25691 | 0.05251 | 4.25616 | 0.03323 | 4.38295 | 0.06753 | 4.32811 | 0.04032 | 3.99192 | 0.04219 | 6.97956 | 4.44788
| 8.27875 |  | 4.47093 | 0.06141 | 4.27814 | 0.04543 | 4.67372 | 0.06127 | 4.89439 | 0.11127 | 4.45609 | 0.03372 | 4.34071 | 0.05175 | 4.25779 | 0.05592 | 4.25619 | 0.03456 | 4.38119 | 0.07239 | 4.32666 | 0.04139 | 3.98986 | 0.04347 | 6.97589 | 4.44502
| 8.284 |  | 4.47209 | 0.06269 | 4.2813 | 0.0462 | 4.67618 | 0.06234 | 4.89688 | 0.11096 | 4.45841 | 0.03308 | 4.34221 | 0.0536 | 4.26136 | 0.05636 | 4.25745 | 0.03457 | 4.38417 | 0.07033 | 4.32838 | 0.04244 | 3.99448 | 0.04275 | 6.97642 | 4.44671
| 8.28925 |  | 4.47011 | 0.0624 | 4.27869 | 0.04324 | 4.67471 | 0.06034 | 4.89562 | 0.10947 | 4.45749 | 0.03105 | 4.34124 | 0.05287 | 4.25882 | 0.056 | 4.25688 | 0.03441 | 4.38267 | 0.06883 | 4.32746 | 0.04074 | 3.99165 | 0.04045 | 6.97479 | 4.43856
| 8.2945 |  | 4.46974 | 0.06265 | 4.28057 | 0.04583 | 4.67515 | 0.06197 | 4.89664 | 0.11125 | 4.45788 | 0.03377 | 4.34267 | 0.05279 | 4.25795 | 0.05651 | 4.25725 | 0.03465 | 4.38512 | 0.06943 | 4.32762 | 0.04127 | 3.9919 | 0.04368 | 6.97501 | 4.4423
| 8.29975 |  | 4.47137 | 0.05893 | 4.2798 | 0.04489 | 4.67666 | 0.06098 | 4.89659 | 0.11014 | 4.45813 | 0.03171 | 4.34171 | 0.05203 | 4.25896 | 0.05536 | 4.25793 | 0.0332 | 4.38449 | 0.06823 | 4.32789 | 0.04027 | 3.99322 | 0.04168 | 6.97174 | 4.43786
| 8.305 |  | 4.47223 | 0.06014 | 4.27883 | 0.04444 | 4.67516 | 0.06129 | 4.89643 | 0.1119 | 4.4567 | 0.03267 | 4.34214 | 0.0528 | 4.2591 | 0.05468 | 4.2569 | 0.03406 | 4.38488 | 0.06908 | 4.32851 | 0.04051 | 3.99295 | 0.04146 | 6.96873 | 4.43832
| 8.31025 |  | 4.47262 | 0.05989 | 4.28029 | 0.04432 | 4.67596 | 0.06061 | 4.89571 | 0.1089 | 4.45788 | 0.03189 | 4.34232 | 0.05213 | 4.26129 | 0.05294 | 4.25712 | 0.03307 | 4.38431 | 0.06675 | 4.32877 | 0.04077 | 3.99321 | 0.04092 | 6.96781 | 4.43395
| 8.3155 |  | 4.46778 | 0.06105 | 4.2777 | 0.04617 | 4.67387 | 0.0605 | 4.89472 | 0.11113 | 4.45576 | 0.0324 | 4.3408 | 0.05322 | 4.2568 | 0.05568 | 4.25661 | 0.03445 | 4.38159 | 0.06781 | 4.3264 | 0.04104 | 3.99079 | 0.0428 | 6.9658 | 4.43031
| 8.32075 |  | 4.47189 | 0.05991 | 4.27919 | 0.04628 | 4.67546 | 0.06004 | 4.89678 | 0.1106 | 4.4574 | 0.03239 | 4.34225 | 0.05267 | 4.26032 | 0.05423 | 4.25721 | 0.03383 | 4.38521 | 0.06659 | 4.3283 | 0.04073 | 3.99245 | 0.04157 | 6.96601 | 4.43256
| 8.326 |  | 4.47323 | 0.0589 | 4.27931 | 0.04574 | 4.6763 | 0.06047 | 4.89776 | 0.10924 | 4.45759 | 0.03194 | 4.34241 | 0.05238 | 4.26037 | 0.05419 | 4.25753 | 0.03368 | 4.38509 | 0.06621 | 4.32882 | 0.03965 | 3.99239 | 0.03987 | 6.96725 | 4.43132
| 8.33125 |  | 4.47149 | 0.06087 | 4.27877 | 0.04411 | 4.67578 | 0.05964 | 4.89599 | 0.11045 | 4.45736 | 0.03168 | 4.3426 | 0.05241 | 4.25889 | 0.05386 | 4.2577 | 0.03245 | 4.38475 | 0.06716 | 4.32805 | 0.03918 | 3.99196 | 0.03999 | 6.96395 | 4.42803
| 8.3365 |  | 4.47322 | 0.05776 | 4.28034 | 0.04361 | 4.67641 | 0.06079 | 4.89801 | 0.1096 | 4.45805 | 0.03099 | 4.34276 | 0.05188 | 4.26107 | 0.05467 | 4.25899 | 0.03358 | 4.38653 | 0.06539 | 4.3287 | 0.04017 | 3.99306 | 0.04178 | 6.96634 | 4.4279
| 8.34175 |  | 4.47159 | 0.05802 | 4.27881 | 0.0458 | 4.67583 | 0.05993 | 4.89674 | 0.10987 | 4.45668 | 0.03238 | 4.34199 | 0.05186 | 4.25896 | 0.05432 | 4.25676 | 0.03366 | 4.38535 | 0.06858 | 4.32848 | 0.03992 | 3.99199 | 0.0415 | 6.96216 | 4.42264
| 8.347 |  | 4.47153 | 0.06087 | 4.2803 | 0.04602 | 4.67566 | 0.06086 | 4.89586 | 0.11072 | 4.45692 | 0.03178 | 4.34223 | 0.05245 | 4.26088 | 0.05339 | 4.25756 | 0.03409 | 4.38478 | 0.06612 | 4.32814 | 0.03992 | 3.99199 | 0.04189 | 6.96068 | 4.4226
| 8.35225 |  | 4.47363 | 0.05856 | 4.27868 | 0.04505 | 4.67597 | 0.05951 | 4.89814 | 0.11058 | 4.45798 | 0.03126 | 4.34354 | 0.05176 | 4.26188 | 0.05372 | 4.25847 | 0.03248 | 4.38608 | 0.06587 | 4.3291 | 0.03969 | 3.99218 | 0.04177 | 6.96289 | 4.422
| 8.3575 |  | 4.47301 | 0.06095 | 4.28156 | 0.04811 | 4.67578 | 0.06086 | 4.89751 | 0.11197 | 4.45754 | 0.03286 | 4.34242 | 0.05378 | 4.26034 | 0.05594 | 4.25751 | 0.03458 | 4.38522 | 0.06917 | 4.32771 | 0.0407 | 3.9935 | 0.04191 | 6.95966 | 4.41941
| 8.36275 |  | 4.47197 | 0.06151 | 4.28 | 0.04523 | 4.67494 | 0.06121 | 4.89702 | 0.11176 | 4.45698 | 0.03246 | 4.34258 | 0.05354 | 4.2601 | 0.05436 | 4.25848 | 0.03373 | 4.38664 | 0.06688 | 4.32734 | 0.03965 | 3.99261 | 0.04239 | 6.96092 | 4.41882
| 8.368 |  | 4.47343 | 0.0595 | 4.27971 | 0.04873 | 4.67573 | 0.06155 | 4.89706 | 0.11231 | 4.45749 | 0.03348 | 4.34211 | 0.05318 | 4.26028 | 0.05645 | 4.2578 | 0.03451 | 4.38514 | 0.06893 | 4.32793 | 0.0402 | 3.99268 | 0.04156 | 6.95994 | 4.41733
| 8.37325 |  | 4.47493 | 0.06086 | 4.28118 | 0.04634 | 4.6758 | 0.06158 | 4.89829 | 0.11201 | 4.45781 | 0.03278 | 4.34326 | 0.05429 | 4.2619 | 0.05601 | 4.25882 | 0.03446 | 4.38791 | 0.06462 | 4.32879 | 0.04114 | 3.99499 | 0.0417 | 6.95885 | 4.4168
| 8.3785 |  | 4.47077 | 0.05898 | 4.27854 | 0.04718 | 4.6725 | 0.06156 | 4.8953 | 0.11101 | 4.45522 | 0.03229 | 4.34153 | 0.05343 | 4.25858 | 0.0563 | 4.25692 | 0.03499 | 4.38261 | 0.06638 | 4.32644 | 0.04059 | 3.9917 | 0.04254 | 6.95402 | 4.41285
| 8.38375 |  | 4.47128 | 0.06009 | 4.2783 | 0.04709 | 4.67338 | 0.06113 | 4.89633 | 0.11153 | 4.45558 | 0.03262 | 4.34144 | 0.05365 | 4.25872 | 0.05458 | 4.2573 | 0.03384 | 4.384 | 0.06831 | 4.32704 | 0.04116 | 3.9917 | 0.04083 | 6.95368 | 4.40997
| 8.389 |  | 4.47374 | 0.06282 | 4.28004 | 0.04925 | 4.67477 | 0.06182 | 4.89722 | 0.11269 | 4.45606 | 0.03368 | 4.34182 | 0.05462 | 4.26 | 0.05751 | 4.25715 | 0.03504 | 4.38294 | 0.0694 | 4.32718 | 0.04192 | 3.99402 | 0.04351 | 6.95261 | 4.41197
| 8.39425 |  | 4.4727 | 0.06111 | 4.27821 | 0.04581 | 4.67354 | 0.06105 | 4.89747 | 0.1126 | 4.4561 | 0.03191 | 4.34209 | 0.05354 | 4.26051 | 0.0564 | 4.25662 | 0.03372 | 4.38369 | 0.06691 | 4.32684 | 0.04033 | 3.99429 | 0.04259 | 6.95324 | 4.40793
| 8.3995 |  | 4.47264 | 0.06002 | 4.27993 | 0.04647 | 4.67446 | 0.06114 | 4.8971 | 0.11224 | 4.45709 | 0.03179 | 4.34201 | 0.05344 | 4.26052 | 0.05522 | 4.25873 | 0.03458 | 4.38511 | 0.06683 | 4.32839 | 0.04094 | 3.99145 | 0.04166 | 6.95325 | 4.40706
| 8.40475 |  | 4.47282 | 0.06007 | 4.2814 | 0.04581 | 4.6748 | 0.06125 | 4.89786 | 0.11285 | 4.4569 | 0.03249 | 4.34283 | 0.05313 | 4.26019 | 0.0582 | 4.25761 | 0.03429 | 4.38491 | 0.06576 | 4.32787 | 0.04167 | 3.99434 | 0.0424 | 6.95346 | 4.40511
| 8.41 |  | 4.47168 | 0.06294 | 4.28056 | 0.04887 | 4.67432 | 0.06182 | 4.89778 | 0.11279 | 4.45592 | 0.03296 | 4.34284 | 0.05434 | 4.25919 | 0.05839 | 4.25738 | 0.03509 | 4.38648 | 0.06816 | 4.32777 | 0.04184 | 3.99238 | 0.04371 | 6.95443 | 4.40357
| 8.41525 |  | 4.47182 | 0.06036 | 4.27942 | 0.04713 | 4.67392 | 0.06203 | 4.89821 | 0.11188 | 4.45635 | 0.03159 | 4.34317 | 0.05379 | 4.25977 | 0.05614 | 4.25788 | 0.03415 | 4.38515 | 0.06779 | 4.32764 | 0.0407 | 3.99186 | 0.04187 | 6.94923 | 4.40045
| 8.4205 |  | 4.47231 | 0.06093 | 4.28086 | 0.04765 | 4.67594 | 0.0617 | 4.89922 | 0.11228 | 4.45632 | 0.03277 | 4.34342 | 0.05442 | 4.26053 | 0.05607 | 4.25778 | 0.03394 | 4.38599 | 0.06818 | 4.32855 | 0.03998 | 3.99511 | 0.04243 | 6.95147 | 4.40175
| 8.42575 |  | 4.47258 | 0.06063 | 4.28181 | 0.04691 | 4.67538 | 0.06133 | 4.89903 | 0.11215 | 4.45759 | 0.03313 | 4.34339 | 0.05402 | 4.26089 | 0.05675 | 4.26029 | 0.0343 | 4.38598 | 0.06793 | 4.32881 | 0.04101 | 3.99379 | 0.04401 | 6.94873 | 4.40097
| 8.431 |  | 4.4735 | 0.064 | 4.27987 | 0.0481 | 4.6743 | 0.06193 | 4.89783 | 0.11296 | 4.45595 | 0.03279 | 4.34245 | 0.0541 | 4.26046 | 0.05802 | 4.25828 | 0.03456 | 4.38415 | 0.06904 | 4.32729 | 0.04112 | 3.99265 | 0.04289 | 6.94855 | 4.39796
| 8.43625 |  | 4.4712 | 0.06303 | 4.28159 | 0.04959 | 4.67466 | 0.06253 | 4.89867 | 0.11433 | 4.4571 | 0.03337 | 4.34331 | 0.05534 | 4.26154 | 0.05903 | 4.2581 | 0.03502 | 4.38467 | 0.06875 | 4.32813 | 0.04126 | 3.99208 | 0.0435 | 6.94695 | 4.39613
| 8.4415 |  | 4.47251 | 0.06408 | 4.28063 | 0.05015 | 4.6759 | 0.06329 | 4.89941 | 0.11392 | 4.45711 | 0.03369 | 4.34305 | 0.05481 | 4.26075 | 0.05966 | 4.25892 | 0.03669 | 4.38641 | 0.07133 | 4.32819 | 0.04243 | 3.99491 | 0.04388 | 6.94833 | 4.39348
| 8.44675 |  | 4.47314 | 0.06236 | 4.2797 | 0.04765 | 4.67506 | 0.06258 | 4.89858 | 0.11293 | 4.45678 | 0.03318 | 4.34329 | 0.05511 | 4.26003 | 0.05888 | 4.2592 | 0.0354 | 4.3864 | 0.06968 | 4.3279 | 0.04132 | 3.99219 | 0.04254 | 6.94368 | 4.39201
| 8.452 |  | 4.47114 | 0.06379 | 4.28089 | 0.04838 | 4.67403 | 0.06183 | 4.89915 | 0.11353 | 4.45574 | 0.03334 | 4.34269 | 0.056 | 4.25864 | 0.05756 | 4.2583 | 0.03511 | 4.38512 | 0.06875 | 4.32763 | 0.04144 | 3.99029 | 0.04393 | 6.94413 | 4.38898
| 8.45725 |  | 4.47295 | 0.06371 | 4.28036 | 0.04871 | 4.67431 | 0.06187 | 4.89904 | 0.11423 | 4.45673 | 0.03397 | 4.34327 | 0.05583 | 4.25964 | 0.05967 | 4.25867 | 0.03495 | 4.38727 | 0.07081 | 4.32891 | 0.04099 | 3.99163 | 0.04321 | 6.94336 | 4.38825
| 8.4625 |  | 4.4712 | 0.06431 | 4.2811 | 0.05054 | 4.67499 | 0.06252 | 4.89976 | 0.114 | 4.4566 | 0.03403 | 4.3426 | 0.0551 | 4.26038 | 0.06117 | 4.25843 | 0.03492 | 4.3852 | 0.07134 | 4.32852 | 0.04113 | 3.99272 | 0.04563 | 6.93894 | 4.38651
| 8.46775 |  | 4.47069 | 0.06241 | 4.27932 | 0.04728 | 4.67482 | 0.06155 | 4.89955 | 0.11384 | 4.45572 | 0.03321 | 4.34226 | 0.05379 | 4.26024 | 0.0595 | 4.25815 | 0.0351 | 4.38486 | 0.06893 | 4.32763 | 0.04031 | 3.99015 | 0.04369 | 6.93904 | 4.38138
| 8.473 |  | 4.47292 | 0.06208 | 4.28085 | 0.048 | 4.6759 | 0.06281 | 4.9008 | 0.11426 | 4.45731 | 0.03394 | 4.34355 | 0.05516 | 4.26081 | 0.06058 | 4.25953 | 0.03586 | 4.38593 | 0.07053 | 4.32876 | 0.04077 | 3.99158 | 0.04417 | 6.94102 | 4.38255
| 8.47825 |  | 4.47244 | 0.06033 | 4.27836 | 0.04783 | 4.67561 | 0.06128 | 4.90077 | 0.11255 | 4.45718 | 0.03243 | 4.34332 | 0.05407 | 4.2606 | 0.05857 | 4.25907 | 0.03397 | 4.38709 | 0.06801 | 4.32924 | 0.04009 | 3.99096 | 0.04054 | 6.93849 | 4.37859
| 8.4835 |  | 4.47312 | 0.06158 | 4.27972 | 0.04757 | 4.67606 | 0.06069 | 4.90072 | 0.11314 | 4.45707 | 0.0323 | 4.3437 | 0.05406 | 4.26001 | 0.05912 | 4.25917 | 0.03397 | 4.38708 | 0.07018 | 4.32903 | 0.03963 | 3.99149 | 0.04354 | 6.93806 | 4.37724
| 8.48875 |  | 4.47065 | 0.06228 | 4.27796 | 0.04921 | 4.67476 | 0.06236 | 4.89955 | 0.11398 | 4.45577 | 0.03249 | 4.34232 | 0.05502 | 4.25908 | 0.05837 | 4.25851 | 0.03541 | 4.3858 | 0.07001 | 4.32834 | 0.04016 | 3.9905 | 0.04268 | 6.9338 | 4.37504
| 8.494 |  | 4.4701 | 0.05906 | 4.2783 | 0.04756 | 4.6753 | 0.06087 | 4.90005 | 0.11328 | 4.45651 | 0.03194 | 4.34254 | 0.05364 | 4.26006 | 0.05745 | 4.25891 | 0.03415 | 4.38805 | 0.06914 | 4.3286 | 0.03942 | 3.99048 | 0.0422 | 6.93613 | 4.37167
| 8.49925 |  | 4.47225 | 0.05811 | 4.27923 | 0.04808 | 4.67682 | 0.06011 | 4.90085 | 0.11247 | 4.45782 | 0.03215 | 4.34477 | 0.05403 | 4.26225 | 0.05661 | 4.26036 | 0.03421 | 4.38727 | 0.06721 | 4.32947 | 0.03983 | 3.99181 | 0.04162 | 6.9361 | 4.37292
| 8.5045 |  | 4.47402 | 0.06121 | 4.28177 | 0.04654 | 4.67714 | 0.06076 | 4.90148 | 0.1149 | 4.45836 | 0.03384 | 4.34493 | 0.05462 | 4.26182 | 0.05684 | 4.26077 | 0.0346 | 4.38947 | 0.06764 | 4.32906 | 0.04064 | 3.99198 | 0.04216 | 6.93442 | 4.37169
| 8.50975 |  | 4.4716 | 0.05995 | 4.27821 | 0.04791 | 4.67544 | 0.06245 | 4.90126 | 0.11406 | 4.45754 | 0.0325 | 4.34345 | 0.0545 | 4.25993 | 0.05738 | 4.25933 | 0.03494 | 4.38858 | 0.0686 | 4.32935 | 0.04129 | 3.99084 | 0.04255 | 6.93111 | 4.36716
| 8.515 |  | 4.47335 | 0.0593 | 4.28011 | 0.04722 | 4.67628 | 0.0615 | 4.90152 | 0.11355 | 4.45709 | 0.03219 | 4.34455 | 0.05373 | 4.26139 | 0.05721 | 4.26041 | 0.03483 | 4.39058 | 0.06861 | 4.329 | 0.0393 | 3.99265 | 0.04228 | 6.93018 | 4.36699
| 8.52025 |  | 4.4737 | 0.05884 | 4.2798 | 0.04879 | 4.67539 | 0.06094 | 4.90223 | 0.11438 | 4.45854 | 0.03259 | 4.34402 | 0.0547 | 4.26179 | 0.05688 | 4.26133 | 0.03389 | 4.3904 | 0.06847 | 4.32984 | 0.03997 | 3.99189 | 0.04202 | 6.9301 | 4.36345
| 8.5255 |  | 4.4729 | 0.05901 | 4.27904 | 0.04702 | 4.67448 | 0.06122 | 4.90099 | 0.11492 | 4.45691 | 0.03364 | 4.34342 | 0.0551 | 4.25963 | 0.05724 | 4.25928 | 0.03471 | 4.3899 | 0.06854 | 4.3279 | 0.04003 | 3.99152 | 0.0409 | 6.92848 | 4.36109
| 8.53075 |  | 4.47282 | 0.05871 | 4.2803 | 0.04923 | 4.67623 | 0.06117 | 4.90203 | 0.11574 | 4.45744 | 0.03268 | 4.34375 | 0.05533 | 4.26169 | 0.05794 | 4.26033 | 0.03541 | 4.3899 | 0.07028 | 4.32894 | 0.03994 | 3.99333 | 0.04327 | 6.92914 | 4.36209
| 8.536 |  | 4.47164 | 0.05856 | 4.27724 | 0.04698 | 4.67441 | 0.06151 | 4.90062 | 0.11493 | 4.45673 | 0.03253 | 4.3434 | 0.05612 | 4.25766 | 0.05653 | 4.25804 | 0.03517 | 4.38558 | 0.06924 | 4.32809 | 0.04025 | 3.98899 | 0.04204 | 6.92585 | 4.35759
| 8.54125 |  | 4.47146 | 0.06077 | 4.27989 | 0.04629 | 4.67453 | 0.06262 | 4.90083 | 0.11461 | 4.45643 | 0.0333 | 4.34184 | 0.05521 | 4.25784 | 0.05778 | 4.25874 | 0.03557 | 4.38727 | 0.07005 | 4.32742 | 0.04009 | 3.99007 | 0.0438 | 6.92474 | 4.3558
| 8.5465 |  | 4.47312 | 0.0584 | 4.27974 | 0.04628 | 4.67537 | 0.06035 | 4.90172 | 0.11403 | 4.45628 | 0.03146 | 4.34434 | 0.05368 | 4.25908 | 0.05691 | 4.25962 | 0.03391 | 4.38813 | 0.06963 | 4.32887 | 0.03852 | 3.99028 | 0.04238 | 6.92735 | 4.35332
| 8.55175 |  | 4.47221 | 0.05971 | 4.2779 | 0.04745 | 4.67489 | 0.06194 | 4.90139 | 0.11495 | 4.45734 | 0.03269 | 4.34368 | 0.05594 | 4.25938 | 0.05863 | 4.25964 | 0.03607 | 4.38741 | 0.06899 | 4.32793 | 0.04071 | 3.98966 | 0.04316 | 6.92341 | 4.35352
| 8.557 |  | 4.4719 | 0.05908 | 4.28002 | 0.04716 | 4.67649 | 0.06057 | 4.90254 | 0.11573 | 4.45694 | 0.03335 | 4.34371 | 0.05494 | 4.25935 | 0.05665 | 4.25972 | 0.03509 | 4.38716 | 0.06946 | 4.32854 | 0.04045 | 3.9906 | 0.04295 | 6.92557 | 4.35151
| 8.56225 |  | 4.46966 | 0.05744 | 4.27851 | 0.04729 | 4.67488 | 0.06006 | 4.90135 | 0.11374 | 4.45722 | 0.03185 | 4.34345 | 0.05362 | 4.25966 | 0.05623 | 4.25918 | 0.03338 | 4.38826 | 0.06823 | 4.32783 | 0.04012 | 3.99154 | 0.04132 | 6.92388 | 4.34749
| 8.5675 |  | 4.4727 | 0.05951 | 4.27783 | 0.04759 | 4.67473 | 0.06061 | 4.90226 | 0.11603 | 4.45667 | 0.03225 | 4.34401 | 0.05399 | 4.25934 | 0.05717 | 4.25957 | 0.03464 | 4.3863 | 0.06968 | 4.32817 | 0.03909 | 3.99065 | 0.04226 | 6.92147 | 4.34645
| 8.57275 |  | 4.46928 | 0.05916 | 4.27742 | 0.04891 | 4.67485 | 0.06176 | 4.90186 | 0.11508 | 4.45539 | 0.0329 | 4.34268 | 0.05469 | 4.25838 | 0.05791 | 4.25863 | 0.03512 | 4.38678 | 0.06885 | 4.32729 | 0.04122 | 3.98957 | 0.04357 | 6.91947 | 4.34431
| 8.578 |  | 4.47242 | 0.05998 | 4.27894 | 0.04743 | 4.67466 | 0.0618 | 4.9035 | 0.11528 | 4.45677 | 0.03283 | 4.34367 | 0.05429 | 4.25998 | 0.05826 | 4.26037 | 0.0354 | 4.38965 | 0.06983 | 4.32763 | 0.03934 | 3.99126 | 0.04328 | 6.91938 | 4.34456
| 8.58325 |  | 4.47213 | 0.05889 | 4.27857 | 0.04663 | 4.67545 | 0.06153 | 4.90308 | 0.1162 | 4.45638 | 0.03226 | 4.34384 | 0.05498 | 4.26053 | 0.05725 | 4.25977 | 0.03581 | 4.38583 | 0.06896 | 4.3289 | 0.03885 | 3.98992 | 0.04242 | 6.92108 | 4.34224
| 8.5885 |  | 4.46963 | 0.05933 | 4.27801 | 0.0476 | 4.67397 | 0.06205 | 4.9023 | 0.11676 | 4.45583 | 0.03371 | 4.34374 | 0.05517 | 4.25833 | 0.06132 | 4.25955 | 0.03638 | 4.38847 | 0.07174 | 4.32848 | 0.0406 | 3.99229 | 0.04225 | 6.91674 | 4.33942
| 8.59375 |  | 4.47146 | 0.06316 | 4.27795 | 0.04945 | 4.67431 | 0.06294 | 4.90105 | 0.11753 | 4.45564 | 0.03492 | 4.34338 | 0.05688 | 4.25985 | 0.06117 | 4.25835 | 0.03695 | 4.38933 | 0.07353 | 4.32724 | 0.04174 | 3.99036 | 0.04411 | 6.91628 | 4.33824
| 8.599 |  | 4.46879 | 0.05939 | 4.27851 | 0.04883 | 4.67451 | 0.06176 | 4.90297 | 0.11579 | 4.45534 | 0.03271 | 4.34296 | 0.0552 | 4.25779 | 0.05847 | 4.25842 | 0.03469 | 4.3871 | 0.07111 | 4.32764 | 0.03968 | 3.98958 | 0.04256 | 6.91578 | 4.33396
| 8.60425 |  | 4.47001 | 0.05892 | 4.27855 | 0.04957 | 4.6745 | 0.06193 | 4.90328 | 0.11687 | 4.45621 | 0.03238 | 4.34349 | 0.05533 | 4.25864 | 0.05744 | 4.25929 | 0.03564 | 4.38863 | 0.07152 | 4.32767 | 0.039 | 3.98952 | 0.04271 | 6.91527 | 4.33257
| 8.6095 |  | 4.47 | 0.06281 | 4.27693 | 0.05224 | 4.67518 | 0.06318 | 4.90406 | 0.11839 | 4.45611 | 0.0345 | 4.34416 | 0.05735 | 4.2582 | 0.06191 | 4.25999 | 0.03856 | 4.38868 | 0.07569 | 4.32632 | 0.04148 | 3.99008 | 0.04607 | 6.91341 | 4.33418
| 8.61475 |  | 4.46985 | 0.06132 | 4.27656 | 0.05204 | 4.67437 | 0.06261 | 4.90271 | 0.1175 | 4.45414 | 0.03444 | 4.3441 | 0.05505 | 4.25741 | 0.05989 | 4.25959 | 0.03633 | 4.38913 | 0.07329 | 4.32657 | 0.04166 | 3.98802 | 0.04478 | 6.91207 | 4.32756
| 8.62 |  | 4.47052 | 0.06228 | 4.27606 | 0.04994 | 4.6735 | 0.06253 | 4.90236 | 0.11928 | 4.45485 | 0.03489 | 4.34347 | 0.05564 | 4.25811 | 0.06013 | 4.25925 | 0.03679 | 4.38563 | 0.07145 | 4.32741 | 0.04147 | 3.98953 | 0.04444 | 6.90832 | 4.32799
| 8.62525 |  | 4.4707 | 0.0618 | 4.27605 | 0.05026 | 4.67379 | 0.06229 | 4.90341 | 0.11799 | 4.45549 | 0.03394 | 4.344 | 0.05578 | 4.25779 | 0.05941 | 4.25933 | 0.03681 | 4.38745 | 0.07149 | 4.32736 | 0.03937 | 3.99042 | 0.04228 | 6.90957 | 4.32584
| 8.6305 |  | 4.46841 | 0.06147 | 4.27339 | 0.05076 | 4.67455 | 0.06128 | 4.90292 | 0.11793 | 4.45548 | 0.03375 | 4.3438 | 0.05573 | 4.25674 | 0.06021 | 4.25869 | 0.0371 | 4.38807 | 0.07207 | 4.3273 | 0.03988 | 3.98704 | 0.04277 | 6.90815 | 4.32256
| 8.63575 |  | 4.47058 | 0.05864 | 4.27546 | 0.04767 | 4.67435 | 0.06057 | 4.90493 | 0.11683 | 4.45564 | 0.03329 | 4.34353 | 0.05479 | 4.25808 | 0.05753 | 4.26009 | 0.03468 | 4.38853 | 0.07172 | 4.32722 | 0.03894 | 3.99002 | 0.04283 | 6.90921 | 4.31962
| 8.641 |  | 4.47142 | 0.06176 | 4.27675 | 0.05041 | 4.6758 | 0.06256 | 4.90525 | 0.1195 | 4.45663 | 0.03415 | 4.34515 | 0.05623 | 4.25972 | 0.05902 | 4.2606 | 0.03674 | 4.39144 | 0.07387 | 4.3282 | 0.04019 | 3.98978 | 0.04478 | 6.90749 | 4.32146
| 8.64625 |  | 4.4699 | 0.06194 | 4.27699 | 0.0499 | 4.67521 | 0.06233 | 4.9052 | 0.118 | 4.45667 | 0.03269 | 4.34433 | 0.05587 | 4.25863 | 0.05852 | 4.26042 | 0.03581 | 4.38932 | 0.07094 | 4.32706 | 0.03977 | 3.99007 | 0.04345 | 6.90506 | 4.318
| 8.6515 |  | 4.46846 | 0.05706 | 4.27376 | 0.04805 | 4.67422 | 0.06167 | 4.90424 | 0.11841 | 4.45516 | 0.03339 | 4.34338 | 0.05426 | 4.25681 | 0.05751 | 4.25851 | 0.03624 | 4.38901 | 0.07146 | 4.32712 | 0.03938 | 3.98859 | 0.04331 | 6.90382 | 4.31581
| 8.65675 |  | 4.46872 | 0.0614 | 4.27526 | 0.05066 | 4.67438 | 0.06279 | 4.90425 | 0.11867 | 4.45468 | 0.03435 | 4.34323 | 0.05563 | 4.25704 | 0.05997 | 4.25842 | 0.03692 | 4.38827 | 0.07136 | 4.32657 | 0.04 | 3.9869 | 0.04526 | 6.90113 | 4.31517
| 8.662 |  | 4.47295 | 0.06064 | 4.27737 | 0.05005 | 4.6762 | 0.06278 | 4.90648 | 0.11816 | 4.45682 | 0.03411 | 4.34595 | 0.05523 | 4.26042 | 0.06025 | 4.26191 | 0.03621 | 4.39317 | 0.07338 | 4.32841 | 0.03944 | 3.98985 | 0.0442 | 6.90295 | 4.31469
| 8.66725 |  | 4.46992 | 0.05927 | 4.27536 | 0.0474 | 4.67523 | 0.06112 | 4.9054 | 0.11625 | 4.45616 | 0.03265 | 4.34511 | 0.05515 | 4.2585 | 0.05688 | 4.26018 | 0.03489 | 4.38959 | 0.06946 | 4.32707 | 0.03892 | 3.98944 | 0.04042 | 6.90101 | 4.31078
| 8.6725 |  | 4.46992 | 0.05942 | 4.2756 | 0.04768 | 4.67505 | 0.06073 | 4.90589 | 0.11868 | 4.45622 | 0.03165 | 4.34471 | 0.05489 | 4.25826 | 0.05678 | 4.26006 | 0.03566 | 4.39049 | 0.07031 | 4.32726 | 0.03851 | 3.98962 | 0.04154 | 6.90069 | 4.30851
| 8.67775 |  | 4.47126 | 0.0605 | 4.27725 | 0.0478 | 4.67548 | 0.06202 | 4.9073 | 0.11894 | 4.4558 | 0.03317 | 4.34598 | 0.05484 | 4.25918 | 0.057 | 4.26131 | 0.03628 | 4.39092 | 0.07175 | 4.32744 | 0.03954 | 3.99168 | 0.04276 | 6.89974 | 4.30822
| 8.683 |  | 4.47149 | 0.06069 | 4.27431 | 0.05191 | 4.67519 | 0.06325 | 4.90635 | 0.11986 | 4.45619 | 0.03408 | 4.3453 | 0.05701 | 4.25989 | 0.06035 | 4.26015 | 0.03726 | 4.38952 | 0.07319 | 4.32735 | 0.04048 | 3.98824 | 0.04491 | 6.89558 | 4.30824
| 8.68825 |  | 4.47044 | 0.06182 | 4.27505 | 0.05028 | 4.67554 | 0.06249 | 4.90641 | 0.11997 | 4.45554 | 0.03483 | 4.34485 | 0.05664 | 4.25794 | 0.05838 | 4.25955 | 0.03676 | 4.38839 | 0.0716 | 4.32697 | 0.03978 | 3.98933 | 0.04511 | 6.89318 | 4.30459
| 8.6935 |  | 4.4677 | 0.061 | 4.27221 | 0.05017 | 4.67362 | 0.06254 | 4.90487 | 0.119 | 4.45465 | 0.03323 | 4.34429 | 0.05645 | 4.25628 | 0.05856 | 4.25837 | 0.03691 | 4.38878 | 0.07071 | 4.32524 | 0.04012 | 3.98534 | 0.04344 | 6.89321 | 4.30199
| 8.69875 |  | 4.46811 | 0.05988 | 4.27391 | 0.05075 | 4.6741 | 0.06235 | 4.90655 | 0.11892 | 4.45471 | 0.03296 | 4.3454 | 0.05697 | 4.25679 | 0.057 | 4.25961 | 0.03605 | 4.38844 | 0.06897 | 4.32587 | 0.03928 | 3.98782 | 0.04321 | 6.89404 | 4.30011
| 8.704 |  | 4.46775 | 0.06168 | 4.27317 | 0.05218 | 4.67422 | 0.06308 | 4.90625 | 0.12078 | 4.45492 | 0.03426 | 4.345 | 0.05655 | 4.25684 | 0.05908 | 4.25841 | 0.03697 | 4.38898 | 0.07208 | 4.32644 | 0.04074 | 3.9886 | 0.0439 | 6.89316 | 4.30151
| 8.70925 |  | 4.46637 | 0.05987 | 4.27146 | 0.04951 | 4.67363 | 0.06162 | 4.90553 | 0.11932 | 4.45374 | 0.0322 | 4.34423 | 0.05545 | 4.25496 | 0.0572 | 4.25739 | 0.03551 | 4.38645 | 0.06908 | 4.32459 | 0.03946 | 3.98634 | 0.0436 | 6.89185 | 4.29669
| 8.7145 |  | 4.46827 | 0.06053 | 4.27367 | 0.05036 | 4.67451 | 0.06081 | 4.90695 | 0.1197 | 4.45542 | 0.03316 | 4.34572 | 0.0552 | 4.25658 | 0.05884 | 4.25963 | 0.03551 | 4.38882 | 0.06808 | 4.32751 | 0.03948 | 3.98893 | 0.04281 | 6.89281 | 4.29468
| 8.71975 |  | 4.46913 | 0.05715 | 4.27468 | 0.04719 | 4.67486 | 0.06237 | 4.90673 | 0.12023 | 4.45576 | 0.03283 | 4.34576 | 0.05569 | 4.25767 | 0.05645 | 4.25966 | 0.03549 | 4.38749 | 0.06848 | 4.3265 | 0.0383 | 3.98902 | 0.04213 | 6.89198 | 4.2944
| 8.725 |  | 4.468 | 0.05863 | 4.27347 | 0.0505 | 4.67397 | 0.06152 | 4.90689 | 0.12035 | 4.45457 | 0.03317 | 4.34501 | 0.05591 | 4.25655 | 0.05729 | 4.25844 | 0.03555 | 4.38814 | 0.06854 | 4.32641 | 0.03885 | 3.98695 | 0.04227 | 6.89047 | 4.29122
| 8.73025 |  | 4.47017 | 0.05766 | 4.27596 | 0.04738 | 4.67498 | 0.06123 | 4.90854 | 0.11932 | 4.45624 | 0.03265 | 4.34655 | 0.05603 | 4.25848 | 0.0571 | 4.25959 | 0.0354 | 4.38847 | 0.0678 | 4.32806 | 0.0393 | 3.9888 | 0.04216 | 6.89183 | 4.2917
| 8.7355 |  | 4.47052 | 0.05818 | 4.27494 | 0.04757 | 4.67542 | 0.06178 | 4.90939 | 0.12098 | 4.45543 | 0.03302 | 4.34765 | 0.05626 | 4.25854 | 0.05814 | 4.25953 | 0.03648 | 4.39011 | 0.0704 | 4.32804 | 0.03917 | 3.98942 | 0.04298 | 6.89039 | 4.2922
| 8.74075 |  | 4.47055 | 0.0622 | 4.27715 | 0.05256 | 4.67558 | 0.0639 | 4.90889 | 0.12298 | 4.45467 | 0.03494 | 4.34649 | 0.05777 | 4.25753 | 0.0608 | 4.25947 | 0.03895 | 4.38847 | 0.07264 | 4.32713 | 0.04143 | 3.98927 | 0.04618 | 6.88689 | 4.29201
| 8.746 |  | 4.47002 | 0.06128 | 4.27727 | 0.05117 | 4.67537 | 0.06226 | 4.90937 | 0.12252 | 4.45556 | 0.03399 | 4.34733 | 0.05733 | 4.2581 | 0.05919 | 4.25896 | 0.03666 | 4.38959 | 0.07255 | 4.32651 | 0.04068 | 3.98953 | 0.04569 | 6.88761 | 4.28972
| 8.75125 |  | 4.46838 | 0.06338 | 4.27496 | 0.05144 | 4.67533 | 0.06347 | 4.9089 | 0.12321 | 4.45511 | 0.03478 | 4.34709 | 0.05877 | 4.25782 | 0.05884 | 4.25886 | 0.03774 | 4.38699 | 0.07169 | 4.32677 | 0.04178 | 3.98888 | 0.04656 | 6.88727 | 4.28744
| 8.7565 |  | 4.4683 | 0.06411 | 4.27569 | 0.05167 | 4.67519 | 0.06357 | 4.90957 | 0.12459 | 4.45504 | 0.03433 | 4.34774 | 0.05834 | 4.25868 | 0.05989 | 4.25902 | 0.03784 | 4.38702 | 0.0733 | 4.32714 | 0.04092 | 3.98929 | 0.04471 | 6.88552 | 4.28695
| 8.76175 |  | 4.4706 | 0.06247 | 4.2765 | 0.05109 | 4.67642 | 0.06363 | 4.90991 | 0.12382 | 4.45607 | 0.03443 | 4.34814 | 0.0571 | 4.25874 | 0.05916 | 4.25911 | 0.03654 | 4.38594 | 0.07261 | 4.32783 | 0.04051 | 3.98921 | 0.0434 | 6.88556 | 4.28506
| 8.767 |  | 4.47117 | 0.06756 | 4.27618 | 0.05534 | 4.67619 | 0.06454 | 4.91029 | 0.12575 | 4.45572 | 0.03583 | 4.34887 | 0.05849 | 4.25823 | 0.06452 | 4.25807 | 0.04012 | 4.3875 | 0.07544 | 4.32784 | 0.04289 | 3.98861 | 0.04679 | 6.88752 | 4.28393
| 8.77225 |  | 4.46894 | 0.06153 | 4.27655 | 0.05317 | 4.67395 | 0.064 | 4.90973 | 0.12439 | 4.45417 | 0.03463 | 4.3484 | 0.05739 | 4.25732 | 0.06226 | 4.25886 | 0.03837 | 4.38511 | 0.07502 | 4.32701 | 0.0411 | 3.98814 | 0.04587 | 6.88191 | 4.28119
| 8.7775 |  | 4.46864 | 0.06685 | 4.27605 | 0.05428 | 4.67527 | 0.06441 | 4.90984 | 0.1258 | 4.45515 | 0.03534 | 4.34803 | 0.05875 | 4.25748 | 0.06298 | 4.25778 | 0.04028 | 4.3847 | 0.07717 | 4.32697 | 0.04226 | 3.98791 | 0.04705 | 6.88152 | 4.28183
| 8.78275 |  | 4.46648 | 0.0617 | 4.27473 | 0.05114 | 4.67523 | 0.06285 | 4.91033 | 0.12421 | 4.45416 | 0.03394 | 4.34852 | 0.05791 | 4.25557 | 0.05835 | 4.25793 | 0.03793 | 4.38353 | 0.07263 | 4.32688 | 0.04147 | 3.98765 | 0.0447 | 6.88239 | 4.27611
| 8.788 |  | 4.46929 | 0.06123 | 4.27577 | 0.0518 | 4.67567 | 0.06339 | 4.91235 | 0.12456 | 4.45566 | 0.03353 | 4.34858 | 0.05676 | 4.25711 | 0.06094 | 4.25814 | 0.03705 | 4.3855 | 0.07295 | 4.32779 | 0.04075 | 3.98908 | 0.04513 | 6.88283 | 4.27402
| 8.79325 |  | 4.46734 | 0.06278 | 4.27329 | 0.05217 | 4.67427 | 0.06264 | 4.91032 | 0.12542 | 4.45442 | 0.03405 | 4.34832 | 0.05725 | 4.2546 | 0.06004 | 4.25792 | 0.03761 | 4.38359 | 0.07231 | 4.32628 | 0.04018 | 3.98584 | 0.04487 | 6.88075 | 4.27275
| 8.7985 |  | 4.46719 | 0.06336 | 4.27401 | 0.05104 | 4.67522 | 0.06265 | 4.91194 | 0.12653 | 4.45425 | 0.03416 | 4.34899 | 0.05803 | 4.25536 | 0.05929 | 4.25733 | 0.03863 | 4.38567 | 0.07318 | 4.32661 | 0.04036 | 3.98839 | 0.04611 | 6.8791 | 4.27037
| 8.80375 |  | 4.46823 | 0.06141 | 4.27515 | 0.05059 | 4.67518 | 0.06175 | 4.91293 | 0.12521 | 4.45447 | 0.03323 | 4.34919 | 0.05697 | 4.25585 | 0.05968 | 4.2587 | 0.03763 | 4.38707 | 0.07104 | 4.32621 | 0.04036 | 3.98918 | 0.04463 | 6.88074 | 4.26951
| 8.809 |  | 4.47104 | 0.06192 | 4.27723 | 0.05171 | 4.67665 | 0.06268 | 4.91472 | 0.12609 | 4.45634 | 0.03415 | 4.35063 | 0.05751 | 4.25857 | 0.06046 | 4.25929 | 0.03805 | 4.3874 | 0.07136 | 4.32893 | 0.04053 | 3.99067 | 0.0449 | 6.88043 | 4.27074
| 8.81425 |  | 4.46925 | 0.06369 | 4.27663 | 0.05048 | 4.67614 | 0.06298 | 4.91567 | 0.12685 | 4.45489 | 0.03399 | 4.35011 | 0.05709 | 4.25714 | 0.06016 | 4.25897 | 0.03821 | 4.38584 | 0.07452 | 4.32693 | 0.04032 | 3.99048 | 0.04406 | 6.87879 | 4.26723
| 8.8195 |  | 4.47149 | 0.06272 | 4.27675 | 0.05111 | 4.67692 | 0.06267 | 4.9153 | 0.12798 | 4.45572 | 0.03328 | 4.35106 | 0.05697 | 4.25845 | 0.06057 | 4.25922 | 0.03774 | 4.38912 | 0.07245 | 4.32895 | 0.04059 | 3.99047 | 0.0448 | 6.87759 | 4.26695
| 8.82475 |  | 4.4704 | 0.06264 | 4.27529 | 0.05255 | 4.67649 | 0.06282 | 4.91542 | 0.12803 | 4.45534 | 0.03455 | 4.34993 | 0.05736 | 4.25722 | 0.05943 | 4.25836 | 0.0384 | 4.38568 | 0.07307 | 4.32705 | 0.04122 | 3.98851 | 0.04429 | 6.87595 | 4.26604
| 8.83 |  | 4.46834 | 0.06084 | 4.27388 | 0.05041 | 4.67629 | 0.06213 | 4.91584 | 0.12814 | 4.45477 | 0.03326 | 4.3503 | 0.05699 | 4.25745 | 0.05766 | 4.25869 | 0.03643 | 4.38731 | 0.07331 | 4.32793 | 0.03958 | 3.98788 | 0.04414 | 6.87511 | 4.26256
| 8.83525 |  | 4.47025 | 0.06184 | 4.27587 | 0.05124 | 4.67709 | 0.06264 | 4.91598 | 0.12917 | 4.4548 | 0.03383 | 4.35053 | 0.0572 | 4.25705 | 0.05865 | 4.25861 | 0.03763 | 4.38737 | 0.07297 | 4.32799 | 0.04091 | 3.98808 | 0.04348 | 6.87368 | 4.26147
| 8.8405 |  | 4.46956 | 0.06117 | 4.27488 | 0.05101 | 4.67663 | 0.06272 | 4.91729 | 0.12992 | 4.45578 | 0.03374 | 4.35069 | 0.05772 | 4.25832 | 0.06003 | 4.26033 | 0.03785 | 4.38819 | 0.07329 | 4.32845 | 0.04111 | 3.98835 | 0.04652 | 6.87285 | 4.26069
| 8.84575 |  | 4.47093 | 0.06402 | 4.27688 | 0.05301 | 4.67683 | 0.06431 | 4.91823 | 0.13199 | 4.45565 | 0.0341 | 4.35036 | 0.05909 | 4.25762 | 0.06226 | 4.25931 | 0.0385 | 4.38796 | 0.07332 | 4.32836 | 0.04151 | 3.989 | 0.04674 | 6.87104 | 4.25971
| 8.851 |  | 4.46921 | 0.06272 | 4.273 | 0.05193 | 4.67596 | 0.06373 | 4.91771 | 0.13088 | 4.45431 | 0.03391 | 4.35095 | 0.05799 | 4.25695 | 0.06076 | 4.25917 | 0.03838 | 4.38624 | 0.07354 | 4.32888 | 0.04099 | 3.9876 | 0.04482 | 6.86877 | 4.25616
| 8.85625 |  | 4.46744 | 0.06252 | 4.27291 | 0.05158 | 4.67526 | 0.06333 | 4.91747 | 0.1316 | 4.45405 | 0.03368 | 4.3496 | 0.05795 | 4.25533 | 0.06043 | 4.25836 | 0.03753 | 4.38689 | 0.07278 | 4.32555 | 0.0401 | 3.98748 | 0.04542 | 6.86708 | 4.25408
| 8.8615 |  | 4.46744 | 0.06131 | 4.27344 | 0.05035 | 4.675 | 0.06182 | 4.91829 | 0.13086 | 4.4532 | 0.03277 | 4.35011 | 0.05753 | 4.25541 | 0.05901 | 4.25815 | 0.03632 | 4.38705 | 0.07185 | 4.32667 | 0.03986 | 3.98636 | 0.04437 | 6.8672 | 4.2518
| 8.86675 |  | 4.46794 | 0.06153 | 4.27152 | 0.05235 | 4.67525 | 0.06284 | 4.91782 | 0.13322 | 4.45334 | 0.03347 | 4.35008 | 0.05883 | 4.25528 | 0.05923 | 4.25827 | 0.03819 | 4.38438 | 0.07223 | 4.32652 | 0.04064 | 3.98681 | 0.04447 | 6.86418 | 4.25245
| 8.872 |  | 4.46855 | 0.06274 | 4.27294 | 0.05257 | 4.67537 | 0.06383 | 4.92076 | 0.13339 | 4.45423 | 0.03363 | 4.35111 | 0.05819 | 4.25728 | 0.05942 | 4.25875 | 0.03797 | 4.38834 | 0.07187 | 4.32709 | 0.04055 | 3.98733 | 0.04405 | 6.8652 | 4.25107
| 8.87725 |  | 4.4682 | 0.06073 | 4.27185 | 0.05002 | 4.67509 | 0.06191 | 4.92063 | 0.13311 | 4.45442 | 0.03289 | 4.35046 | 0.05756 | 4.25518 | 0.05716 | 4.25838 | 0.03649 | 4.38551 | 0.06943 | 4.32652 | 0.03911 | 3.98551 | 0.04328 | 6.86561 | 4.24626
| 8.8825 |  | 4.46684 | 0.06288 | 4.27142 | 0.05403 | 4.67601 | 0.06387 | 4.92058 | 0.13493 | 4.4546 | 0.03435 | 4.35025 | 0.05916 | 4.256 | 0.06074 | 4.25748 | 0.03789 | 4.38625 | 0.07211 | 4.3267 | 0.04016 | 3.98642 | 0.04533 | 6.8624 | 4.24755
| 8.88775 |  | 4.47046 | 0.06349 | 4.27246 | 0.05379 | 4.67526 | 0.06432 | 4.92092 | 0.13697 | 4.45413 | 0.03416 | 4.35113 | 0.05929 | 4.2569 | 0.06149 | 4.25814 | 0.03849 | 4.3876 | 0.07219 | 4.32756 | 0.04127 | 3.98608 | 0.04681 | 6.86193 | 4.24761
| 8.893 |  | 4.46765 | 0.0601 | 4.27145 | 0.05197 | 4.67507 | 0.06245 | 4.92148 | 0.13655 | 4.45414 | 0.0328 | 4.34981 | 0.05828 | 4.2539 | 0.05892 | 4.25807 | 0.03758 | 4.38522 | 0.07137 | 4.32537 | 0.03991 | 3.98558 | 0.04452 | 6.86097 | 4.24399
| 8.89825 |  | 4.46907 | 0.06196 | 4.27444 | 0.05186 | 4.67563 | 0.0632 | 4.92331 | 0.1386 | 4.4551 | 0.03293 | 4.35181 | 0.0586 | 4.25676 | 0.06044 | 4.25861 | 0.0362 | 4.38902 | 0.06941 | 4.32733 | 0.0406 | 3.98826 | 0.0436 | 6.86244 | 4.24263
| 8.9035 |  | 4.47094 | 0.06414 | 4.27291 | 0.05358 | 4.67527 | 0.06538 | 4.92315 | 0.14002 | 4.45433 | 0.03469 | 4.35114 | 0.05954 | 4.25565 | 0.06283 | 4.25804 | 0.03883 | 4.38816 | 0.07438 | 4.32654 | 0.04198 | 3.9882 | 0.04496 | 6.85852 | 4.24401
| 8.90875 |  | 4.47136 | 0.06265 | 4.27417 | 0.05306 | 4.6763 | 0.06424 | 4.92515 | 0.14142 | 4.45522 | 0.03514 | 4.35263 | 0.05928 | 4.25718 | 0.06272 | 4.25944 | 0.03891 | 4.38738 | 0.07427 | 4.32779 | 0.04162 | 3.98874 | 0.04608 | 6.86081 | 4.24415
| 8.914 |  | 4.47091 | 0.06663 | 4.27516 | 0.0562 | 4.67616 | 0.0666 | 4.92598 | 0.14501 | 4.45502 | 0.03596 | 4.35304 | 0.06096 | 4.25723 | 0.06318 | 4.25912 | 0.0396 | 4.38825 | 0.07619 | 4.32791 | 0.04255 | 3.98754 | 0.04834 | 6.857 | 4.24383
| 8.91925 |  | 4.47204 | 0.06384 | 4.2742 | 0.05405 | 4.67553 | 0.06499 | 4.92607 | 0.14388 | 4.45527 | 0.03465 | 4.35257 | 0.05988 | 4.25661 | 0.06209 | 4.25888 | 0.03876 | 4.38983 | 0.07386 | 4.32785 | 0.04192 | 3.98777 | 0.04822 | 6.85861 | 4.23911
| 8.9245 |  | 4.47024 | 0.06199 | 4.27489 | 0.05393 | 4.67614 | 0.06464 | 4.92716 | 0.14584 | 4.45504 | 0.0342 | 4.35397 | 0.05947 | 4.25669 | 0.06229 | 4.25775 | 0.03831 | 4.38677 | 0.07349 | 4.32824 | 0.04192 | 3.9882 | 0.04673 | 6.85719 | 4.239
| 8.92975 |  | 4.46755 | 0.06774 | 4.27225 | 0.05486 | 4.6739 | 0.06537 | 4.92613 | 0.14767 | 4.45317 | 0.03625 | 4.35171 | 0.06112 | 4.25449 | 0.06353 | 4.25671 | 0.0402 | 4.38625 | 0.07474 | 4.32569 | 0.04317 | 3.98615 | 0.04695 | 6.85272 | 4.23619
| 8.935 |  | 4.4681 | 0.06446 | 4.27294 | 0.0548 | 4.67411 | 0.06469 | 4.92729 | 0.14877 | 4.45412 | 0.03512 | 4.3518 | 0.06046 | 4.25414 | 0.06427 | 4.25666 | 0.03968 | 4.38421 | 0.07401 | 4.326 | 0.04202 | 3.98498 | 0.04748 | 6.85221 | 4.23439
| 8.94025 |  | 4.46719 | 0.06526 | 4.27139 | 0.05487 | 4.67352 | 0.06545 | 4.92648 | 0.15184 | 4.45303 | 0.03607 | 4.35298 | 0.0618 | 4.25349 | 0.06322 | 4.25708 | 0.04048 | 4.38405 | 0.07733 | 4.32594 | 0.04332 | 3.98424 | 0.04952 | 6.85181 | 4.23438
| 8.9455 |  | 4.4688 | 0.06774 | 4.27114 | 0.05686 | 4.67415 | 0.06583 | 4.92816 | 0.15395 | 4.45274 | 0.03619 | 4.35307 | 0.06156 | 4.2538 | 0.06493 | 4.25712 | 0.04049 | 4.38465 | 0.0765 | 4.32643 | 0.0428 | 3.98587 | 0.04971 | 6.84967 | 4.23187
| 8.95075 |  | 4.4699 | 0.06531 | 4.27419 | 0.05368 | 4.67498 | 0.06529 | 4.92973 | 0.15326 | 4.45414 | 0.03446 | 4.35439 | 0.06019 | 4.25499 | 0.06213 | 4.257 | 0.04018 | 4.3859 | 0.07516 | 4.32762 | 0.04149 | 3.98689 | 0.04719 | 6.85363 | 4.22858
| 8.956 |  | 4.46864 | 0.0658 | 4.27362 | 0.05545 | 4.6744 | 0.06549 | 4.92955 | 0.15662 | 4.45345 | 0.03467 | 4.35474 | 0.06072 | 4.25519 | 0.06206 | 4.25702 | 0.03912 | 4.38452 | 0.07356 | 4.32724 | 0.04194 | 3.98556 | 0.04677 | 6.85125 | 4.22886
| 8.96125 |  | 4.46892 | 0.06646 | 4.27387 | 0.05513 | 4.67454 | 0.06586 | 4.93027 | 0.15917 | 4.45376 | 0.03518 | 4.35506 | 0.06125 | 4.25368 | 0.06555 | 4.25648 | 0.03936 | 4.38547 | 0.07684 | 4.32668 | 0.04278 | 3.98589 | 0.04746 | 6.85165 | 4.22812
| 8.9665 |  | 4.46842 | 0.06647 | 4.27394 | 0.0548 | 4.6752 | 0.06541 | 4.93086 | 0.16096 | 4.45411 | 0.0353 | 4.35557 | 0.06115 | 4.2555 | 0.06403 | 4.25697 | 0.04023 | 4.38433 | 0.07472 | 4.32653 | 0.04259 | 3.98569 | 0.04867 | 6.84921 | 4.22675
| 8.97175 |  | 4.47057 | 0.06522 | 4.27465 | 0.05539 | 4.67572 | 0.06488 | 4.9311 | 0.164 | 4.45498 | 0.03509 | 4.35632 | 0.06013 | 4.25601 | 0.06405 | 4.2579 | 0.03994 | 4.38707 | 0.07507 | 4.32771 | 0.04209 | 3.98633 | 0.04763 | 6.84973 | 4.22391
| 8.977 |  | 4.46777 | 0.06345 | 4.27246 | 0.05146 | 4.67488 | 0.06425 | 4.93074 | 0.16561 | 4.45382 | 0.03362 | 4.35547 | 0.05951 | 4.25461 | 0.06306 | 4.25648 | 0.03837 | 4.38597 | 0.0737 | 4.32694 | 0.04149 | 3.98576 | 0.04694 | 6.84672 | 4.21984
| 8.98225 |  | 4.46885 | 0.06568 | 4.27248 | 0.05459 | 4.67558 | 0.06517 | 4.93132 | 0.16988 | 4.4535 | 0.03565 | 4.35543 | 0.06091 | 4.25426 | 0.06549 | 4.25734 | 0.03964 | 4.38569 | 0.07617 | 4.32674 | 0.04228 | 3.98692 | 0.04714 | 6.84523 | 4.22041
| 8.9875 |  | 4.46931 | 0.06623 | 4.27522 | 0.05379 | 4.67632 | 0.06538 | 4.93161 | 0.17291 | 4.45431 | 0.03568 | 4.35717 | 0.06104 | 4.25683 | 0.06525 | 4.25831 | 0.03977 | 4.38809 | 0.07733 | 4.32733 | 0.04263 | 3.98581 | 0.04815 | 6.8451 | 4.21964
| 8.99275 |  | 4.46692 | 0.06404 | 4.27294 | 0.05388 | 4.675 | 0.0649 | 4.92978 | 0.17586 | 4.4529 | 0.03512 | 4.35639 | 0.05992 | 4.25365 | 0.06249 | 4.25683 | 0.03877 | 4.38444 | 0.07507 | 4.32692 | 0.04163 | 3.9849 | 0.04691 | 6.84295 | 4.21613
| 8.998 |  | 4.46704 | 0.06537 | 4.27135 | 0.05246 | 4.67502 | 0.0654 | 4.9298 | 0.17931 | 4.45318 | 0.03401 | 4.35591 | 0.05978 | 4.25286 | 0.06227 | 4.25686 | 0.03922 | 4.38472 | 0.07471 | 4.32626 | 0.04168 | 3.98378 | 0.04681 | 6.84172 | 4.21426
| 9.00325 |  | 4.46722 | 0.06529 | 4.27259 | 0.05368 | 4.67558 | 0.0654 | 4.92846 | 0.18482 | 4.45345 | 0.03599 | 4.35711 | 0.06165 | 4.25557 | 0.06406 | 4.25706 | 0.04019 | 4.38632 | 0.07652 | 4.32668 | 0.04294 | 3.98415 | 0.04819 | 6.83907 | 4.21491
| 9.0085 |  | 4.46574 | 0.06595 | 4.26968 | 0.05502 | 4.67392 | 0.06548 | 4.92576 | 0.18822 | 4.45226 | 0.03551 | 4.35587 | 0.06164 | 4.25291 | 0.06538 | 4.25587 | 0.0406 | 4.38389 | 0.07638 | 4.32579 | 0.0436 | 3.98128 | 0.04858 | 6.83863 | 4.21106
| 9.01375 |  | 4.46685 | 0.06437 | 4.27159 | 0.05375 | 4.67433 | 0.06557 | 4.92524 | 0.19131 | 4.45332 | 0.03585 | 4.35654 | 0.06103 | 4.25427 | 0.06404 | 4.25755 | 0.03926 | 4.38557 | 0.07447 | 4.32602 | 0.04198 | 3.98418 | 0.04722 | 6.83892 | 4.20912
| 9.019 |  | 4.46534 | 0.06483 | 4.26905 | 0.05323 | 4.67332 | 0.06528 | 4.92231 | 0.19575 | 4.45265 | 0.03475 | 4.35594 | 0.06056 | 4.2521 | 0.06333 | 4.2554 | 0.0392 | 4.38341 | 0.07457 | 4.3243 | 0.0422 | 3.98123 | 0.04576 | 6.8355 | 4.20707
| 9.02425 |  | 4.46542 | 0.0626 | 4.27014 | 0.05066 | 4.67362 | 0.06438 | 4.91963 | 0.20008 | 4.4524 | 0.03469 | 4.35711 | 0.05916 | 4.25233 | 0.06257 | 4.25545 | 0.03935 | 4.38406 | 0.07376 | 4.32486 | 0.04162 | 3.98236 | 0.04652 | 6.83583 | 4.20484
| 9.0295 |  | 4.46566 | 0.0653 | 4.27003 | 0.05352 | 4.67443 | 0.06526 | 4.91656 | 0.20442 | 4.4513 | 0.03563 | 4.35762 | 0.06061 | 4.25343 | 0.06453 | 4.25591 | 0.0393 | 4.38508 | 0.07543 | 4.32504 | 0.04156 | 3.98375 | 0.04656 | 6.83539 | 4.2029
| 9.03475 |  | 4.46573 | 0.06313 | 4.26917 | 0.05219 | 4.6739 | 0.06571 | 4.91348 | 0.20765 | 4.45381 | 0.03493 | 4.35741 | 0.06097 | 4.25311 | 0.06338 | 4.25673 | 0.03867 | 4.38586 | 0.07526 | 4.32512 | 0.04201 | 3.98234 | 0.04636 | 6.83449 | 4.20185
| 9.04 |  | 4.46727 | 0.06437 | 4.26932 | 0.05278 | 4.67473 | 0.06508 | 4.90942 | 0.21157 | 4.45411 | 0.035 | 4.35946 | 0.06057 | 4.25508 | 0.06427 | 4.25753 | 0.03978 | 4.38674 | 0.07435 | 4.32568 | 0.0421 | 3.98515 | 0.04613 | 6.83434 | 4.20011
| 9.04525 |  | 4.46685 | 0.06226 | 4.27111 | 0.05 | 4.67397 | 0.06365 | 4.90442 | 0.21249 | 4.45343 | 0.03326 | 4.35798 | 0.05908 | 4.25283 | 0.05894 | 4.2574 | 0.03761 | 4.38718 | 0.0724 | 4.3254 | 0.04034 | 3.98228 | 0.0439 | 6.83468 | 4.19747
| 9.0505 |  | 4.46639 | 0.06272 | 4.26995 | 0.05315 | 4.67406 | 0.0656 | 4.89846 | 0.21717 | 4.45346 | 0.0348 | 4.35875 | 0.06079 | 4.25429 | 0.06339 | 4.25763 | 0.03891 | 4.38793 | 0.07509 | 4.32466 | 0.04177 | 3.9835 | 0.0485 | 6.83131 | 4.19792
| 9.05575 |  | 4.46773 | 0.06357 | 4.2695 | 0.05215 | 4.67359 | 0.06507 | 4.89309 | 0.2192 | 4.45273 | 0.03346 | 4.35876 | 0.06014 | 4.25385 | 0.0634 | 4.25624 | 0.03843 | 4.38868 | 0.07374 | 4.32532 | 0.04094 | 3.98348 | 0.04561 | 6.83129 | 4.1949
| 9.061 |  | 4.469 | 0.06636 | 4.27218 | 0.05698 | 4.67436 | 0.06708 | 4.88646 | 0.22199 | 4.45382 | 0.03613 | 4.35867 | 0.06167 | 4.25418 | 0.06404 | 4.25734 | 0.04022 | 4.38849 | 0.07676 | 4.3251 | 0.04308 | 3.98374 | 0.04796 | 6.82946 | 4.19676
| 9.06625 |  | 4.46718 | 0.06538 | 4.26941 | 0.05395 | 4.67394 | 0.06531 | 4.87977 | 0.22238 | 4.45298 | 0.03565 | 4.35912 | 0.06164 | 4.25234 | 0.06405 | 4.25653 | 0.04072 | 4.38704 | 0.07627 | 4.32547 | 0.04341 | 3.98273 | 0.04745 | 6.82655 | 4.19356
| 9.0715 |  | 4.46634 | 0.06574 | 4.27022 | 0.05583 | 4.67447 | 0.06545 | 4.87301 | 0.22336 | 4.45413 | 0.03554 | 4.35937 | 0.06173 | 4.25357 | 0.06325 | 4.25646 | 0.04056 | 4.38866 | 0.07644 | 4.32494 | 0.04412 | 3.9828 | 0.04842 | 6.82552 | 4.19292
| 9.07675 |  | 4.46456 | 0.06527 | 4.26695 | 0.05364 | 4.67342 | 0.06604 | 4.86513 | 0.22137 | 4.45204 | 0.03457 | 4.35898 | 0.06074 | 4.25191 | 0.06246 | 4.2563 | 0.03922 | 4.38814 | 0.07519 | 4.32414 | 0.04182 | 3.98116 | 0.04643 | 6.82385 | 4.19066
| 9.082 |  | 4.46477 | 0.06751 | 4.26777 | 0.05844 | 4.6728 | 0.06695 | 4.85857 | 0.22157 | 4.45246 | 0.0366 | 4.35882 | 0.06301 | 4.25075 | 0.06713 | 4.25607 | 0.04096 | 4.38626 | 0.0798 | 4.32397 | 0.04457 | 3.98326 | 0.04923 | 6.82155 | 4.18945
| 9.08725 |  | 4.46482 | 0.06722 | 4.26839 | 0.05573 | 4.6748 | 0.06725 | 4.85294 | 0.21818 | 4.45238 | 0.03569 | 4.35946 | 0.06318 | 4.25259 | 0.06588 | 4.2559 | 0.0407 | 4.38626 | 0.07794 | 4.32416 | 0.04319 | 3.98415 | 0.04927 | 6.82284 | 4.18839
| 9.0925 |  | 4.4654 | 0.06581 | 4.26708 | 0.05751 | 4.67312 | 0.06741 | 4.84734 | 0.21532 | 4.45256 | 0.03563 | 4.36023 | 0.06349 | 4.25052 | 0.06669 | 4.25486 | 0.0418 | 4.38574 | 0.07805 | 4.32389 | 0.0438 | 3.98249 | 0.04898 | 6.82132 | 4.18769
| 9.09775 |  | 4.46505 | 0.06735 | 4.26749 | 0.05757 | 4.67436 | 0.06694 | 4.84253 | 0.21093 | 4.45204 | 0.03561 | 4.36035 | 0.06357 | 4.25039 | 0.06737 | 4.25568 | 0.04142 | 4.38505 | 0.07854 | 4.32358 | 0.04343 | 3.98259 | 0.05079 | 6.82115 | 4.18596
| 9.103 |  | 4.46627 | 0.06581 | 4.26886 | 0.05478 | 4.67359 | 0.06828 | 4.83927 | 0.20689 | 4.45432 | 0.0355 | 4.36097 | 0.06262 | 4.25007 | 0.06522 | 4.25642 | 0.04103 | 4.38738 | 0.07661 | 4.32455 | 0.04325 | 3.98244 | 0.0481 | 6.82003 | 4.18404
| 9.10825 |  | 4.46531 | 0.06501 | 4.26835 | 0.05493 | 4.67358 | 0.06754 | 4.83541 | 0.20264 | 4.45292 | 0.03547 | 4.36127 | 0.06262 | 4.25349 | 0.06509 | 4.25623 | 0.04122 | 4.38773 | 0.07806 | 4.32461 | 0.04311 | 3.98356 | 0.04847 | 6.8202 | 4.1813
| 9.1135 |  | 4.46741 | 0.06513 | 4.27041 | 0.05505 | 4.67533 | 0.06636 | 4.83258 | 0.19785 | 4.45372 | 0.03559 | 4.36247 | 0.06246 | 4.25288 | 0.06537 | 4.25676 | 0.03954 | 4.38852 | 0.07508 | 4.32569 | 0.04385 | 3.98497 | 0.04822 | 6.82103 | 4.18122
| 9.11875 |  | 4.46843 | 0.0663 | 4.27002 | 0.05703 | 4.67439 | 0.06803 | 4.83145 | 0.19361 | 4.45356 | 0.03614 | 4.3623 | 0.0633 | 4.25501 | 0.06759 | 4.25715 | 0.04065 | 4.3877 | 0.0774 | 4.32502 | 0.04404 | 3.984 | 0.05023 | 6.81811 | 4.17924
| 9.124 |  | 4.46811 | 0.06823 | 4.27082 | 0.0575 | 4.67593 | 0.06857 | 4.82909 | 0.18991 | 4.45466 | 0.03624 | 4.36375 | 0.06343 | 4.25436 | 0.06739 | 4.25735 | 0.04151 | 4.38832 | 0.07745 | 4.32559 | 0.04376 | 3.98381 | 0.04926 | 6.81727 | 4.17697
| 9.12925 |  | 4.4646 | 0.06664 | 4.26768 | 0.05745 | 4.67424 | 0.06765 | 4.82615 | 0.18504 | 4.45351 | 0.03584 | 4.36307 | 0.0639 | 4.25203 | 0.06825 | 4.25612 | 0.04169 | 4.38662 | 0.07853 | 4.32459 | 0.04391 | 3.98221 | 0.04938 | 6.81473 | 4.17547
| 9.1345 |  | 4.46658 | 0.06634 | 4.26955 | 0.0547 | 4.67553 | 0.0674 | 4.82603 | 0.18106 | 4.45425 | 0.03597 | 4.36367 | 0.06332 | 4.25415 | 0.06705 | 4.25759 | 0.0406 | 4.38871 | 0.07738 | 4.32531 | 0.04487 | 3.98363 | 0.04891 | 6.81653 | 4.17546
| 9.13975 |  | 4.4695 | 0.06883 | 4.26971 | 0.05722 | 4.67653 | 0.06834 | 4.82704 | 0.17758 | 4.45429 | 0.0373 | 4.3645 | 0.06381 | 4.25615 | 0.06844 | 4.25817 | 0.04235 | 4.39007 | 0.0807 | 4.32652 | 0.04437 | 3.98504 | 0.04922 | 6.81542 | 4.17394
| 9.145 |  | 4.46658 | 0.06631 | 4.27086 | 0.05532 | 4.67682 | 0.06692 | 4.82587 | 0.17294 | 4.45471 | 0.03656 | 4.36406 | 0.06275 | 4.25489 | 0.0663 | 4.25797 | 0.04094 | 4.38887 | 0.07642 | 4.32643 | 0.04356 | 3.98485 | 0.04776 | 6.81348 | 4.17178
| 9.15025 |  | 4.46892 | 0.06865 | 4.27066 | 0.0562 | 4.67663 | 0.06867 | 4.8265 | 0.17026 | 4.45466 | 0.03713 | 4.3662 | 0.06438 | 4.25507 | 0.06756 | 4.25753 | 0.04184 | 4.39076 | 0.07947 | 4.32797 | 0.04485 | 3.98548 | 0.05072 | 6.81444 | 4.1713
| 9.1555 |  | 4.46732 | 0.06498 | 4.27042 | 0.05532 | 4.67605 | 0.0682 | 4.8259 | 0.16627 | 4.45463 | 0.0364 | 4.36632 | 0.06367 | 4.25474 | 0.06837 | 4.25849 | 0.04176 | 4.38909 | 0.07888 | 4.32631 | 0.04385 | 3.98454 | 0.0484 | 6.81236 | 4.16834
| 9.16075 |  | 4.46587 | 0.06689 | 4.26867 | 0.0568 | 4.67633 | 0.06805 | 4.826 | 0.16306 | 4.45378 | 0.03639 | 4.36528 | 0.06326 | 4.25357 | 0.0666 | 4.25777 | 0.04171 | 4.38912 | 0.07859 | 4.32577 | 0.04347 | 3.98409 | 0.04969 | 6.80887 | 4.16607
| 9.166 |  | 4.46729 | 0.06621 | 4.27041 | 0.05707 | 4.67757 | 0.06837 | 4.82655 | 0.16106 | 4.4541 | 0.03717 | 4.36612 | 0.06507 | 4.25492 | 0.06841 | 4.25805 | 0.04281 | 4.38887 | 0.07956 | 4.32719 | 0.04444 | 3.9845 | 0.04918 | 6.80889 | 4.16504
| 9.17125 |  | 4.46678 | 0.06683 | 4.27078 | 0.05621 | 4.67645 | 0.06803 | 4.82775 | 0.15692 | 4.45355 | 0.03715 | 4.36678 | 0.06437 | 4.25479 | 0.0668 | 4.25826 | 0.04145 | 4.38878 | 0.07881 | 4.32623 | 0.04365 | 3.98323 | 0.04696 | 6.80941 | 4.16336
| 9.1765 |  | 4.4678 | 0.06748 | 4.26985 | 0.05607 | 4.67733 | 0.06832 | 4.82945 | 0.15497 | 4.45529 | 0.03716 | 4.36806 | 0.06395 | 4.25514 | 0.06791 | 4.25872 | 0.04185 | 4.39003 | 0.07847 | 4.32751 | 0.04414 | 3.98463 | 0.04772 | 6.80856 | 4.16298
| 9.18175 |  | 4.46747 | 0.06545 | 4.26983 | 0.05525 | 4.67724 | 0.06754 | 4.83067 | 0.15243 | 4.45506 | 0.03566 | 4.36814 | 0.06362 | 4.25458 | 0.06686 | 4.25893 | 0.04107 | 4.39062 | 0.07674 | 4.32691 | 0.04301 | 3.9844 | 0.04797 | 6.80789 | 4.15892
| 9.187 |  | 4.46594 | 0.06576 | 4.26853 | 0.05532 | 4.67601 | 0.06816 | 4.82991 | 0.151 | 4.45434 | 0.03645 | 4.36781 | 0.06401 | 4.25372 | 0.06602 | 4.2576 | 0.04145 | 4.39008 | 0.07847 | 4.32532 | 0.04413 | 3.98371 | 0.04766 | 6.8043 | 4.15838
| 9.19225 |  | 4.46568 | 0.06577 | 4.26841 | 0.05491 | 4.67689 | 0.0674 | 4.83155 | 0.1487 | 4.45415 | 0.0362 | 4.36816 | 0.06418 | 4.25406 | 0.06546 | 4.25809 | 0.0413 | 4.38912 | 0.07756 | 4.32517 | 0.04309 | 3.98405 | 0.04724 | 6.80485 | 4.15644
| 9.1975 |  | 4.46594 | 0.06737 | 4.26728 | 0.05534 | 4.67633 | 0.06867 | 4.83193 | 0.1476 | 4.45381 | 0.03635 | 4.36802 | 0.06482 | 4.25426 | 0.06857 | 4.25744 | 0.04169 | 4.3897 | 0.07885 | 4.32528 | 0.0443 | 3.98367 | 0.04868 | 6.80138 | 4.15618
| 9.20275 |  | 4.46723 | 0.06628 | 4.2689 | 0.05586 | 4.67687 | 0.0686 | 4.83424 | 0.14547 | 4.45488 | 0.037 | 4.36959 | 0.06486 | 4.25406 | 0.06727 | 4.25895 | 0.04196 | 4.39015 | 0.07879 | 4.32578 | 0.04375 | 3.98699 | 0.04887 | 6.80185 | 4.15381
| 9.208 |  | 4.46687 | 0.06733 | 4.26783 | 0.05521 | 4.67731 | 0.06754 | 4.83439 | 0.14272 | 4.45404 | 0.03563 | 4.36877 | 0.06486 | 4.25428 | 0.06633 | 4.25826 | 0.04178 | 4.39048 | 0.07806 | 4.32613 | 0.04342 | 3.98313 | 0.04699 | 6.80149 | 4.1518
| 9.21325 |  | 4.46845 | 0.06494 | 4.26699 | 0.05529 | 4.67751 | 0.06861 | 4.83511 | 0.14274 | 4.45487 | 0.03743 | 4.36893 | 0.06526 | 4.25511 | 0.06682 | 4.25802 | 0.04219 | 4.39023 | 0.0795 | 4.32642 | 0.04457 | 3.9852 | 0.04767 | 6.79868 | 4.15195
| 9.2185 |  | 4.466 | 0.06626 | 4.26784 | 0.05582 | 4.67709 | 0.06799 | 4.83654 | 0.1404 | 4.45401 | 0.03601 | 4.37049 | 0.06492 | 4.25308 | 0.06612 | 4.25771 | 0.0419 | 4.3905 | 0.07722 | 4.32602 | 0.04399 | 3.98372 | 0.04831 | 6.79962 | 4.14779
| 9.22375 |  | 4.46778 | 0.06625 | 4.26771 | 0.05763 | 4.67702 | 0.06918 | 4.83773 | 0.14035 | 4.45432 | 0.03688 | 4.37057 | 0.06568 | 4.25351 | 0.06733 | 4.25766 | 0.04214 | 4.39175 | 0.0791 | 4.32605 | 0.04434 | 3.98409 | 0.04814 | 6.79873 | 4.14773
| 9.229 |  | 4.46775 | 0.066 | 4.26832 | 0.05665 | 4.67791 | 0.06949 | 4.83848 | 0.13888 | 4.45475 | 0.03651 | 4.37081 | 0.06521 | 4.25487 | 0.06679 | 4.25773 | 0.04187 | 4.39166 | 0.07918 | 4.32645 | 0.04446 | 3.98565 | 0.04867 | 6.79889 | 4.14545
| 9.23425 |  | 4.46681 | 0.06844 | 4.26671 | 0.05809 | 4.6771 | 0.07043 | 4.83911 | 0.13887 | 4.45403 | 0.03767 | 4.37216 | 0.0667 | 4.25308 | 0.06926 | 4.2581 | 0.04287 | 4.391 | 0.08165 | 4.32547 | 0.04491 | 3.98304 | 0.05093 | 6.79573 | 4.14639
| 9.2395 |  | 4.46485 | 0.0679 | 4.26653 | 0.05782 | 4.67744 | 0.07049 | 4.84002 | 0.13906 | 4.45459 | 0.03746 | 4.37153 | 0.06765 | 4.25364 | 0.06949 | 4.25802 | 0.04294 | 4.38971 | 0.07988 | 4.32543 | 0.04514 | 3.98398 | 0.04949 | 6.79442 | 4.14546
| 9.24475 |  | 4.46647 | 0.06784 | 4.26569 | 0.0575 | 4.67726 | 0.06965 | 4.84082 | 0.13672 | 4.45365 | 0.03785 | 4.37162 | 0.06716 | 4.25214 | 0.06763 | 4.25755 | 0.04264 | 4.38769 | 0.08159 | 4.32517 | 0.04507 | 3.98318 | 0.04967 | 6.79317 | 4.1421
| 9.25 |  | 4.46283 | 0.06874 | 4.26398 | 0.05636 | 4.67611 | 0.06958 | 4.83987 | 0.13604 | 4.45282 | 0.03726 | 4.37177 | 0.06664 | 4.24998 | 0.06949 | 4.25557 | 0.04243 | 4.38719 | 0.08068 | 4.32255 | 0.04536 | 3.97978 | 0.05032 | 6.79089 | 4.13944
| 9.25525 |  | 4.46671 | 0.06772 | 4.26739 | 0.05632 | 4.67762 | 0.06997 | 4.8416 | 0.13441 | 4.45471 | 0.03626 | 4.37447 | 0.06594 | 4.25334 | 0.06695 | 4.25782 | 0.04132 | 4.3891 | 0.07957 | 4.3247 | 0.04421 | 3.98329 | 0.04884 | 6.79349 | 4.13846
| 9.2605 |  | 4.46385 | 0.06797 | 4.26542 | 0.0573 | 4.67723 | 0.07055 | 4.84198 | 0.13551 | 4.45488 | 0.03771 | 4.37385 | 0.06727 | 4.25127 | 0.0685 | 4.25647 | 0.04233 | 4.38776 | 0.08086 | 4.32496 | 0.04561 | 3.98157 | 0.0503 | 6.79023 | 4.13756
| 9.26575 |  | 4.46542 | 0.06727 | 4.26368 | 0.05737 | 4.67699 | 0.07031 | 4.84183 | 0.13382 | 4.45205 | 0.03741 | 4.37398 | 0.06604 | 4.25013 | 0.0685 | 4.25652 | 0.0428 | 4.38734 | 0.08062 | 4.32337 | 0.04509 | 3.98098 | 0.04976 | 6.7904 | 4.13327
| 9.271 |  | 4.46701 | 0.067 | 4.26613 | 0.0573 | 4.67698 | 0.07064 | 4.84391 | 0.13363 | 4.45359 | 0.03723 | 4.3744 | 0.06663 | 4.25242 | 0.06691 | 4.25621 | 0.04181 | 4.38894 | 0.08054 | 4.32473 | 0.04424 | 3.98254 | 0.04915 | 6.78894 | 4.13358
| 9.27625 |  | 4.46509 | 0.06568 | 4.26678 | 0.05647 | 4.67791 | 0.07086 | 4.8443 | 0.13309 | 4.45391 | 0.03713 | 4.37642 | 0.06737 | 4.25128 | 0.06848 | 4.25697 | 0.04239 | 4.38798 | 0.07991 | 4.3248 | 0.04399 | 3.98333 | 0.04913 | 6.78957 | 4.13142
| 9.2815 |  | 4.46636 | 0.069 | 4.26662 | 0.05924 | 4.67917 | 0.07334 | 4.84498 | 0.13352 | 4.45513 | 0.03872 | 4.37814 | 0.06805 | 4.25287 | 0.07024 | 4.25716 | 0.04394 | 4.38942 | 0.0814 | 4.32573 | 0.04576 | 3.98536 | 0.05115 | 6.78815 | 4.1335
| 9.28675 |  | 4.46786 | 0.0698 | 4.26723 | 0.05783 | 4.67912 | 0.0724 | 4.8467 | 0.13187 | 4.45433 | 0.03837 | 4.37911 | 0.06813 | 4.2541 | 0.0704 | 4.25749 | 0.04311 | 4.38949 | 0.0808 | 4.32655 | 0.04526 | 3.98512 | 0.04949 | 6.78726 | 4.13116
| 9.292 |  | 4.46569 | 0.06688 | 4.26578 | 0.05824 | 4.67908 | 0.0727 | 4.84645 | 0.13186 | 4.45346 | 0.03763 | 4.37884 | 0.06807 | 4.25284 | 0.06965 | 4.25614 | 0.0427 | 4.3879 | 0.07833 | 4.32557 | 0.04466 | 3.98179 | 0.0489 | 6.78664 | 4.12758
| 9.29725 |  | 4.46703 | 0.07118 | 4.26695 | 0.06017 | 4.67951 | 0.07375 | 4.84714 | 0.13125 | 4.45465 | 0.03787 | 4.37928 | 0.0685 | 4.25346 | 0.0705 | 4.25724 | 0.04411 | 4.38997 | 0.08054 | 4.32528 | 0.04556 | 3.98365 | 0.05009 | 6.78524 | 4.12871
| 9.3025 |  | 4.46592 | 0.06951 | 4.26683 | 0.05898 | 4.67941 | 0.07294 | 4.84796 | 0.13113 | 4.45488 | 0.03915 | 4.3807 | 0.0688 | 4.2526 | 0.07098 | 4.25591 | 0.04354 | 4.38828 | 0.08147 | 4.32449 | 0.04616 | 3.984 | 0.05036 | 6.78533 | 4.12653
| 9.30775 |  | 4.46552 | 0.07084 | 4.26753 | 0.05848 | 4.6811 | 0.07456 | 4.84913 | 0.13209 | 4.45581 | 0.03911 | 4.38145 | 0.06937 | 4.25318 | 0.0717 | 4.25762 | 0.04397 | 4.38883 | 0.08255 | 4.32582 | 0.04603 | 3.9845 | 0.0521 | 6.78453 | 4.12661
| 9.313 |  | 4.46381 | 0.06897 | 4.26629 | 0.05784 | 4.67991 | 0.07442 | 4.84869 | 0.13002 | 4.45484 | 0.03875 | 4.38209 | 0.06848 | 4.25215 | 0.06925 | 4.25563 | 0.04279 | 4.38776 | 0.08079 | 4.32504 | 0.04499 | 3.98211 | 0.04907 | 6.78368 | 4.12345
| 9.31825 |  | 4.46707 | 0.07225 | 4.26763 | 0.05878 | 4.68186 | 0.07588 | 4.84961 | 0.13223 | 4.45574 | 0.03987 | 4.38386 | 0.07001 | 4.25304 | 0.07138 | 4.25772 | 0.04448 | 4.38789 | 0.08253 | 4.32595 | 0.04609 | 3.98392 | 0.05197 | 6.78276 | 4.12342
| 9.3235 |  | 4.46523 | 0.06857 | 4.26553 | 0.05887 | 4.68055 | 0.07649 | 4.84985 | 0.12997 | 4.45543 | 0.0389 | 4.38369 | 0.06997 | 4.25133 | 0.07015 | 4.25656 | 0.04384 | 4.38631 | 0.08272 | 4.3249 | 0.04586 | 3.98369 | 0.04984 | 6.78244 | 4.11931
| 9.32875 |  | 4.46482 | 0.07115 | 4.2663 | 0.05801 | 4.68095 | 0.07741 | 4.85084 | 0.12953 | 4.45563 | 0.03943 | 4.38433 | 0.06942 | 4.25123 | 0.06941 | 4.25613 | 0.04372 | 4.38652 | 0.08198 | 4.32506 | 0.04583 | 3.98323 | 0.04988 | 6.78207 | 4.11724
| 9.334 |  | 4.4636 | 0.06977 | 4.26633 | 0.05935 | 4.67965 | 0.0798 | 4.85029 | 0.1299 | 4.4551 | 0.0395 | 4.38607 | 0.07024 | 4.25183 | 0.07115 | 4.25624 | 0.04346 | 4.38783 | 0.08171 | 4.32481 | 0.04546 | 3.98308 | 0.04969 | 6.77969 | 4.11683
| 9.33925 |  | 4.46332 | 0.0682 | 4.26655 | 0.05696 | 4.68119 | 0.08 | 4.85177 | 0.1283 | 4.45524 | 0.03778 | 4.38711 | 0.06905 | 4.25049 | 0.06858 | 4.25642 | 0.04333 | 4.38704 | 0.0795 | 4.32479 | 0.04447 | 3.98259 | 0.0491 | 6.77978 | 4.11405
| 9.3445 |  | 4.46265 | 0.06714 | 4.26449 | 0.05696 | 4.6791 | 0.08063 | 4.85071 | 0.12875 | 4.45525 | 0.03839 | 4.38684 | 0.06937 | 4.24937 | 0.06928 | 4.25549 | 0.04253 | 4.38535 | 0.0788 | 4.32348 | 0.04386 | 3.98057 | 0.04975 | 6.77832 | 4.11115
| 9.34975 |  | 4.46385 | 0.07028 | 4.2658 | 0.05823 | 4.67896 | 0.08242 | 4.85191 | 0.12829 | 4.45482 | 0.03893 | 4.38854 | 0.0704 | 4.25148 | 0.07041 | 4.25663 | 0.04353 | 4.38661 | 0.08127 | 4.3243 | 0.04475 | 3.98269 | 0.05003 | 6.77634 | 4.11252
| 9.355 |  | 4.4629 | 0.06649 | 4.26431 | 0.05576 | 4.67687 | 0.0827 | 4.85236 | 0.12692 | 4.45483 | 0.0378 | 4.38971 | 0.06983 | 4.2502 | 0.06835 | 4.25603 | 0.04259 | 4.38505 | 0.0794 | 4.32432 | 0.04428 | 3.98097 | 0.04758 | 6.7772 | 4.10811
| 9.36025 |  | 4.46528 | 0.06637 | 4.26643 | 0.05626 | 4.67611 | 0.08299 | 4.85421 | 0.12734 | 4.4559 | 0.03736 | 4.39153 | 0.07011 | 4.25053 | 0.0665 | 4.2573 | 0.04219 | 4.38701 | 0.07798 | 4.32467 | 0.04459 | 3.9833 | 0.048 | 6.77633 | 4.10809
| 9.3655 |  | 4.46454 | 0.06668 | 4.26782 | 0.05471 | 4.67345 | 0.08368 | 4.85424 | 0.12626 | 4.45609 | 0.03736 | 4.39197 | 0.06905 | 4.25224 | 0.06516 | 4.25717 | 0.04234 | 4.38858 | 0.07652 | 4.32501 | 0.04301 | 3.98308 | 0.04665 | 6.77599 | 4.10444
| 9.37075 |  | 4.46542 | 0.06866 | 4.26647 | 0.05684 | 4.67126 | 0.08527 | 4.854 | 0.12811 | 4.4566 | 0.03867 | 4.39339 | 0.07188 | 4.25228 | 0.06834 | 4.25753 | 0.04284 | 4.38764 | 0.07955 | 4.3244 | 0.04554 | 3.98388 | 0.04948 | 6.77404 | 4.10574
| 9.376 |  | 4.46317 | 0.07192 | 4.26455 | 0.05845 | 4.66954 | 0.08478 | 4.8544 | 0.12825 | 4.4565 | 0.04022 | 4.39391 | 0.07287 | 4.25094 | 0.07044 | 4.25686 | 0.04472 | 4.38785 | 0.08319 | 4.3242 | 0.04586 | 3.98195 | 0.05139 | 6.77227 | 4.10558
| 9.38125 |  | 4.46509 | 0.06974 | 4.26541 | 0.05741 | 4.66773 | 0.08302 | 4.8553 | 0.12754 | 4.457 | 0.03987 | 4.39526 | 0.07201 | 4.25053 | 0.06965 | 4.25671 | 0.04374 | 4.38758 | 0.08221 | 4.32439 | 0.04569 | 3.98305 | 0.051 | 6.77249 | 4.10297
| 9.3865 |  | 4.46669 | 0.06952 | 4.26585 | 0.05766 | 4.66689 | 0.08134 | 4.8557 | 0.12747 | 4.4582 | 0.03942 | 4.39721 | 0.07215 | 4.25273 | 0.06911 | 4.25761 | 0.0436 | 4.39042 | 0.08148 | 4.32424 | 0.04561 | 3.98424 | 0.05113 | 6.77154 | 4.10129
| 9.39175 |  | 4.4635 | 0.06937 | 4.26461 | 0.05752 | 4.6666 | 0.08118 | 4.8555 | 0.1277 | 4.45697 | 0.03974 | 4.39681 | 0.07266 | 4.24879 | 0.0688 | 4.25561 | 0.04381 | 4.38716 | 0.08154 | 4.32367 | 0.04556 | 3.98239 | 0.04902 | 6.76953 | 4.09822
| 9.397 |  | 4.46235 | 0.07031 | 4.2631 | 0.05826 | 4.66464 | 0.08015 | 4.85507 | 0.12834 | 4.45693 | 0.03963 | 4.39735 | 0.0734 | 4.24972 | 0.07109 | 4.25583 | 0.04469 | 4.38533 | 0.08138 | 4.32346 | 0.04645 | 3.98073 | 0.05164 | 6.76678 | 4.09846
| 9.40225 |  | 4.46094 | 0.07077 | 4.26259 | 0.05795 | 4.66311 | 0.0793 | 4.85429 | 0.12694 | 4.45618 | 0.03966 | 4.39887 | 0.07355 | 4.24815 | 0.0697 | 4.25508 | 0.04359 | 4.38664 | 0.08287 | 4.32257 | 0.04564 | 3.98103 | 0.05131 | 6.76534 | 4.09446
| 9.4075 |  | 4.46167 | 0.07165 | 4.26221 | 0.06002 | 4.6631 | 0.07855 | 4.85486 | 0.12737 | 4.45702 | 0.04147 | 4.40045 | 0.07388 | 4.24835 | 0.07054 | 4.25622 | 0.04392 | 4.38477 | 0.08173 | 4.32271 | 0.0468 | 3.98046 | 0.05124 | 6.76362 | 4.09396
| 9.41275 |  | 4.46294 | 0.07222 | 4.26438 | 0.05953 | 4.66437 | 0.07838 | 4.8566 | 0.12747 | 4.45951 | 0.0417 | 4.40324 | 0.07538 | 4.24911 | 0.07083 | 4.25679 | 0.04445 | 4.38794 | 0.08209 | 4.32308 | 0.04708 | 3.98203 | 0.05229 | 6.76488 | 4.09313
| 9.418 |  | 4.46297 | 0.07185 | 4.26316 | 0.0601 | 4.66417 | 0.07741 | 4.85583 | 0.12774 | 4.45837 | 0.04269 | 4.40383 | 0.07684 | 4.24843 | 0.0721 | 4.25611 | 0.04447 | 4.38739 | 0.08201 | 4.32272 | 0.04683 | 3.981 | 0.05374 | 6.76336 | 4.09273
| 9.42325 |  | 4.46272 | 0.07339 | 4.26399 | 0.0588 | 4.66405 | 0.07777 | 4.85673 | 0.12835 | 4.45981 | 0.04288 | 4.40546 | 0.07666 | 4.25004 | 0.07211 | 4.25655 | 0.04548 | 4.38766 | 0.08395 | 4.32357 | 0.04666 | 3.982 | 0.05494 | 6.76294 | 4.09083
| 9.4285 |  | 4.46221 | 0.07188 | 4.26056 | 0.06039 | 4.66422 | 0.07621 | 4.85703 | 0.12774 | 4.45962 | 0.04319 | 4.40682 | 0.07644 | 4.24897 | 0.07166 | 4.2552 | 0.04426 | 4.3853 | 0.08369 | 4.32274 | 0.04573 | 3.98053 | 0.0524 | 6.76222 | 4.0886
| 9.43375 |  | 4.46313 | 0.07183 | 4.26222 | 0.05944 | 4.6649 | 0.07563 | 4.857 | 0.1273 | 4.46063 | 0.04449 | 4.40862 | 0.07747 | 4.25006 | 0.07254 | 4.2562 | 0.0441 | 4.38747 | 0.08248 | 4.32352 | 0.04599 | 3.98174 | 0.05216 | 6.76045 | 4.08917
| 9.439 |  | 4.46332 | 0.06977 | 4.26244 | 0.05878 | 4.66597 | 0.07517 | 4.85785 | 0.12628 | 4.46266 | 0.04452 | 4.41077 | 0.07734 | 4.24851 | 0.07038 | 4.25629 | 0.04408 | 4.38741 | 0.08166 | 4.32273 | 0.04598 | 3.98182 | 0.05145 | 6.76033 | 4.08693
| 9.44425 |  | 4.46274 | 0.07282 | 4.26413 | 0.06013 | 4.66486 | 0.07473 | 4.85813 | 0.12706 | 4.46168 | 0.04684 | 4.41188 | 0.07835 | 4.2496 | 0.07218 | 4.25604 | 0.04441 | 4.38643 | 0.08202 | 4.32188 | 0.04658 | 3.98074 | 0.051 | 6.75857 | 4.08454
| 9.4495 |  | 4.46322 | 0.0721 | 4.26324 | 0.06001 | 4.66575 | 0.07483 | 4.85802 | 0.12724 | 4.46265 | 0.04759 | 4.41384 | 0.07831 | 4.25012 | 0.07207 | 4.25671 | 0.04453 | 4.38921 | 0.08239 | 4.32359 | 0.04648 | 3.98239 | 0.05192 | 6.75946 | 4.08459
| 9.45475 |  | 4.46328 | 0.07152 | 4.26302 | 0.0592 | 4.66576 | 0.07448 | 4.85876 | 0.12677 | 4.46353 | 0.05044 | 4.41692 | 0.07968 | 4.2494 | 0.07219 | 4.25635 | 0.04351 | 4.38848 | 0.08275 | 4.32367 | 0.04672 | 3.98138 | 0.05167 | 6.75714 | 4.08171
| 9.46 |  | 4.46342 | 0.07145 | 4.26287 | 0.0596 | 4.66637 | 0.07381 | 4.85935 | 0.12658 | 4.46433 | 0.05245 | 4.4184 | 0.07958 | 4.24866 | 0.07151 | 4.25591 | 0.04404 | 4.38791 | 0.08271 | 4.32287 | 0.04597 | 3.98175 | 0.05281 | 6.7569 | 4.0815
| 9.46525 |  | 4.46445 | 0.07413 | 4.26406 | 0.05968 | 4.66679 | 0.07418 | 4.85961 | 0.12724 | 4.46465 | 0.05727 | 4.4209 | 0.08119 | 4.24988 | 0.073 | 4.25668 | 0.04489 | 4.38892 | 0.08247 | 4.32349 | 0.04677 | 3.98274 | 0.05262 | 6.75627 | 4.08097
| 9.4705 |  | 4.46474 | 0.07296 | 4.26331 | 0.0621 | 4.66684 | 0.07525 | 4.85925 | 0.12746 | 4.46236 | 0.06119 | 4.42347 | 0.08226 | 4.24946 | 0.0728 | 4.25729 | 0.0448 | 4.38828 | 0.0844 | 4.32325 | 0.04621 | 3.98396 | 0.05351 | 6.75383 | 4.07937
| 9.47575 |  | 4.46369 | 0.07224 | 4.2633 | 0.05914 | 4.66776 | 0.07356 | 4.8595 | 0.12578 | 4.45957 | 0.06393 | 4.42616 | 0.08213 | 4.24941 | 0.07149 | 4.25639 | 0.0435 | 4.3873 | 0.08252 | 4.32291 | 0.04564 | 3.98238 | 0.05114 | 6.75453 | 4.07693
| 9.481 |  | 4.4623 | 0.07454 | 4.26288 | 0.06087 | 4.6667 | 0.0737 | 4.85918 | 0.12668 | 4.45433 | 0.06838 | 4.42864 | 0.083 | 4.24928 | 0.0723 | 4.25706 | 0.04387 | 4.38679 | 0.08443 | 4.3232 | 0.04658 | 3.98312 | 0.05312 | 6.75209 | 4.0751
| 9.48625 |  | 4.46148 | 0.07215 | 4.26349 | 0.05999 | 4.66704 | 0.0734 | 4.85957 | 0.12607 | 4.44716 | 0.06921 | 4.43108 | 0.08426 | 4.24832 | 0.07198 | 4.25574 | 0.0439 | 4.38673 | 0.0825 | 4.32271 | 0.04624 | 3.98157 | 0.05233 | 6.75229 | 4.07365
| 9.4915 |  | 4.46247 | 0.07349 | 4.2614 | 0.06031 | 4.66654 | 0.07286 | 4.85934 | 0.12698 | 4.44134 | 0.06759 | 4.43419 | 0.08554 | 4.24838 | 0.07169 | 4.25541 | 0.04448 | 4.38594 | 0.08487 | 4.32248 | 0.04657 | 3.98047 | 0.05349 | 6.75013 | 4.07367
| 9.49675 |  | 4.46115 | 0.07111 | 4.26108 | 0.05918 | 4.66693 | 0.07267 | 4.86048 | 0.12587 | 4.43636 | 0.06317 | 4.43631 | 0.08588 | 4.24854 | 0.07055 | 4.25574 | 0.04431 | 4.38528 | 0.08337 | 4.32254 | 0.04571 | 3.98061 | 0.05016 | 6.7488 | 4.06946
| 9.502 |  | 4.46119 | 0.07108 | 4.26194 | 0.05879 | 4.66644 | 0.07198 | 4.86043 | 0.12609 | 4.43366 | 0.05798 | 4.44028 | 0.087 | 4.24885 | 0.07043 | 4.25557 | 0.044 | 4.38692 | 0.08197 | 4.32235 | 0.04548 | 3.98057 | 0.0508 | 6.74975 | 4.06785
| 9.50725 |  | 4.46291 | 0.07027 | 4.26142 | 0.05732 | 4.66741 | 0.07179 | 4.86039 | 0.12598 | 4.43327 | 0.05399 | 4.44278 | 0.08754 | 4.24836 | 0.06984 | 4.25644 | 0.04347 | 4.38574 | 0.08079 | 4.32283 | 0.04519 | 3.98245 | 0.05126 | 6.74949 | 4.06783
| 9.5125 |  | 4.46186 | 0.07121 | 4.2621 | 0.0582 | 4.66711 | 0.07182 | 4.85986 | 0.12518 | 4.43309 | 0.05048 | 4.44639 | 0.08859 | 4.24728 | 0.06979 | 4.25525 | 0.04374 | 4.38614 | 0.08151 | 4.32205 | 0.04515 | 3.97873 | 0.05191 | 6.74918 | 4.06441
| 9.51775 |  | 4.4609 | 0.07091 | 4.26166 | 0.05839 | 4.66761 | 0.07168 | 4.86049 | 0.12597 | 4.43381 | 0.04787 | 4.45006 | 0.09013 | 4.24695 | 0.0706 | 4.25574 | 0.04348 | 4.38515 | 0.08092 | 4.32275 | 0.04449 | 3.98061 | 0.04976 | 6.74745 | 4.06392
| 9.523 |  | 4.46166 | 0.0712 | 4.26047 | 0.05789 | 4.66763 | 0.07196 | 4.86057 | 0.12563 | 4.43443 | 0.04615 | 4.45406 | 0.09179 | 4.24751 | 0.07111 | 4.25547 | 0.04357 | 4.38495 | 0.08158 | 4.3219 | 0.04544 | 3.98006 | 0.05038 | 6.74628 | 4.0626
| 9.52825 |  | 4.46083 | 0.07088 | 4.261 | 0.05767 | 4.66681 | 0.07112 | 4.86015 | 0.1253 | 4.43545 | 0.04374 | 4.45711 | 0.09204 | 4.2471 | 0.06979 | 4.2556 | 0.04244 | 4.38498 | 0.08088 | 4.32237 | 0.04502 | 3.9798 | 0.05056 | 6.74583 | 4.05887
| 9.5335 |  | 4.46021 | 0.07121 | 4.26 | 0.05918 | 4.66715 | 0.07179 | 4.8602 | 0.12555 | 4.43591 | 0.04374 | 4.46112 | 0.09463 | 4.24621 | 0.06994 | 4.25541 | 0.04321 | 4.3853 | 0.08167 | 4.32233 | 0.04595 | 3.97896 | 0.0513 | 6.7446 | 4.05907
| 9.53875 |  | 4.45854 | 0.07176 | 4.2591 | 0.05871 | 4.66619 | 0.07226 | 4.86007 | 0.12574 | 4.43606 | 0.04261 | 4.46534 | 0.0968 | 4.24529 | 0.07098 | 4.2554 | 0.04375 | 4.3825 | 0.08107 | 4.32089 | 0.04561 | 3.97735 | 0.05091 | 6.74041 | 4.05722
| 9.544 |  | 4.45925 | 0.0721 | 4.25943 | 0.05885 | 4.66625 | 0.07263 | 4.86053 | 0.12698 | 4.43747 | 0.04223 | 4.46918 | 0.09945 | 4.2451 | 0.06998 | 4.25498 | 0.0443 | 4.38576 | 0.08235 | 4.32119 | 0.04601 | 3.97832 | 0.05307 | 6.7404 | 4.05702
| 9.54925 |  | 4.45811 | 0.07112 | 4.25909 | 0.05801 | 4.66649 | 0.07153 | 4.86014 | 0.12566 | 4.43788 | 0.04077 | 4.47459 | 0.0997 | 4.24527 | 0.06967 | 4.25522 | 0.04278 | 4.38436 | 0.08122 | 4.32161 | 0.04568 | 3.97751 | 0.05031 | 6.73947 | 4.05429
| 9.5545 |  | 4.45805 | 0.07387 | 4.25633 | 0.06099 | 4.66675 | 0.07315 | 4.86011 | 0.12788 | 4.43731 | 0.04112 | 4.47934 | 0.10464 | 4.24283 | 0.07153 | 4.25469 | 0.04438 | 4.38323 | 0.08318 | 4.32039 | 0.04642 | 3.97768 | 0.05339 | 6.73711 | 4.05376
| 9.55975 |  | 4.45812 | 0.07295 | 4.25908 | 0.06002 | 4.66636 | 0.07286 | 4.86126 | 0.12674 | 4.4384 | 0.04106 | 4.48571 | 0.10767 | 4.24541 | 0.07222 | 4.25555 | 0.0445 | 4.38538 | 0.08415 | 4.32091 | 0.04574 | 3.97909 | 0.05309 | 6.73737 | 4.05266
| 9.565 |  | 4.45757 | 0.0726 | 4.25739 | 0.05853 | 4.66616 | 0.0724 | 4.86063 | 0.12624 | 4.4389 | 0.03965 | 4.49117 | 0.10968 | 4.24498 | 0.07089 | 4.25562 | 0.04425 | 4.38281 | 0.08244 | 4.32033 | 0.04581 | 3.97715 | 0.05211 | 6.73659 | 4.05043
| 9.57025 |  | 4.45756 | 0.07214 | 4.25587 | 0.0603 | 4.66449 | 0.07247 | 4.85912 | 0.12662 | 4.43869 | 0.03998 | 4.49718 | 0.11383 | 4.24327 | 0.07202 | 4.25439 | 0.04414 | 4.38352 | 0.08275 | 4.3196 | 0.04699 | 3.9754 | 0.05365 | 6.73302 | 4.0489
| 9.5755 |  | 4.45492 | 0.073 | 4.2547 | 0.06048 | 4.66488 | 0.07256 | 4.85918 | 0.12669 | 4.43773 | 0.03931 | 4.50413 | 0.11712 | 4.24097 | 0.07341 | 4.25321 | 0.04355 | 4.381 | 0.08479 | 4.31896 | 0.04604 | 3.9754 | 0.05242 | 6.73204 | 4.04636
| 9.58075 |  | 4.45706 | 0.07431 | 4.25658 | 0.05907 | 4.66508 | 0.07282 | 4.86031 | 0.12719 | 4.43878 | 0.03938 | 4.51144 | 0.12097 | 4.24192 | 0.07267 | 4.25389 | 0.04316 | 4.38217 | 0.08367 | 4.31911 | 0.04713 | 3.97498 | 0.05273 | 6.73313 | 4.04486
| 9.586 |  | 4.45767 | 0.07131 | 4.25562 | 0.05904 | 4.66531 | 0.07271 | 4.86012 | 0.12623 | 4.43897 | 0.03807 | 4.51917 | 0.12509 | 4.2427 | 0.07238 | 4.25365 | 0.04256 | 4.3819 | 0.08211 | 4.31976 | 0.04501 | 3.97633 | 0.05032 | 6.73253 | 4.04244
| 9.59125 |  | 4.45681 | 0.0741 | 4.25534 | 0.0625 | 4.66549 | 0.07289 | 4.86075 | 0.12679 | 4.44003 | 0.03964 | 4.52822 | 0.13241 | 4.24271 | 0.07439 | 4.25474 | 0.04453 | 4.38348 | 0.08502 | 4.3192 | 0.04691 | 3.97653 | 0.05315 | 6.72956 | 4.04357
| 9.5965 |  | 4.45878 | 0.07349 | 4.25668 | 0.05987 | 4.66552 | 0.07275 | 4.86182 | 0.12635 | 4.44129 | 0.03834 | 4.53797 | 0.13786 | 4.24407 | 0.07311 | 4.25375 | 0.04374 | 4.38322 | 0.08338 | 4.3195 | 0.04728 | 3.97668 | 0.05516 | 6.73119 | 4.04089
| 9.60175 |  | 4.45741 | 0.07528 | 4.25612 | 0.06115 | 4.66501 | 0.0734 | 4.86093 | 0.12691 | 4.44066 | 0.03842 | 4.54763 | 0.14531 | 4.24265 | 0.07538 | 4.25483 | 0.04394 | 4.38375 | 0.08427 | 4.31982 | 0.0469 | 3.97704 | 0.05597 | 6.72959 | 4.03867
| 9.607 |  | 4.45616 | 0.07458 | 4.25546 | 0.0611 | 4.66409 | 0.07227 | 4.86076 | 0.12609 | 4.44054 | 0.03908 | 4.55803 | 0.15342 | 4.24387 | 0.07255 | 4.254 | 0.04397 | 4.38166 | 0.08426 | 4.31934 | 0.0468 | 3.97722 | 0.05395 | 6.72858 | 4.03765
| 9.61225 |  | 4.45844 | 0.07626 | 4.25787 | 0.06292 | 4.6664 | 0.07367 | 4.86192 | 0.12757 | 4.44192 | 0.03994 | 4.57116 | 0.1635 | 4.24575 | 0.07434 | 4.25503 | 0.04541 | 4.38533 | 0.08601 | 4.32026 | 0.04798 | 3.97805 | 0.05598 | 6.72849 | 4.03966
| 9.6175 |  | 4.45837 | 0.07489 | 4.25664 | 0.06149 | 4.6657 | 0.07358 | 4.86083 | 0.12726 | 4.44089 | 0.03917 | 4.58326 | 0.17465 | 4.24416 | 0.07511 | 4.25533 | 0.04469 | 4.38437 | 0.0862 | 4.31923 | 0.0476 | 3.97636 | 0.05528 | 6.72594 | 4.03768
| 9.62275 |  | 4.45712 | 0.07565 | 4.25756 | 0.06122 | 4.66544 | 0.07357 | 4.86167 | 0.12815 | 4.44095 | 0.0393 | 4.59768 | 0.18741 | 4.24476 | 0.07479 | 4.25492 | 0.04514 | 4.3843 | 0.08676 | 4.31958 | 0.04762 | 3.97735 | 0.05484 | 6.72503 | 4.03559
| 9.628 |  | 4.45725 | 0.07555 | 4.25579 | 0.06194 | 4.66552 | 0.07393 | 4.86213 | 0.12754 | 4.4415 | 0.03873 | 4.61231 | 0.20292 | 4.24328 | 0.07438 | 4.25436 | 0.04556 | 4.38473 | 0.08647 | 4.31925 | 0.04762 | 3.97677 | 0.05544 | 6.72417 | 4.03398
| 9.63325 |  | 4.45739 | 0.07668 | 4.25662 | 0.06116 | 4.66659 | 0.07266 | 4.86283 | 0.12653 | 4.44191 | 0.03901 | 4.62862 | 0.22106 | 4.24331 | 0.07469 | 4.25531 | 0.04437 | 4.38379 | 0.08564 | 4.31991 | 0.04654 | 3.97783 | 0.05409 | 6.72445 | 4.03368
| 9.6385 |  | 4.4565 | 0.07551 | 4.25443 | 0.06104 | 4.66524 | 0.07321 | 4.86133 | 0.12727 | 4.4413 | 0.03914 | 4.64566 | 0.24238 | 4.24134 | 0.07347 | 4.25424 | 0.04509 | 4.38297 | 0.08547 | 4.31915 | 0.04668 | 3.97588 | 0.05514 | 6.72222 | 4.03094
| 9.64375 |  | 4.45629 | 0.07542 | 4.25423 | 0.06089 | 4.66446 | 0.07298 | 4.86124 | 0.12732 | 4.44079 | 0.03876 | 4.66362 | 0.26916 | 4.24098 | 0.07399 | 4.25377 | 0.04472 | 4.38175 | 0.08661 | 4.31848 | 0.04697 | 3.97412 | 0.05513 | 6.72138 | 4.0274
| 9.649 |  | 4.45598 | 0.07647 | 4.2565 | 0.06057 | 4.6665 | 0.07277 | 4.86205 | 0.12717 | 4.44227 | 0.03835 | 4.68192 | 0.30182 | 4.24312 | 0.07381 | 4.25501 | 0.04485 | 4.38322 | 0.0851 | 4.31916 | 0.04678 | 3.97619 | 0.05458 | 6.72217 | 4.02911
| 9.65425 |  | 4.4576 | 0.07402 | 4.2565 | 0.06116 | 4.66597 | 0.07311 | 4.86212 | 0.12682 | 4.44192 | 0.03875 | 4.70084 | 0.34093 | 4.2423 | 0.0744 | 4.25421 | 0.0447 | 4.38335 | 0.08454 | 4.32028 | 0.04715 | 3.97587 | 0.05349 | 6.72135 | 4.02539
| 9.6595 |  | 4.45535 | 0.07413 | 4.25568 | 0.05916 | 4.66602 | 0.07227 | 4.86202 | 0.12597 | 4.44216 | 0.03846 | 4.71767 | 0.39 | 4.24175 | 0.07475 | 4.25415 | 0.04424 | 4.38193 | 0.08364 | 4.31963 | 0.04674 | 3.97544 | 0.05388 | 6.71998 | 4.02319
| 9.66475 |  | 4.45549 | 0.07255 | 4.25549 | 0.06014 | 4.66465 | 0.07169 | 4.86216 | 0.12601 | 4.44122 | 0.03739 | 4.72917 | 0.45049 | 4.24171 | 0.07201 | 4.25321 | 0.04458 | 4.38147 | 0.08265 | 4.31905 | 0.04563 | 3.97575 | 0.05246 | 6.71905 | 4.02208
| 9.67 |  | 4.45315 | 0.07525 | 4.25433 | 0.05937 | 4.66516 | 0.0721 | 4.86202 | 0.12671 | 4.44129 | 0.03837 | 4.73278 | 0.52486 | 4.24162 | 0.07238 | 4.25325 | 0.04441 | 4.3815 | 0.08348 | 4.31841 | 0.04643 | 3.97368 | 0.05353 | 6.71769 | 4.01943
| 9.67525 |  | 4.45698 | 0.07311 | 4.25668 | 0.05911 | 4.66608 | 0.07201 | 4.86333 | 0.12578 | 4.44244 | 0.03788 | 4.722 | 0.61274 | 4.24307 | 0.07307 | 4.25499 | 0.04461 | 4.38278 | 0.08597 | 4.3197 | 0.04616 | 3.9759 | 0.05409 | 6.71885 | 4.02101
| 9.6805 |  | 4.4562 | 0.07208 | 4.25519 | 0.05801 | 4.66608 | 0.0711 | 4.86305 | 0.12604 | 4.44228 | 0.03652 | 4.68378 | 0.71203 | 4.24283 | 0.0702 | 4.25526 | 0.04378 | 4.38365 | 0.08051 | 4.3198 | 0.04541 | 3.97638 | 0.0517 | 6.71863 | 4.01744
| 9.68575 |  | 4.45481 | 0.07357 | 4.25491 | 0.05873 | 4.66537 | 0.07238 | 4.86323 | 0.12607 | 4.44265 | 0.0368 | 4.61076 | 0.81524 | 4.24228 | 0.0724 | 4.25495 | 0.04452 | 4.38285 | 0.08273 | 4.31935 | 0.04544 | 3.97423 | 0.05313 | 6.71892 | 4.01483
| 9.691 |  | 4.45627 | 0.07199 | 4.25584 | 0.05615 | 4.66561 | 0.07114 | 4.86299 | 0.12493 | 4.44288 | 0.03655 | 4.49499 | 0.90334 | 4.24281 | 0.07088 | 4.25448 | 0.04329 | 4.38312 | 0.081 | 4.31966 | 0.04415 | 3.97436 | 0.05027 | 6.71604 | 4.01354
| 9.69625 |  | 4.45476 | 0.07186 | 4.25553 | 0.05748 | 4.6659 | 0.0712 | 4.86369 | 0.1257 | 4.44264 | 0.03718 | 4.34247 | 0.95245 | 4.24302 | 0.07056 | 4.25556 | 0.04372 | 4.38432 | 0.08265 | 4.31958 | 0.04507 | 3.97585 | 0.05177 | 6.71695 | 4.01449
| 9.7015 |  | 4.4552 | 0.07295 | 4.2541 | 0.05798 | 4.66621 | 0.07172 | 4.86442 | 0.12546 | 4.4431 | 0.03739 | 4.17773 | 0.94262 | 4.24159 | 0.07315 | 4.25586 | 0.04344 | 4.38352 | 0.08499 | 4.31877 | 0.04535 | 3.97599 | 0.05207 | 6.71519 | 4.01246
| 9.70675 |  | 4.45444 | 0.07233 | 4.25335 | 0.05857 | 4.66477 | 0.07146 | 4.86421 | 0.126 | 4.44317 | 0.03696 | 4.02969 | 0.87643 | 4.24007 | 0.07189 | 4.25523 | 0.04418 | 4.38345 | 0.084 | 4.31848 | 0.04591 | 3.97454 | 0.05272 | 6.71332 | 4.01066
| 9.712 |  | 4.45393 | 0.07481 | 4.25407 | 0.05903 | 4.66541 | 0.07237 | 4.86318 | 0.12799 | 4.44244 | 0.03758 | 3.92498 | 0.77534 | 4.2399 | 0.07258 | 4.25549 | 0.04546 | 4.38243 | 0.08426 | 4.31876 | 0.04668 | 3.9746 | 0.05374 | 6.71085 | 4.00952
| 9.71725 |  | 4.45515 | 0.07254 | 4.25317 | 0.05816 | 4.66518 | 0.07191 | 4.86384 | 0.1265 | 4.44212 | 0.03663 | 3.86431 | 0.66244 | 4.24077 | 0.07318 | 4.25505 | 0.04581 | 4.38323 | 0.086 | 4.31876 | 0.04625 | 3.97532 | 0.05417 | 6.70957 | 4.00836
| 9.7225 |  | 4.45114 | 0.07344 | 4.25131 | 0.05681 | 4.66367 | 0.07206 | 4.86215 | 0.12632 | 4.44115 | 0.03709 | 3.83803 | 0.5574 | 4.23642 | 0.07234 | 4.25398 | 0.04396 | 4.37975 | 0.08516 | 4.3171 | 0.04579 | 3.97119 | 0.05315 | 6.70735 | 4.00437
| 9.72775 |  | 4.4501 | 0.0738 | 4.25154 | 0.0581 | 4.66308 | 0.07152 | 4.86201 | 0.12631 | 4.4407 | 0.03713 | 3.83648 | 0.46773 | 4.23611 | 0.07245 | 4.25392 | 0.04446 | 4.37957 | 0.08461 | 4.31676 | 0.04583 | 3.9708 | 0.05325 | 6.70737 | 4.00294
| 9.733 |  | 4.4502 | 0.07337 | 4.24977 | 0.05754 | 4.66266 | 0.07201 | 4.86206 | 0.1263 | 4.44036 | 0.0369 | 3.84912 | 0.39492 | 4.23599 | 0.07283 | 4.2541 | 0.04434 | 4.37919 | 0.08382 | 4.31606 | 0.04647 | 3.97153 | 0.05356 | 6.7073 | 4.00118
| 9.73825 |  | 4.45129 | 0.07403 | 4.25083 | 0.05763 | 4.66175 | 0.07176 | 4.86111 | 0.12688 | 4.44045 | 0.03634 | 3.86838 | 0.33648 | 4.2371 | 0.07232 | 4.25422 | 0.04472 | 4.37945 | 0.08498 | 4.3158 | 0.04657 | 3.97132 | 0.05406 | 6.70647 | 3.99961
| 9.7435 |  | 4.44805 | 0.0741 | 4.25021 | 0.05932 | 4.66226 | 0.07148 | 4.86117 | 0.12652 | 4.44008 | 0.03669 | 3.89051 | 0.28899 | 4.23554 | 0.07132 | 4.25362 | 0.04483 | 4.37896 | 0.08583 | 4.31576 | 0.04726 | 3.9703 | 0.05167 | 6.70399 | 3.99709
| 9.74875 |  | 4.45094 | 0.07103 | 4.25193 | 0.05614 | 4.66364 | 0.07018 | 4.8626 | 0.1248 | 4.44172 | 0.03565 | 3.91514 | 0.25041 | 4.23839 | 0.07116 | 4.25541 | 0.04345 | 4.38011 | 0.082 | 4.31626 | 0.04425 | 3.97269 | 0.05047 | 6.70692 | 3.99549
| 9.754 |  | 4.45092 | 0.07327 | 4.25072 | 0.05694 | 4.66298 | 0.0715 | 4.86226 | 0.12584 | 4.44151 | 0.03627 | 3.93703 | 0.22143 | 4.2385 | 0.07135 | 4.25488 | 0.04527 | 4.38091 | 0.08327 | 4.31583 | 0.04533 | 3.97167 | 0.05278 | 6.70495 | 3.99539
| 9.75925 |  | 4.45115 | 0.07392 | 4.24939 | 0.05804 | 4.66306 | 0.0719 | 4.86211 | 0.12585 | 4.44106 | 0.03591 | 3.95838 | 0.19782 | 4.23767 | 0.07207 | 4.25537 | 0.04451 | 4.38039 | 0.08494 | 4.31634 | 0.04548 | 3.97089 | 0.0531 | 6.70596 | 3.99336
| 9.7645 |  | 4.4509 | 0.07372 | 4.25167 | 0.05774 | 4.66384 | 0.07189 | 4.86259 | 0.12637 | 4.44194 | 0.03606 | 3.97936 | 0.17881 | 4.23955 | 0.07452 | 4.256 | 0.04593 | 4.38245 | 0.08477 | 4.31679 | 0.04553 | 3.97285 | 0.05336 | 6.70335 | 3.99339
| 9.76975 |  | 4.45133 | 0.07206 | 4.25111 | 0.05673 | 4.66316 | 0.07115 | 4.86207 | 0.12624 | 4.44203 | 0.03567 | 3.99671 | 0.16209 | 4.23921 | 0.07161 | 4.25666 | 0.04521 | 4.38171 | 0.08282 | 4.31706 | 0.04533 | 3.971 | 0.05296 | 6.70264 | 3.99196
| 9.775 |  | 4.45252 | 0.07567 | 4.25139 | 0.05831 | 4.66435 | 0.07273 | 4.86312 | 0.12682 | 4.44201 | 0.03613 | 4.01451 | 0.14986 | 4.2399 | 0.07583 | 4.25631 | 0.04747 | 4.38257 | 0.08653 | 4.31784 | 0.04636 | 3.97216 | 0.05425 | 6.70207 | 3.99223
| 9.78025 |  | 4.45281 | 0.07503 | 4.25266 | 0.05977 | 4.6641 | 0.07276 | 4.86363 | 0.12736 | 4.442 | 0.03741 | 4.03018 | 0.139 | 4.23903 | 0.07384 | 4.25769 | 0.04596 | 4.38117 | 0.08614 | 4.3176 | 0.0463 | 3.97278 | 0.05488 | 6.70059 | 3.99023
| 9.7855 |  | 4.45102 | 0.07594 | 4.25178 | 0.05867 | 4.6641 | 0.07337 | 4.86385 | 0.12823 | 4.44242 | 0.03688 | 4.04356 | 0.12956 | 4.23836 | 0.07407 | 4.258 | 0.04732 | 4.38239 | 0.08813 | 4.31751 | 0.04657 | 3.97092 | 0.05508 | 6.69943 | 3.99058
| 9.79075 |  | 4.44887 | 0.074 | 4.25046 | 0.05737 | 4.66313 | 0.07232 | 4.86304 | 0.12749 | 4.44146 | 0.03667 | 4.05626 | 0.1211 | 4.23763 | 0.07312 | 4.25716 | 0.0469 | 4.38083 | 0.08543 | 4.31552 | 0.04603 | 3.97043 | 0.0527 | 6.69904 | 3.98527
| 9.796 |  | 4.45218 | 0.07537 | 4.25089 | 0.05957 | 4.66387 | 0.07299 | 4.86336 | 0.12791 | 4.44084 | 0.03759 | 4.06876 | 0.11556 | 4.23889 | 0.07515 | 4.25834 | 0.04894 | 4.38119 | 0.08778 | 4.31703 | 0.04632 | 3.97074 | 0.05551 | 6.69797 | 3.98603
| 9.80125 |  | 4.44896 | 0.07436 | 4.25097 | 0.05871 | 4.66283 | 0.07237 | 4.86319 | 0.12805 | 4.44146 | 0.03712 | 4.07918 | 0.10904 | 4.23664 | 0.07462 | 4.25799 | 0.0492 | 4.38119 | 0.08659 | 4.31583 | 0.0462 | 3.97037 | 0.05365 | 6.6966 | 3.98476
| 9.8065 |  | 4.44932 | 0.07342 | 4.25107 | 0.05662 | 4.66228 | 0.0713 | 4.86241 | 0.12703 | 4.44017 | 0.03682 | 4.08912 | 0.10316 | 4.23807 | 0.07134 | 4.25848 | 0.04897 | 4.37891 | 0.08692 | 4.3162 | 0.04598 | 3.96983 | 0.05278 | 6.69594 | 3.98189
| 9.81175 |  | 4.45 | 0.07264 | 4.25101 | 0.05647 | 4.66256 | 0.07216 | 4.86266 | 0.12662 | 4.44162 | 0.03726 | 4.09775 | 0.09892 | 4.23809 | 0.0726 | 4.25825 | 0.05056 | 4.37911 | 0.08534 | 4.31588 | 0.04552 | 3.971 | 0.0537 | 6.69549 | 3.98027
| 9.817 |  | 4.44924 | 0.0722 | 4.25096 | 0.05559 | 4.66278 | 0.07107 | 4.8622 | 0.12523 | 4.44108 | 0.03572 | 4.10631 | 0.09499 | 4.23755 | 0.07039 | 4.25973 | 0.05094 | 4.37976 | 0.08493 | 4.31684 | 0.04536 | 3.97072 | 0.05168 | 6.6942 | 3.97792
| 9.82225 |  | 4.45092 | 0.06997 | 4.25193 | 0.05452 | 4.66386 | 0.07045 | 4.86375 | 0.12494 | 4.44209 | 0.03476 | 4.11562 | 0.09017 | 4.23937 | 0.06878 | 4.26004 | 0.05097 | 4.38166 | 0.08374 | 4.31678 | 0.04414 | 3.97133 | 0.05154 | 6.69593 | 3.97528
| 9.8275 |  | 4.45006 | 0.06934 | 4.2523 | 0.05515 | 4.66337 | 0.07051 | 4.86457 | 0.12449 | 4.44165 | 0.03527 | 4.12255 | 0.08801 | 4.23877 | 0.07107 | 4.26047 | 0.05381 | 4.3819 | 0.08441 | 4.31691 | 0.04434 | 3.9703 | 0.05203 | 6.69404 | 3.97428
| 9.83275 |  | 4.45062 | 0.06847 | 4.24987 | 0.05294 | 4.66356 | 0.06969 | 4.86373 | 0.12504 | 4.44189 | 0.0346 | 4.13015 | 0.08454 | 4.23854 | 0.06886 | 4.26088 | 0.05485 | 4.38032 | 0.08259 | 4.3167 | 0.04365 | 3.96999 | 0.049 | 6.69364 | 3.97177
| 9.838 |  | 4.45181 | 0.06816 | 4.25263 | 0.05292 | 4.66465 | 0.0693 | 4.86541 | 0.12484 | 4.44247 | 0.03467 | 4.13679 | 0.0824 | 4.23818 | 0.06723 | 4.26129 | 0.0581 | 4.38214 | 0.08289 | 4.31701 | 0.04368 | 3.97283 | 0.0489 | 6.69478 | 3.9721
| 9.84325 |  | 4.45089 | 0.06802 | 4.25347 | 0.05324 | 4.66458 | 0.06955 | 4.86591 | 0.12531 | 4.44224 | 0.03418 | 4.14314 | 0.0798 | 4.23907 | 0.06792 | 4.26128 | 0.06066 | 4.38327 | 0.08178 | 4.31796 | 0.04393 | 3.97012 | 0.04811 | 6.69499 | 3.96961
| 9.8485 |  | 4.45099 | 0.06854 | 4.25101 | 0.05255 | 4.66426 | 0.06946 | 4.86479 | 0.12495 | 4.4424 | 0.03499 | 4.14831 | 0.07853 | 4.23714 | 0.06845 | 4.25839 | 0.0639 | 4.38292 | 0.08194 | 4.31763 | 0.04361 | 3.97 | 0.04931 | 6.69328 | 3.96711
| 9.85375 |  | 4.45168 | 0.06748 | 4.25108 | 0.05169 | 4.66455 | 0.06813 | 4.865 | 0.12446 | 4.44274 | 0.03404 | 4.15351 | 0.07563 | 4.23814 | 0.06748 | 4.25448 | 0.06573 | 4.38146 | 0.08287 | 4.31787 | 0.0429 | 3.97011 | 0.04872 | 6.69382 | 3.96428
| 9.859 |  | 4.44957 | 0.06674 | 4.25122 | 0.05153 | 4.6645 | 0.06912 | 4.86478 | 0.1248 | 4.44278 | 0.03373 | 4.158 | 0.0751 | 4.23768 | 0.06816 | 4.25056 | 0.06712 | 4.3817 | 0.08243 | 4.31731 | 0.04349 | 3.97017 | 0.0479 | 6.69295 | 3.96412
| 9.86425 |  | 4.44793 | 0.06877 | 4.25132 | 0.0535 | 4.66388 | 0.06928 | 4.86451 | 0.12592 | 4.44268 | 0.03548 | 4.16282 | 0.07383 | 4.237 | 0.06902 | 4.24544 | 0.06757 | 4.38151 | 0.08365 | 4.31698 | 0.04374 | 3.96993 | 0.04895 | 6.68959 | 3.96307
| 9.8695 |  | 4.44538 | 0.06864 | 4.2489 | 0.05187 | 4.66267 | 0.06916 | 4.86384 | 0.12534 | 4.44122 | 0.0349 | 4.16619 | 0.07231 | 4.23527 | 0.06961 | 4.23987 | 0.06576 | 4.38024 | 0.08354 | 4.3165 | 0.0441 | 3.96768 | 0.04829 | 6.68703 | 3.96235
| 9.87475 |  | 4.44724 | 0.06945 | 4.25117 | 0.05246 | 4.66332 | 0.06968 | 4.8657 | 0.12562 | 4.44189 | 0.03504 | 4.17181 | 0.07202 | 4.23631 | 0.0687 | 4.23766 | 0.06334 | 4.38127 | 0.08315 | 4.31666 | 0.0443 | 3.9687 | 0.04984 | 6.68848 | 3.95982
| 9.88 |  | 4.44827 | 0.06825 | 4.25102 | 0.05286 | 4.66367 | 0.0699 | 4.86473 | 0.12502 | 4.44276 | 0.03441 | 4.17528 | 0.07053 | 4.23571 | 0.06859 | 4.23609 | 0.05924 | 4.38212 | 0.08367 | 4.31732 | 0.04473 | 3.96943 | 0.04741 | 6.68782 | 3.95867
| 9.88525 |  | 4.444 | 0.06797 | 4.24805 | 0.05322 | 4.66172 | 0.06955 | 4.86336 | 0.12554 | 4.44088 | 0.03441 | 4.17706 | 0.06955 | 4.23327 | 0.06873 | 4.23434 | 0.0562 | 4.37887 | 0.0842 | 4.31508 | 0.04452 | 3.96667 | 0.04915 | 6.68523 | 3.95602
| 9.8905 |  | 4.44742 | 0.06716 | 4.25071 | 0.05277 | 4.66346 | 0.07038 | 4.86544 | 0.12478 | 4.44273 | 0.03469 | 4.18262 | 0.06822 | 4.23575 | 0.06634 | 4.23446 | 0.05366 | 4.38035 | 0.08217 | 4.31621 | 0.04466 | 3.96846 | 0.04917 | 6.68744 | 3.95447
| 9.89575 |  | 4.44511 | 0.06715 | 4.24743 | 0.05189 | 4.66108 | 0.06971 | 4.86304 | 0.12463 | 4.43972 | 0.03421 | 4.18388 | 0.06664 | 4.23106 | 0.06694 | 4.23312 | 0.05114 | 4.37635 | 0.08189 | 4.31316 | 0.04409 | 3.96451 | 0.04829 | 6.68138 | 3.95081
| 9.901 |  | 4.44533 | 0.06544 | 4.24932 | 0.05088 | 4.66175 | 0.06849 | 4.86442 | 0.12472 | 4.4409 | 0.03357 | 4.18728 | 0.06706 | 4.23366 | 0.06636 | 4.23459 | 0.04912 | 4.37932 | 0.0824 | 4.31449 | 0.04424 | 3.96667 | 0.04849 | 6.68355 | 3.94967
| 9.90625 |  | 4.44614 | 0.06533 | 4.24886 | 0.05204 | 4.66166 | 0.06911 | 4.86377 | 0.12475 | 4.44109 | 0.03317 | 4.19107 | 0.06592 | 4.233 | 0.06552 | 4.23597 | 0.0481 | 4.37957 | 0.08116 | 4.31371 | 0.04351 | 3.96599 | 0.04745 | 6.68157 | 3.94796
| 9.9115 |  | 4.44379 | 0.067 | 4.2469 | 0.05016 | 4.66051 | 0.06889 | 4.86353 | 0.12392 | 4.44051 | 0.03272 | 4.19239 | 0.0655 | 4.2317 | 0.06714 | 4.23593 | 0.04684 | 4.3781 | 0.08218 | 4.31226 | 0.0439 | 3.9657 | 0.04641 | 6.68045 | 3.9468
| 9.91675 |  | 4.4471 | 0.0636 | 4.24915 | 0.04932 | 4.66212 | 0.06754 | 4.86521 | 0.12404 | 4.44121 | 0.03323 | 4.19656 | 0.06369 | 4.23381 | 0.06587 | 4.23752 | 0.04444 | 4.38202 | 0.07945 | 4.31384 | 0.04235 | 3.967 | 0.04494 | 6.68294 | 3.94414
| 9.922 |  | 4.44472 | 0.06783 | 4.24892 | 0.05227 | 4.6619 | 0.06946 | 4.86468 | 0.1252 | 4.44121 | 0.03397 | 4.19857 | 0.06454 | 4.23263 | 0.06653 | 4.23784 | 0.04576 | 4.37957 | 0.08324 | 4.31287 | 0.04418 | 3.96697 | 0.04896 | 6.67812 | 3.94476
| 9.92725 |  | 4.44587 | 0.06878 | 4.25077 | 0.0525 | 4.66227 | 0.06935 | 4.86452 | 0.12539 | 4.4413 | 0.0336 | 4.20161 | 0.06407 | 4.23526 | 0.06813 | 4.2388 | 0.04538 | 4.38277 | 0.08244 | 4.31369 | 0.0434 | 3.96799 | 0.04895 | 6.67891 | 3.94468
| 9.9325 |  | 4.44679 | 0.06941 | 4.25011 | 0.0535 | 4.66183 | 0.06994 | 4.86465 | 0.12622 | 4.4419 | 0.03461 | 4.20385 | 0.065 | 4.23354 | 0.06954 | 4.23942 | 0.04598 | 4.38171 | 0.08553 | 4.31369 | 0.04392 | 3.96739 | 0.04814 | 6.67838 | 3.94436
| 9.93775 |  | 4.44509 | 0.06922 | 4.24799 | 0.0534 | 4.66184 | 0.07016 | 4.86453 | 0.126 | 4.44088 | 0.03475 | 4.206 | 0.06403 | 4.23204 | 0.06893 | 4.23893 | 0.04524 | 4.3789 | 0.08424 | 4.31283 | 0.04412 | 3.96643 | 0.04827 | 6.67726 | 3.94221
| 9.943 |  | 4.44786 | 0.06936 | 4.24905 | 0.05331 | 4.66215 | 0.07066 | 4.86488 | 0.1257 | 4.44135 | 0.03533 | 4.20859 | 0.06346 | 4.23384 | 0.06859 | 4.23982 | 0.0454 | 4.38103 | 0.08528 | 4.31384 | 0.04335 | 3.96592 | 0.04949 | 6.67808 | 3.94041
| 9.94825 |  | 4.44674 | 0.06926 | 4.2496 | 0.05189 | 4.66246 | 0.07098 | 4.86585 | 0.12675 | 4.44134 | 0.03472 | 4.21053 | 0.06381 | 4.23328 | 0.06897 | 4.2407 | 0.04508 | 4.38075 | 0.0854 | 4.31404 | 0.04391 | 3.96662 | 0.04973 | 6.67585 | 3.93808
| 9.9535 |  | 4.44588 | 0.06927 | 4.25077 | 0.05176 | 4.66206 | 0.06975 | 4.86547 | 0.12598 | 4.44207 | 0.03358 | 4.21327 | 0.06219 | 4.23393 | 0.06766 | 4.2413 | 0.04443 | 4.38075 | 0.08464 | 4.31408 | 0.04337 | 3.96699 | 0.04891 | 6.67685 | 3.93778
| 9.95875 |  | 4.44564 | 0.06659 | 4.24944 | 0.05056 | 4.66168 | 0.0689 | 4.86484 | 0.12463 | 4.44119 | 0.03288 | 4.21412 | 0.06157 | 4.23289 | 0.06537 | 4.24121 | 0.04333 | 4.38023 | 0.08324 | 4.3138 | 0.0425 | 3.96721 | 0.04744 | 6.67615 | 3.93342
| 9.964 |  | 4.44596 | 0.06824 | 4.24859 | 0.05195 | 4.66198 | 0.07005 | 4.86515 | 0.12674 | 4.44117 | 0.03323 | 4.21699 | 0.06198 | 4.23341 | 0.06897 | 4.24055 | 0.04403 | 4.38009 | 0.08363 | 4.31326 | 0.04335 | 3.967 | 0.04823 | 6.67325 | 3.93427
| 9.96925 |  | 4.44663 | 0.0685 | 4.24988 | 0.05174 | 4.66153 | 0.06972 | 4.86477 | 0.12692 | 4.44148 | 0.034 | 4.21781 | 0.06217 | 4.23377 | 0.06576 | 4.24102 | 0.04366 | 4.38003 | 0.08369 | 4.31373 | 0.04331 | 3.96673 | 0.04816 | 6.67248 | 3.93361
| 9.9745 |  | 4.44488 | 0.06733 | 4.24841 | 0.05271 | 4.66116 | 0.06951 | 4.86496 | 0.12651 | 4.44048 | 0.03401 | 4.21946 | 0.06187 | 4.23198 | 0.06716 | 4.24012 | 0.04338 | 4.37888 | 0.08471 | 4.31315 | 0.04255 | 3.96535 | 0.04794 | 6.67087 | 3.93038
| 9.97975 |  | 4.44635 | 0.06703 | 4.25151 | 0.05082 | 4.66307 | 0.06826 | 4.86626 | 0.12598 | 4.44215 | 0.03384 | 4.22216 | 0.06073 | 4.23484 | 0.06569 | 4.24187 | 0.04286 | 4.38131 | 0.08278 | 4.31417 | 0.04218 | 3.96597 | 0.04686 | 6.67243 | 3.92849
| 9.985 |  | 4.44626 | 0.06473 | 4.25157 | 0.04911 | 4.66244 | 0.06839 | 4.86608 | 0.12466 | 4.44193 | 0.0329 | 4.22442 | 0.05917 | 4.23644 | 0.06356 | 4.24197 | 0.04207 | 4.38076 | 0.08141 | 4.31407 | 0.04059 | 3.96824 | 0.04545 | 6.67224 | 3.9253
| 9.99025 |  | 4.44766 | 0.06379 | 4.25324 | 0.05047 | 4.6627 | 0.06778 | 4.8667 | 0.12498 | 4.44177 | 0.03189 | 4.2261 | 0.05996 | 4.23564 | 0.06404 | 4.2418 | 0.04268 | 4.38099 | 0.08264 | 4.31493 | 0.04106 | 3.96785 | 0.04582 | 6.67225 | 3.92543
| 9.9955 |  | 4.44641 | 0.06414 | 4.25197 | 0.0492 | 4.66284 | 0.06893 | 4.86653 | 0.12469 | 4.44191 | 0.03257 | 4.22793 | 0.05959 | 4.23489 | 0.06411 | 4.24152 | 0.04268 | 4.38122 | 0.08207 | 4.31462 | 0.04055 | 3.96798 | 0.04572 | 6.67158 | 3.92483
| 10.00075 |  | 4.44679 | 0.06516 | 4.25197 | 0.04911 | 4.6631 | 0.06722 | 4.86716 | 0.12442 | 4.44198 | 0.03222 | 4.22864 | 0.05936 | 4.23623 | 0.06381 | 4.24275 | 0.04201 | 4.38235 | 0.08087 | 4.31488 | 0.04115 | 3.96669 | 0.04533 | 6.67178 | 3.92323
| 10.006 |  | 4.44876 | 0.06303 | 4.25205 | 0.04708 | 4.66313 | 0.06707 | 4.86635 | 0.12482 | 4.44196 | 0.0317 | 4.23043 | 0.05793 | 4.23469 | 0.06249 | 4.24296 | 0.04138 | 4.38273 | 0.0799 | 4.31465 | 0.04066 | 3.96748 | 0.0441 | 6.6713 | 3.92098
| 10.01125 |  | 4.44792 | 0.0634 | 4.2525 | 0.04714 | 4.6632 | 0.06722 | 4.86716 | 0.12455 | 4.44256 | 0.03191 | 4.2322 | 0.05898 | 4.23538 | 0.06434 | 4.24327 | 0.04156 | 4.38141 | 0.08087 | 4.31533 | 0.0406 | 3.9679 | 0.04384 | 6.66951 | 3.91962
| 10.0165 |  | 4.44831 | 0.06446 | 4.25399 | 0.04864 | 4.66445 | 0.06834 | 4.86773 | 0.12556 | 4.44269 | 0.03287 | 4.2339 | 0.05932 | 4.23569 | 0.06524 | 4.24438 | 0.04288 | 4.38222 | 0.08252 | 4.3156 | 0.04122 | 3.96845 | 0.04573 | 6.66998 | 3.91957
| 10.02175 |  | 4.44732 | 0.0629 | 4.25215 | 0.04875 | 4.66349 | 0.06825 | 4.86736 | 0.12532 | 4.44235 | 0.03194 | 4.23493 | 0.0581 | 4.23544 | 0.06382 | 4.24397 | 0.04207 | 4.38153 | 0.08169 | 4.31541 | 0.04085 | 3.96705 | 0.04386 | 6.66814 | 3.91612
| 10.027 |  | 4.44541 | 0.06494 | 4.25172 | 0.0503 | 4.66216 | 0.06847 | 4.86711 | 0.12668 | 4.44151 | 0.03337 | 4.23624 | 0.05947 | 4.23423 | 0.06517 | 4.24279 | 0.04326 | 4.38126 | 0.08318 | 4.31406 | 0.04188 | 3.96604 | 0.04558 | 6.66555 | 3.91548
| 10.03225 |  | 4.44615 | 0.06372 | 4.25111 | 0.04662 | 4.66234 | 0.06769 | 4.86613 | 0.12589 | 4.44219 | 0.03261 | 4.23648 | 0.05791 | 4.23288 | 0.06407 | 4.24267 | 0.04165 | 4.38025 | 0.0813 | 4.31425 | 0.04111 | 3.96586 | 0.04493 | 6.66609 | 3.91338
| 10.0375 |  | 4.4448 | 0.06618 | 4.25153 | 0.04959 | 4.66255 | 0.06859 | 4.86656 | 0.12607 | 4.44187 | 0.03248 | 4.23777 | 0.05924 | 4.23284 | 0.06488 | 4.24285 | 0.04266 | 4.38208 | 0.08265 | 4.31424 | 0.04143 | 3.96674 | 0.04526 | 6.66297 | 3.91387
| 10.04275 |  | 4.44576 | 0.0606 | 4.25053 | 0.04621 | 4.66272 | 0.06637 | 4.86665 | 0.12317 | 4.44158 | 0.03153 | 4.23915 | 0.05716 | 4.23256 | 0.06204 | 4.24391 | 0.04075 | 4.38039 | 0.07942 | 4.31466 | 0.03981 | 3.96621 | 0.04195 | 6.66609 | 3.90961
| 10.048 |  | 4.44373 | 0.0602 | 4.25012 | 0.0463 | 4.66259 | 0.06754 | 4.8658 | 0.12475 | 4.44151 | 0.03153 | 4.23967 | 0.05656 | 4.23178 | 0.06246 | 4.2433 | 0.04051 | 4.37892 | 0.07973 | 4.3134 | 0.03965 | 3.96492 | 0.04237 | 6.66321 | 3.90803
| 10.05325 |  | 4.44361 | 0.06187 | 4.25053 | 0.04506 | 4.66182 | 0.06628 | 4.86646 | 0.12445 | 4.44087 | 0.03064 | 4.24065 | 0.05635 | 4.2323 | 0.0619 | 4.24325 | 0.04044 | 4.37853 | 0.07863 | 4.31335 | 0.03969 | 3.96524 | 0.04233 | 6.66294 | 3.90453
| 10.0585 |  | 4.44402 | 0.06022 | 4.25129 | 0.04654 | 4.66201 | 0.06696 | 4.86679 | 0.12449 | 4.44176 | 0.03149 | 4.24201 | 0.05687 | 4.23308 | 0.06086 | 4.24367 | 0.04098 | 4.38158 | 0.08025 | 4.31391 | 0.04018 | 3.96486 | 0.04159 | 6.66263 | 3.90479
| 10.06375 |  | 4.44282 | 0.06326 | 4.24839 | 0.04805 | 4.66153 | 0.06812 | 4.86607 | 0.12577 | 4.44045 | 0.03219 | 4.24272 | 0.05818 | 4.23217 | 0.06261 | 4.2431 | 0.04165 | 4.37993 | 0.08086 | 4.31356 | 0.04064 | 3.96567 | 0.04382 | 6.66051 | 3.90335
| 10.069 |  | 4.44487 | 0.05927 | 4.25086 | 0.04513 | 4.66102 | 0.06583 | 4.86619 | 0.12436 | 4.44104 | 0.03145 | 4.24318 | 0.05718 | 4.23361 | 0.06151 | 4.24318 | 0.04019 | 4.38057 | 0.08035 | 4.31309 | 0.03955 | 3.96471 | 0.04244 | 6.66071 | 3.90152
| 10.07425 |  | 4.44306 | 0.06167 | 4.24924 | 0.04618 | 4.66068 | 0.06676 | 4.86566 | 0.12357 | 4.44037 | 0.03029 | 4.24343 | 0.05665 | 4.23218 | 0.06087 | 4.243 | 0.03933 | 4.3772 | 0.08007 | 4.31285 | 0.03894 | 3.96396 | 0.0412 | 6.65971 | 3.89785
| 10.0795 |  | 4.44511 | 0.05974 | 4.25065 | 0.04585 | 4.6616 | 0.06628 | 4.86667 | 0.12467 | 4.44081 | 0.03004 | 4.24492 | 0.05601 | 4.23271 | 0.05951 | 4.24445 | 0.03933 | 4.37983 | 0.07861 | 4.31336 | 0.03841 | 3.96607 | 0.04305 | 6.65983 | 3.89655
| 10.08475 |  | 4.44623 | 0.06073 | 4.25075 | 0.04481 | 4.66188 | 0.06671 | 4.86747 | 0.12503 | 4.44206 | 0.03147 | 4.24663 | 0.05667 | 4.23492 | 0.05882 | 4.24379 | 0.03989 | 4.38124 | 0.07891 | 4.31371 | 0.03949 | 3.96752 | 0.04321 | 6.65849 | 3.89781
| 10.09 |  | 4.44594 | 0.06196 | 4.2497 | 0.0476 | 4.66223 | 0.06642 | 4.86717 | 0.1251 | 4.44086 | 0.03131 | 4.24707 | 0.05647 | 4.23601 | 0.06188 | 4.24461 | 0.04038 | 4.38125 | 0.08087 | 4.31344 | 0.03955 | 3.96766 | 0.04272 | 6.65942 | 3.89701
| 10.09525 |  | 4.44748 | 0.06296 | 4.25304 | 0.04789 | 4.66292 | 0.06796 | 4.86848 | 0.12619 | 4.4423 | 0.03139 | 4.2492 | 0.05747 | 4.23704 | 0.0632 | 4.24461 | 0.04166 | 4.38361 | 0.08112 | 4.31457 | 0.04027 | 3.96825 | 0.04341 | 6.65808 | 3.89732
| 10.1005 |  | 4.44479 | 0.0637 | 4.2517 | 0.04715 | 4.66265 | 0.06772 | 4.86787 | 0.12558 | 4.44116 | 0.03198 | 4.24946 | 0.05707 | 4.2344 | 0.06201 | 4.24375 | 0.04136 | 4.38173 | 0.08075 | 4.31369 | 0.04075 | 3.96691 | 0.04333 | 6.65718 | 3.89487
| 10.10575 |  | 4.44522 | 0.06288 | 4.25118 | 0.04801 | 4.66183 | 0.06781 | 4.86748 | 0.12634 | 4.44237 | 0.03208 | 4.24994 | 0.05673 | 4.23428 | 0.063 | 4.24434 | 0.04067 | 4.38053 | 0.08207 | 4.31374 | 0.04046 | 3.9677 | 0.04425 | 6.65646 | 3.89377
| 10.111 |  | 4.44589 | 0.06271 | 4.25071 | 0.04671 | 4.66208 | 0.06789 | 4.86793 | 0.12562 | 4.44213 | 0.03141 | 4.25095 | 0.05643 | 4.23591 | 0.06117 | 4.24474 | 0.04122 | 4.38151 | 0.08117 | 4.31291 | 0.04006 | 3.9676 | 0.04271 | 6.65523 | 3.89128
| 10.11625 |  | 4.44472 | 0.06332 | 4.25048 | 0.04881 | 4.66255 | 0.06964 | 4.8681 | 0.12714 | 4.44206 | 0.03247 | 4.2513 | 0.05804 | 4.23481 | 0.06366 | 4.24499 | 0.04196 | 4.38138 | 0.08255 | 4.31379 | 0.04123 | 3.96715 | 0.04341 | 6.65279 | 3.89181
| 10.1215 |  | 4.44409 | 0.06355 | 4.2511 | 0.04851 | 4.66206 | 0.06809 | 4.86771 | 0.12722 | 4.44146 | 0.03214 | 4.25269 | 0.0578 | 4.23363 | 0.06274 | 4.24415 | 0.0417 | 4.37983 | 0.08253 | 4.31363 | 0.04049 | 3.96654 | 0.04392 | 6.65238 | 3.88981
| 10.12675 |  | 4.44388 | 0.06358 | 4.25113 | 0.04797 | 4.662 | 0.06869 | 4.86787 | 0.12779 | 4.44168 | 0.03223 | 4.25321 | 0.0576 | 4.23434 | 0.06229 | 4.24422 | 0.0418 | 4.38026 | 0.08285 | 4.31377 | 0.04119 | 3.96673 | 0.04358 | 6.65178 | 3.88921
| 10.132 |  | 4.44343 | 0.06257 | 4.25081 | 0.04846 | 4.66173 | 0.06784 | 4.86802 | 0.12673 | 4.44104 | 0.03183 | 4.25247 | 0.05744 | 4.2343 | 0.06206 | 4.24368 | 0.04167 | 4.37983 | 0.08333 | 4.31296 | 0.0401 | 3.96499 | 0.04304 | 6.64963 | 3.88603
| 10.13725 |  | 4.44451 | 0.05868 | 4.25116 | 0.04403 | 4.66182 | 0.06579 | 4.86763 | 0.12551 | 4.44137 | 0.0305 | 4.25364 | 0.05528 | 4.23548 | 0.05934 | 4.24405 | 0.03996 | 4.38072 | 0.07776 | 4.31412 | 0.03853 | 3.96547 | 0.04033 | 6.65041 | 3.88417
| 10.1425 |  | 4.44437 | 0.06092 | 4.25182 | 0.04716 | 4.66276 | 0.06697 | 4.86864 | 0.12698 | 4.44117 | 0.03146 | 4.2545 | 0.05635 | 4.23552 | 0.05997 | 4.24431 | 0.04032 | 4.382 | 0.08006 | 4.3139 | 0.03917 | 3.96678 | 0.0412 | 6.65005 | 3.88221
| 10.14775 |  | 4.44607 | 0.0593 | 4.25101 | 0.04728 | 4.66263 | 0.06691 | 4.86908 | 0.1269 | 4.4416 | 0.03145 | 4.25537 | 0.05667 | 4.23445 | 0.06086 | 4.24466 | 0.04117 | 4.38159 | 0.07996 | 4.31351 | 0.03976 | 3.96536 | 0.04231 | 6.64831 | 3.88211
| 10.153 |  | 4.44695 | 0.06134 | 4.25247 | 0.04645 | 4.66327 | 0.06713 | 4.8701 | 0.12645 | 4.44158 | 0.03118 | 4.25766 | 0.05634 | 4.23664 | 0.05929 | 4.24514 | 0.04133 | 4.38228 | 0.08058 | 4.31428 | 0.0403 | 3.96861 | 0.04058 | 6.64932 | 3.88235
| 10.15825 |  | 4.44481 | 0.06006 | 4.25248 | 0.04654 | 4.66373 | 0.06683 | 4.86976 | 0.1263 | 4.44194 | 0.03099 | 4.25775 | 0.05685 | 4.23611 | 0.05954 | 4.24494 | 0.041 | 4.38233 | 0.08077 | 4.31443 | 0.03923 | 3.96802 | 0.04012 | 6.64834 | 3.88008
| 10.1635 |  | 4.44743 | 0.0588 | 4.25379 | 0.0464 | 4.66423 | 0.06621 | 4.87025 | 0.12553 | 4.44223 | 0.03033 | 4.25827 | 0.05634 | 4.2356 | 0.05901 | 4.24519 | 0.04037 | 4.38214 | 0.07961 | 4.31433 | 0.03907 | 3.96858 | 0.03911 | 6.64787 | 3.87708
| 10.16875 |  | 4.4472 | 0.05954 | 4.2531 | 0.04602 | 4.66377 | 0.06664 | 4.87028 | 0.12593 | 4.44261 | 0.0301 | 4.25874 | 0.05636 | 4.23751 | 0.05876 | 4.24614 | 0.04041 | 4.38324 | 0.07973 | 4.3141 | 0.03843 | 3.96763 | 0.04077 | 6.64906 | 3.87714
| 10.174 |  | 4.44893 | 0.05729 | 4.25306 | 0.04421 | 4.66522 | 0.06637 | 4.87106 | 0.12586 | 4.44278 | 0.02973 | 4.25987 | 0.05607 | 4.2365 | 0.05898 | 4.24545 | 0.04031 | 4.38231 | 0.07816 | 4.3153 | 0.03882 | 3.968 | 0.03752 | 6.64851 | 3.87381
| 10.17925 |  | 4.44471 | 0.05941 | 4.25203 | 0.04648 | 4.66327 | 0.06644 | 4.87064 | 0.12702 | 4.44232 | 0.03043 | 4.25975 | 0.05565 | 4.23628 | 0.05906 | 4.24516 | 0.04049 | 4.38284 | 0.07921 | 4.3142 | 0.03835 | 3.96749 | 0.03901 | 6.64536 | 3.87385
| 10.1845 |  | 4.44827 | 0.05917 | 4.25318 | 0.04487 | 4.66502 | 0.06692 | 4.8717 | 0.12624 | 4.44302 | 0.02992 | 4.26129 | 0.05588 | 4.23814 | 0.05893 | 4.24621 | 0.04083 | 4.38478 | 0.08045 | 4.31501 | 0.03859 | 3.96832 | 0.03921 | 6.64689 | 3.87383
| 10.18975 |  | 4.44827 | 0.06183 | 4.25401 | 0.04644 | 4.66439 | 0.06741 | 4.87253 | 0.12744 | 4.44297 | 0.03124 | 4.26194 | 0.05668 | 4.23597 | 0.05974 | 4.24584 | 0.04197 | 4.3834 | 0.08051 | 4.315 | 0.03997 | 3.96858 | 0.04242 | 6.64575 | 3.87299
| 10.195 |  | 4.44816 | 0.05908 | 4.25441 | 0.04567 | 4.66516 | 0.06615 | 4.87203 | 0.12749 | 4.44347 | 0.02955 | 4.26196 | 0.05484 | 4.23643 | 0.05877 | 4.24596 | 0.04013 | 4.38327 | 0.08019 | 4.31474 | 0.03914 | 3.96836 | 0.03931 | 6.64575 | 3.87021
| 10.20025 |  | 4.44777 | 0.05926 | 4.25331 | 0.0446 | 4.66433 | 0.0665 | 4.87155 | 0.12739 | 4.44215 | 0.03071 | 4.26311 | 0.05662 | 4.23614 | 0.05906 | 4.24569 | 0.04101 | 4.38264 | 0.08141 | 4.31432 | 0.03945 | 3.96649 | 0.03942 | 6.64325 | 3.86942
| 10.2055 |  | 4.44624 | 0.05944 | 4.25335 | 0.04432 | 4.66407 | 0.06659 | 4.87174 | 0.12713 | 4.44242 | 0.03048 | 4.26313 | 0.05618 | 4.23647 | 0.05921 | 4.24585 | 0.04073 | 4.38251 | 0.08015 | 4.31451 | 0.0396 | 3.96878 | 0.03948 | 6.64383 | 3.8668
| 10.21075 |  | 4.44666 | 0.05805 | 4.25321 | 0.04418 | 4.66462 | 0.06575 | 4.8721 | 0.12622 | 4.44348 | 0.0299 | 4.26414 | 0.05593 | 4.23573 | 0.05717 | 4.24537 | 0.03962 | 4.38378 | 0.07866 | 4.31446 | 0.03804 | 3.96825 | 0.03884 | 6.64313 | 3.86553
| 10.216 |  | 4.44558 | 0.05947 | 4.25377 | 0.04534 | 4.66375 | 0.06615 | 4.87157 | 0.12673 | 4.44229 | 0.03014 | 4.26414 | 0.05635 | 4.23607 | 0.05727 | 4.24533 | 0.04088 | 4.38201 | 0.07846 | 4.3145 | 0.03846 | 3.96816 | 0.03766 | 6.64196 | 3.8641
| 10.22125 |  | 4.44644 | 0.0577 | 4.25134 | 0.04321 | 4.66454 | 0.06573 | 4.87152 | 0.12614 | 4.44246 | 0.02874 | 4.26413 | 0.05572 | 4.23649 | 0.05665 | 4.24527 | 0.03958 | 4.38311 | 0.07849 | 4.31435 | 0.0379 | 3.96759 | 0.03858 | 6.64037 | 3.8624
| 10.2265 |  | 4.44629 | 0.05938 | 4.25317 | 0.04398 | 4.66481 | 0.06555 | 4.8727 | 0.12599 | 4.44321 | 0.02823 | 4.26539 | 0.05545 | 4.23627 | 0.05716 | 4.24611 | 0.03926 | 4.38164 | 0.07741 | 4.31475 | 0.03715 | 3.96786 | 0.03775 | 6.64249 | 3.86041
| 10.23175 |  | 4.44682 | 0.05908 | 4.25275 | 0.04509 | 4.6646 | 0.06731 | 4.87293 | 0.12723 | 4.44299 | 0.02986 | 4.26537 | 0.05626 | 4.23661 | 0.05873 | 4.24579 | 0.0396 | 4.38459 | 0.07869 | 4.31445 | 0.03769 | 3.96799 | 0.03901 | 6.63995 | 3.86093
| 10.237 |  | 4.44769 | 0.05875 | 4.25359 | 0.0452 | 4.66453 | 0.06641 | 4.87278 | 0.12744 | 4.4432 | 0.0298 | 4.26629 | 0.05586 | 4.2379 | 0.05985 | 4.24491 | 0.04063 | 4.38308 | 0.0792 | 4.31438 | 0.0388 | 3.97034 | 0.04007 | 6.6393 | 3.85846
| 10.24225 |  | 4.44904 | 0.05825 | 4.25455 | 0.04412 | 4.6648 | 0.06641 | 4.87322 | 0.12665 | 4.44306 | 0.02849 | 4.26666 | 0.0561 | 4.23757 | 0.0571 | 4.24551 | 0.03928 | 4.38451 | 0.07858 | 4.3148 | 0.03794 | 3.96838 | 0.03692 | 6.63953 | 3.85603
| 10.2475 |  | 4.44988 | 0.05841 | 4.25352 | 0.04457 | 4.66477 | 0.06668 | 4.87415 | 0.12706 | 4.44361 | 0.02884 | 4.2671 | 0.05496 | 4.23838 | 0.05675 | 4.24566 | 0.03901 | 4.38384 | 0.07589 | 4.31482 | 0.03771 | 3.96906 | 0.03749 | 6.64059 | 3.85412
| 10.25275 |  | 4.44728 | 0.05931 | 4.2524 | 0.04486 | 4.66414 | 0.06685 | 4.8732 | 0.12758 | 4.44331 | 0.02844 | 4.26704 | 0.05454 | 4.23727 | 0.05778 | 4.24532 | 0.03909 | 4.3842 | 0.07984 | 4.31413 | 0.03824 | 3.96768 | 0.03759 | 6.63774 | 3.85355
| 10.258 |  | 4.44743 | 0.05725 | 4.25251 | 0.04646 | 4.66488 | 0.06759 | 4.87397 | 0.12801 | 4.44435 | 0.02907 | 4.26849 | 0.05525 | 4.23845 | 0.05815 | 4.24599 | 0.03906 | 4.38579 | 0.08045 | 4.31515 | 0.03838 | 3.96943 | 0.03855 | 6.63682 | 3.85485
| 10.26325 |  | 4.44615 | 0.05976 | 4.2531 | 0.04673 | 4.66373 | 0.06828 | 4.87363 | 0.1287 | 4.44395 | 0.02983 | 4.26868 | 0.05603 | 4.2385 | 0.05832 | 4.24601 | 0.04024 | 4.38529 | 0.08094 | 4.31496 | 0.03834 | 3.96872 | 0.03819 | 6.63539 | 3.85333
| 10.2685 |  | 4.44851 | 0.05792 | 4.25244 | 0.04647 | 4.66311 | 0.06903 | 4.87424 | 0.12869 | 4.44375 | 0.03024 | 4.26921 | 0.05621 | 4.2378 | 0.05802 | 4.24528 | 0.03908 | 4.38485 | 0.08112 | 4.31433 | 0.03866 | 3.96791 | 0.03854 | 6.6351 | 3.8523
| 10.27375 |  | 4.44781 | 0.05879 | 4.25374 | 0.04692 | 4.66386 | 0.06878 | 4.8745 | 0.12909 | 4.44383 | 0.02995 | 4.26967 | 0.05621 | 4.23744 | 0.05929 | 4.24602 | 0.0403 | 4.3853 | 0.07975 | 4.31507 | 0.03856 | 3.96928 | 0.03924 | 6.63445 | 3.85105
| 10.279 |  | 4.44717 | 0.05927 | 4.25232 | 0.04692 | 4.66255 | 0.06863 | 4.87345 | 0.12983 | 4.44299 | 0.03002 | 4.26961 | 0.05658 | 4.23822 | 0.05799 | 4.24521 | 0.03991 | 4.38438 | 0.08089 | 4.3142 | 0.03833 | 3.96781 | 0.03912 | 6.6306 | 3.84866
| 10.28425 |  | 4.44756 | 0.05644 | 4.25152 | 0.04471 | 4.66176 | 0.06714 | 4.8732 | 0.12943 | 4.44279 | 0.0298 | 4.26968 | 0.05549 | 4.23649 | 0.0571 | 4.24528 | 0.04013 | 4.38448 | 0.07984 | 4.31344 | 0.0382 | 3.96746 | 0.03761 | 6.63099 | 3.84612
| 10.2895 |  | 4.44827 | 0.05793 | 4.25472 | 0.04499 | 4.66223 | 0.06739 | 4.87507 | 0.13049 | 4.44365 | 0.02935 | 4.27017 | 0.05618 | 4.23817 | 0.05808 | 4.24565 | 0.04022 | 4.38417 | 0.07915 | 4.31517 | 0.03867 | 3.96903 | 0.03779 | 6.63147 | 3.84608
| 10.29475 |  | 4.44672 | 0.05572 | 4.25266 | 0.04276 | 4.66155 | 0.06589 | 4.87475 | 0.12931 | 4.44292 | 0.02924 | 4.27038 | 0.05506 | 4.2372 | 0.05564 | 4.24503 | 0.03829 | 4.38369 | 0.07908 | 4.31406 | 0.03789 | 3.96788 | 0.03599 | 6.63092 | 3.84403
| 10.3 |  | 4.44863 | 0.05808 | 4.25444 | 0.04576 | 4.6624 | 0.06708 | 4.87527 | 0.13003 | 4.44376 | 0.02981 | 4.2714 | 0.05578 | 4.23866 | 0.05675 | 4.24564 | 0.03973 | 4.38527 | 0.07934 | 4.31488 | 0.03756 | 3.97038 | 0.03758 | 6.63055 | 3.84531
| 10.30525 |  | 4.44799 | 0.05551 | 4.25424 | 0.04503 | 4.6623 | 0.0659 | 4.87587 | 0.13021 | 4.44419 | 0.02973 | 4.2709 | 0.0563 | 4.23877 | 0.05706 | 4.24547 | 0.03929 | 4.38565 | 0.07952 | 4.31466 | 0.03812 | 3.96986 | 0.03699 | 6.6295 | 3.8423
| 10.3105 |  | 4.44696 | 0.05516 | 4.25338 | 0.04388 | 4.66226 | 0.06489 | 4.8758 | 0.12915 | 4.44351 | 0.02959 | 4.27142 | 0.0551 | 4.23934 | 0.05472 | 4.24512 | 0.03807 | 4.38474 | 0.07828 | 4.31404 | 0.03751 | 3.96861 | 0.03585 | 6.62955 | 3.83989
| 10.31575 |  | 4.44856 | 0.0573 | 4.25592 | 0.04545 | 4.66351 | 0.06524 | 4.87705 | 0.13106 | 4.44477 | 0.03066 | 4.27273 | 0.05619 | 4.23896 | 0.05667 | 4.24536 | 0.03985 | 4.38633 | 0.07875 | 4.31456 | 0.03793 | 3.97111 | 0.0379 | 6.62896 | 3.84091
| 10.321 |  | 4.45017 | 0.05653 | 4.25616 | 0.04544 | 4.66419 | 0.0652 | 4.878 | 0.13175 | 4.44478 | 0.0312 | 4.27396 | 0.0563 | 4.24157 | 0.05601 | 4.24609 | 0.03963 | 4.38754 | 0.07979 | 4.31584 | 0.03833 | 3.97203 | 0.03733 | 6.62838 | 3.83898
| 10.32625 |  | 4.44955 | 0.05739 | 4.25566 | 0.04674 | 4.66352 | 0.06479 | 4.87747 | 0.13153 | 4.44409 | 0.03133 | 4.27345 | 0.05583 | 4.24064 | 0.05639 | 4.24497 | 0.03946 | 4.38662 | 0.07919 | 4.31486 | 0.0375 | 3.97065 | 0.03717 | 6.62752 | 3.83783
| 10.3315 |  | 4.44886 | 0.05601 | 4.25577 | 0.04578 | 4.66473 | 0.06552 | 4.87797 | 0.13239 | 4.44329 | 0.03083 | 4.27433 | 0.05581 | 4.2406 | 0.05705 | 4.24624 | 0.03995 | 4.38719 | 0.07927 | 4.31473 | 0.03748 | 3.97057 | 0.03783 | 6.62757 | 3.83846
| 10.33675 |  | 4.44861 | 0.05773 | 4.25446 | 0.04767 | 4.66446 | 0.06622 | 4.8773 | 0.13358 | 4.44292 | 0.03196 | 4.27397 | 0.05645 | 4.23887 | 0.05864 | 4.24512 | 0.04068 | 4.38663 | 0.07993 | 4.31447 | 0.03833 | 3.96933 | 0.03885 | 6.62516 | 3.83745
| 10.342 |  | 4.44941 | 0.05721 | 4.2552 | 0.04576 | 4.66425 | 0.06431 | 4.87917 | 0.1328 | 4.44344 | 0.03084 | 4.27522 | 0.05555 | 4.24005 | 0.05697 | 4.24537 | 0.03957 | 4.38631 | 0.07902 | 4.31535 | 0.0379 | 3.97075 | 0.03678 | 6.62721 | 3.83401
| 10.34725 |  | 4.44852 | 0.05744 | 4.25589 | 0.04511 | 4.66475 | 0.06514 | 4.8788 | 0.13374 | 4.44224 | 0.03129 | 4.27523 | 0.05622 | 4.2397 | 0.05701 | 4.24533 | 0.03996 | 4.38709 | 0.08075 | 4.31503 | 0.03767 | 3.971 | 0.03642 | 6.62527 | 3.83356
| 10.3525 |  | 4.4502 | 0.0578 | 4.25534 | 0.04584 | 4.66566 | 0.06528 | 4.8798 | 0.13456 | 4.44309 | 0.03099 | 4.2757 | 0.05643 | 4.24087 | 0.05791 | 4.24592 | 0.0402 | 4.38813 | 0.08045 | 4.31568 | 0.03727 | 3.97042 | 0.03581 | 6.62472 | 3.83326
| 10.35775 |  | 4.44999 | 0.05512 | 4.25639 | 0.04541 | 4.66526 | 0.0645 | 4.88008 | 0.1339 | 4.44211 | 0.02918 | 4.276 | 0.05622 | 4.24066 | 0.0562 | 4.2448 | 0.0395 | 4.38736 | 0.07941 | 4.31582 | 0.03763 | 3.9708 | 0.03668 | 6.62472 | 3.8312
| 10.363 |  | 4.44846 | 0.05587 | 4.25586 | 0.04643 | 4.6653 | 0.06424 | 4.88026 | 0.13474 | 4.44207 | 0.02981 | 4.27648 | 0.05617 | 4.24059 | 0.05775 | 4.24499 | 0.03935 | 4.3865 | 0.08105 | 4.31504 | 0.03719 | 3.97166 | 0.03641 | 6.62292 | 3.82974
| 10.36825 |  | 4.44892 | 0.056 | 4.25579 | 0.04574 | 4.6658 | 0.06443 | 4.87989 | 0.13469 | 4.44251 | 0.02948 | 4.27719 | 0.05619 | 4.24112 | 0.05659 | 4.24519 | 0.03975 | 4.38758 | 0.07905 | 4.31533 | 0.03756 | 3.97135 | 0.03679 | 6.62442 | 3.82766
| 10.3735 |  | 4.44826 | 0.05427 | 4.2553 | 0.04474 | 4.66532 | 0.06344 | 4.88092 | 0.13483 | 4.44202 | 0.0282 | 4.27708 | 0.05553 | 4.23986 | 0.05517 | 4.24464 | 0.03881 | 4.38544 | 0.07858 | 4.31452 | 0.03624 | 3.971 | 0.03478 | 6.62464 | 3.82561
| 10.37875 |  | 4.44898 | 0.05361 | 4.25571 | 0.04466 | 4.66571 | 0.06413 | 4.88139 | 0.13531 | 4.4427 | 0.02851 | 4.27773 | 0.05514 | 4.24063 | 0.05453 | 4.2453 | 0.03856 | 4.38761 | 0.07927 | 4.31489 | 0.03638 | 3.9713 | 0.03515 | 6.6237 | 3.82471
| 10.384 |  | 4.44959 | 0.05346 | 4.25571 | 0.04644 | 4.66572 | 0.06362 | 4.88116 | 0.1363 | 4.44301 | 0.02785 | 4.27713 | 0.05579 | 4.24111 | 0.05525 | 4.24456 | 0.03903 | 4.38643 | 0.07811 | 4.31494 | 0.03663 | 3.9707 | 0.03371 | 6.62231 | 3.82434
| 10.38925 |  | 4.44977 | 0.05478 | 4.25695 | 0.04701 | 4.66586 | 0.06307 | 4.88178 | 0.13652 | 4.4431 | 0.02766 | 4.27762 | 0.05596 | 4.24168 | 0.05535 | 4.24528 | 0.03879 | 4.38809 | 0.0798 | 4.31566 | 0.03638 | 3.97168 | 0.03453 | 6.62296 | 3.82233
| 10.3945 |  | 4.45138 | 0.05627 | 4.25733 | 0.04702 | 4.66717 | 0.0634 | 4.88291 | 0.13727 | 4.44392 | 0.0275 | 4.27865 | 0.05604 | 4.24303 | 0.05725 | 4.24629 | 0.03867 | 4.38875 | 0.07956 | 4.31585 | 0.03684 | 3.97282 | 0.03608 | 6.6226 | 3.8215
| 10.39975 |  | 4.45181 | 0.05416 | 4.25735 | 0.04735 | 4.66696 | 0.06372 | 4.88372 | 0.13943 | 4.44412 | 0.02772 | 4.27947 | 0.05627 | 4.24344 | 0.05762 | 4.24565 | 0.03866 | 4.38958 | 0.08169 | 4.31618 | 0.03724 | 3.97264 | 0.03627 | 6.62239 | 3.82099
| 10.405 |  | 4.45186 | 0.05525 | 4.25728 | 0.0473 | 4.66746 | 0.0635 | 4.88346 | 0.1398 | 4.44408 | 0.02759 | 4.27914 | 0.0559 | 4.2439 | 0.05701 | 4.24678 | 0.03844 | 4.38841 | 0.07994 | 4.31609 | 0.03704 | 3.97367 | 0.03534 | 6.62108 | 3.82017
| 10.41025 |  | 4.4515 | 0.05528 | 4.25589 | 0.04805 | 4.66719 | 0.06411 | 4.88366 | 0.14026 | 4.44377 | 0.02858 | 4.27879 | 0.0562 | 4.24394 | 0.05723 | 4.24579 | 0.03868 | 4.38702 | 0.08201 | 4.3156 | 0.03697 | 3.97311 | 0.03662 | 6.61966 | 3.81885
| 10.4155 |  | 4.4521 | 0.05414 | 4.25618 | 0.04735 | 4.66799 | 0.06379 | 4.88388 | 0.14121 | 4.44352 | 0.02797 | 4.27994 | 0.05586 | 4.2446 | 0.05692 | 4.24616 | 0.03878 | 4.39024 | 0.08046 | 4.31631 | 0.03657 | 3.97298 | 0.03555 | 6.61983 | 3.81699
| 10.42075 |  | 4.45034 | 0.05659 | 4.25562 | 0.04909 | 4.66661 | 0.06525 | 4.88401 | 0.14342 | 4.44367 | 0.02868 | 4.27923 | 0.05668 | 4.24167 | 0.05953 | 4.24575 | 0.0399 | 4.38907 | 0.08202 | 4.31567 | 0.03753 | 3.97271 | 0.03702 | 6.61683 | 3.81673
| 10.426 |  | 4.45135 | 0.05602 | 4.2562 | 0.04688 | 4.66718 | 0.06402 | 4.88402 | 0.14448 | 4.44441 | 0.02705 | 4.27968 | 0.05617 | 4.24273 | 0.05732 | 4.24518 | 0.03896 | 4.38869 | 0.08152 | 4.31533 | 0.03694 | 3.97259 | 0.03684 | 6.61623 | 3.81559
| 10.43125 |  | 4.45002 | 0.05774 | 4.25442 | 0.04981 | 4.66664 | 0.06524 | 4.88339 | 0.14655 | 4.44316 | 0.02869 | 4.27923 | 0.05772 | 4.24219 | 0.06017 | 4.24574 | 0.04042 | 4.38849 | 0.08237 | 4.31526 | 0.03892 | 3.9724 | 0.03763 | 6.61523 | 3.81428
| 10.4365 |  | 4.4506 | 0.05623 | 4.25367 | 0.04876 | 4.66666 | 0.0652 | 4.88455 | 0.1471 | 4.444 | 0.02829 | 4.27991 | 0.05604 | 4.24446 | 0.0582 | 4.24547 | 0.0397 | 4.3882 | 0.08192 | 4.31525 | 0.03796 | 3.9729 | 0.03642 | 6.61461 | 3.81238
| 10.44175 |  | 4.44969 | 0.05775 | 4.25343 | 0.05177 | 4.66568 | 0.06666 | 4.88375 | 0.14908 | 4.44274 | 0.02908 | 4.27936 | 0.05712 | 4.24389 | 0.05962 | 4.24454 | 0.03968 | 4.38764 | 0.08392 | 4.31468 | 0.03848 | 3.97234 | 0.03725 | 6.61157 | 3.81075
| 10.447 |  | 4.45116 | 0.0552 | 4.25364 | 0.04785 | 4.6663 | 0.06546 | 4.88398 | 0.14917 | 4.44341 | 0.02771 | 4.27995 | 0.05633 | 4.2434 | 0.05733 | 4.24541 | 0.0382 | 4.38835 | 0.08234 | 4.3153 | 0.03729 | 3.97341 | 0.03583 | 6.61338 | 3.80932
| 10.45225 |  | 4.45145 | 0.05634 | 4.25342 | 0.04942 | 4.66623 | 0.06557 | 4.884 | 0.15159 | 4.4442 | 0.02847 | 4.28022 | 0.05658 | 4.24378 | 0.05807 | 4.24589 | 0.03887 | 4.3882 | 0.08361 | 4.31499 | 0.03754 | 3.97292 | 0.03699 | 6.6122 | 3.80848
| 10.4575 |  | 4.4522 | 0.05498 | 4.25196 | 0.04841 | 4.66586 | 0.06534 | 4.88365 | 0.15205 | 4.44403 | 0.02751 | 4.27999 | 0.05565 | 4.243 | 0.05785 | 4.24527 | 0.03813 | 4.38875 | 0.08237 | 4.31462 | 0.03755 | 3.97288 | 0.03547 | 6.61121 | 3.80599
| 10.46275 |  | 4.45209 | 0.05337 | 4.25078 | 0.04745 | 4.6659 | 0.06474 | 4.88393 | 0.15368 | 4.44444 | 0.02754 | 4.27969 | 0.05557 | 4.24406 | 0.05676 | 4.24531 | 0.03846 | 4.38801 | 0.08063 | 4.31506 | 0.03719 | 3.97231 | 0.03498 | 6.61056 | 3.80371
| 10.468 |  | 4.45162 | 0.05462 | 4.24995 | 0.04853 | 4.66524 | 0.06442 | 4.88289 | 0.15533 | 4.44415 | 0.02718 | 4.27977 | 0.05598 | 4.24387 | 0.05623 | 4.24509 | 0.03783 | 4.38915 | 0.08182 | 4.31438 | 0.03756 | 3.97292 | 0.03471 | 6.60833 | 3.80282
| 10.47325 |  | 4.45198 | 0.05358 | 4.25088 | 0.04795 | 4.66549 | 0.06432 | 4.88301 | 0.1567 | 4.44425 | 0.02778 | 4.28052 | 0.05574 | 4.24337 | 0.05738 | 4.2452 | 0.03727 | 4.38906 | 0.08075 | 4.31443 | 0.03636 | 3.97259 | 0.03417 | 6.60988 | 3.7999
| 10.4785 |  | 4.45197 | 0.05331 | 4.25047 | 0.04752 | 4.66645 | 0.06384 | 4.88246 | 0.15839 | 4.44421 | 0.02613 | 4.28034 | 0.05493 | 4.24342 | 0.05606 | 4.24551 | 0.03714 | 4.38964 | 0.08092 | 4.31569 | 0.03647 | 3.97384 | 0.0354 | 6.60909 | 3.79877
| 10.48375 |  | 4.45378 | 0.05401 | 4.25031 | 0.04714 | 4.66627 | 0.06337 | 4.88202 | 0.1604 | 4.44535 | 0.0269 | 4.28137 | 0.0552 | 4.24481 | 0.05782 | 4.24583 | 0.03767 | 4.39016 | 0.08287 | 4.31519 | 0.03639 | 3.97486 | 0.03517 | 6.60831 | 3.80042
| 10.489 |  | 4.4529 | 0.05466 | 4.25036 | 0.0478 | 4.66656 | 0.06404 | 4.88204 | 0.1621 | 4.44521 | 0.02778 | 4.2814 | 0.05545 | 4.24485 | 0.0576 | 4.2458 | 0.03831 | 4.39152 | 0.08146 | 4.31546 | 0.03728 | 3.9745 | 0.03461 | 6.60851 | 3.79864
| 10.49425 |  | 4.45163 | 0.05494 | 4.24697 | 0.04614 | 4.66546 | 0.06317 | 4.87913 | 0.16356 | 4.44439 | 0.02693 | 4.28032 | 0.05495 | 4.24305 | 0.05663 | 4.24489 | 0.03794 | 4.3892 | 0.08167 | 4.31412 | 0.03602 | 3.97335 | 0.03663 | 6.60602 | 3.79434
| 10.4995 |  | 4.45389 | 0.0549 | 4.24773 | 0.04673 | 4.66607 | 0.0636 | 4.87917 | 0.16574 | 4.44534 | 0.02721 | 4.2811 | 0.05537 | 4.24522 | 0.05883 | 4.24582 | 0.03862 | 4.39084 | 0.08263 | 4.31514 | 0.03696 | 3.9741 | 0.0366 | 6.60608 | 3.79466
| 10.50475 |  | 4.45372 | 0.05638 | 4.24918 | 0.0475 | 4.66595 | 0.06483 | 4.87829 | 0.16819 | 4.44669 | 0.02811 | 4.28252 | 0.05634 | 4.24509 | 0.05966 | 4.24643 | 0.03945 | 4.39003 | 0.08396 | 4.31555 | 0.03795 | 3.97577 | 0.03735 | 6.60409 | 3.79491
| 10.51 |  | 4.45313 | 0.05604 | 4.24682 | 0.04681 | 4.6656 | 0.06384 | 4.87556 | 0.16925 | 4.44472 | 0.02793 | 4.28159 | 0.05549 | 4.24416 | 0.05939 | 4.24499 | 0.03868 | 4.38964 | 0.08525 | 4.31481 | 0.03798 | 3.97425 | 0.03723 | 6.60268 | 3.79298
| 10.51525 |  | 4.45307 | 0.05522 | 4.24782 | 0.0466 | 4.66696 | 0.06372 | 4.87458 | 0.17191 | 4.44589 | 0.02785 | 4.2822 | 0.05494 | 4.24441 | 0.06022 | 4.24589 | 0.0388 | 4.38832 | 0.08424 | 4.31508 | 0.03732 | 3.9753 | 0.03679 | 6.60252 | 3.79174
| 10.5205 |  | 4.45194 | 0.05525 | 4.24616 | 0.04376 | 4.66499 | 0.06239 | 4.87123 | 0.17265 | 4.44465 | 0.02768 | 4.28128 | 0.05443 | 4.24411 | 0.05955 | 4.24469 | 0.03803 | 4.38935 | 0.08396 | 4.31374 | 0.03674 | 3.97424 | 0.03548 | 6.60209 | 3.78726
| 10.52575 |  | 4.45018 | 0.05494 | 4.24587 | 0.043 | 4.66508 | 0.06234 | 4.86925 | 0.17469 | 4.44414 | 0.02745 | 4.2818 | 0.05474 | 4.24309 | 0.0594 | 4.24399 | 0.0389 | 4.38826 | 0.0844 | 4.3128 | 0.03702 | 3.97274 | 0.0368 | 6.60143 | 3.78683
| 10.531 |  | 4.45152 | 0.05482 | 4.24572 | 0.04182 | 4.66571 | 0.06214 | 4.86739 | 0.17537 | 4.44546 | 0.02747 | 4.28244 | 0.05358 | 4.24377 | 0.05998 | 4.24403 | 0.03827 | 4.38921 | 0.08567 | 4.31326 | 0.03692 | 3.97433 | 0.03697 | 6.60219 | 3.7838
| 10.53625 |  | 4.45074 | 0.05562 | 4.24442 | 0.03993 | 4.66503 | 0.06152 | 4.86442 | 0.17718 | 4.44454 | 0.02704 | 4.28255 | 0.05367 | 4.24253 | 0.05877 | 4.24432 | 0.03808 | 4.38856 | 0.08493 | 4.31378 | 0.03623 | 3.97256 | 0.0363 | 6.60104 | 3.78227
| 10.5415 |  | 4.44991 | 0.05281 | 4.24678 | 0.03869 | 4.66598 | 0.06036 | 4.86138 | 0.17633 | 4.44382 | 0.02636 | 4.2831 | 0.05245 | 4.24177 | 0.05801 | 4.24349 | 0.03709 | 4.38837 | 0.08238 | 4.31319 | 0.03512 | 3.97313 | 0.03455 | 6.6014 | 3.77906
| 10.54675 |  | 4.45162 | 0.05559 | 4.24708 | 0.03995 | 4.66671 | 0.06022 | 4.85865 | 0.17778 | 4.44485 | 0.02674 | 4.28327 | 0.05299 | 4.24374 | 0.0601 | 4.2442 | 0.03689 | 4.38844 | 0.08349 | 4.31413 | 0.03516 | 3.97446 | 0.03541 | 6.60195 | 3.77865
| 10.552 |  | 4.45122 | 0.05546 | 4.24787 | 0.03946 | 4.66763 | 0.05927 | 4.8572 | 0.17748 | 4.44562 | 0.02682 | 4.28478 | 0.05298 | 4.24504 | 0.06023 | 4.2449 | 0.03727 | 4.38995 | 0.0833 | 4.31461 | 0.03497 | 3.97498 | 0.03555 | 6.60209 | 3.77763
| 10.55725 |  | 4.45281 | 0.05603 | 4.24898 | 0.03708 | 4.66801 | 0.05934 | 4.85444 | 0.17791 | 4.44557 | 0.02699 | 4.28523 | 0.05247 | 4.24394 | 0.06003 | 4.24443 | 0.03738 | 4.39053 | 0.08194 | 4.31466 | 0.03473 | 3.97525 | 0.03611 | 6.60284 | 3.77609
| 10.5625 |  | 4.45265 | 0.0539 | 4.2484 | 0.03718 | 4.66833 | 0.05859 | 4.85109 | 0.17697 | 4.4462 | 0.02555 | 4.28619 | 0.05184 | 4.24586 | 0.05998 | 4.24411 | 0.03694 | 4.39006 | 0.08245 | 4.31491 | 0.03398 | 3.97509 | 0.03502 | 6.60264 | 3.77447
| 10.56775 |  | 4.45235 | 0.05495 | 4.25097 | 0.03762 | 4.66916 | 0.05961 | 4.84823 | 0.17708 | 4.44574 | 0.02564 | 4.28649 | 0.05256 | 4.24551 | 0.05964 | 4.24463 | 0.03684 | 4.38909 | 0.08292 | 4.31521 | 0.03429 | 3.97577 | 0.03539 | 6.60273 | 3.77271
| 10.573 |  | 4.45502 | 0.05514 | 4.252 | 0.03673 | 4.67036 | 0.05984 | 4.84631 | 0.17688 | 4.44697 | 0.02658 | 4.28853 | 0.05344 | 4.24607 | 0.06113 | 4.24605 | 0.03675 | 4.39224 | 0.08341 | 4.31538 | 0.03502 | 3.97552 | 0.03674 | 6.60343 | 3.77307
| 10.57825 |  | 4.45315 | 0.05408 | 4.25221 | 0.03556 | 4.67043 | 0.05834 | 4.84287 | 0.17525 | 4.44607 | 0.02572 | 4.28808 | 0.05233 | 4.24594 | 0.05967 | 4.24464 | 0.03649 | 4.39129 | 0.08233 | 4.31503 | 0.03356 | 3.9751 | 0.03629 | 6.60265 | 3.76964
| 10.5835 |  | 4.45488 | 0.05707 | 4.25156 | 0.03773 | 4.67146 | 0.06004 | 4.8406 | 0.17511 | 4.44673 | 0.02672 | 4.28866 | 0.05474 | 4.24531 | 0.06183 | 4.24545 | 0.03813 | 4.39153 | 0.08384 | 4.31557 | 0.03608 | 3.97517 | 0.03842 | 6.60101 | 3.77163
| 10.58875 |  | 4.45236 | 0.05527 | 4.25295 | 0.03546 | 4.67148 | 0.05839 | 4.83768 | 0.17221 | 4.44651 | 0.0259 | 4.28901 | 0.05391 | 4.24582 | 0.06095 | 4.24589 | 0.03683 | 4.39212 | 0.08196 | 4.31564 | 0.03458 | 3.9751 | 0.03559 | 6.6021 | 3.76842
| 10.594 |  | 4.45291 | 0.05588 | 4.25384 | 0.03664 | 4.67198 | 0.05988 | 4.83551 | 0.17174 | 4.4469 | 0.02689 | 4.28903 | 0.05422 | 4.24613 | 0.06214 | 4.24534 | 0.03722 | 4.39055 | 0.08334 | 4.31535 | 0.0345 | 3.97425 | 0.0369 | 6.60127 | 3.76746
| 10.59925 |  | 4.453 | 0.05691 | 4.25367 | 0.03761 | 4.67219 | 0.05983 | 4.83269 | 0.1707 | 4.44624 | 0.02734 | 4.28826 | 0.05553 | 4.24537 | 0.06261 | 4.24495 | 0.038 | 4.3915 | 0.08336 | 4.31586 | 0.03494 | 3.9741 | 0.03886 | 6.60021 | 3.76731
| 10.6045 |  | 4.4521 | 0.05576 | 4.25451 | 0.03595 | 4.67195 | 0.06041 | 4.83052 | 0.16809 | 4.44586 | 0.02709 | 4.28823 | 0.05489 | 4.24478 | 0.06093 | 4.24538 | 0.03726 | 4.39053 | 0.08351 | 4.31507 | 0.03428 | 3.97381 | 0.03645 | 6.60056 | 3.76443
| 10.60975 |  | 4.45107 | 0.05507 | 4.25467 | 0.03478 | 4.6723 | 0.05963 | 4.82857 | 0.16614 | 4.44541 | 0.02591 | 4.28742 | 0.05407 | 4.24563 | 0.06091 | 4.2446 | 0.03657 | 4.39163 | 0.08232 | 4.31466 | 0.03396 | 3.97334 | 0.03607 | 6.59957 | 3.76271
| 10.615 |  | 4.45116 | 0.05514 | 4.25674 | 0.03484 | 4.67392 | 0.05958 | 4.82817 | 0.16346 | 4.44658 | 0.02633 | 4.28819 | 0.05349 | 4.24595 | 0.06126 | 4.24544 | 0.03687 | 4.39266 | 0.08264 | 4.31544 | 0.03389 | 3.97306 | 0.03692 | 6.60002 | 3.76328
| 10.62025 |  | 4.45138 | 0.05447 | 4.25561 | 0.03603 | 4.67345 | 0.05945 | 4.82634 | 0.16164 | 4.44607 | 0.02593 | 4.28807 | 0.05317 | 4.24554 | 0.05996 | 4.24488 | 0.03583 | 4.39143 | 0.08193 | 4.31522 | 0.03404 | 3.97327 | 0.03531 | 6.59962 | 3.76217
| 10.6255 |  | 4.45097 | 0.05297 | 4.25629 | 0.03516 | 4.67271 | 0.05959 | 4.82518 | 0.15986 | 4.4463 | 0.02537 | 4.28759 | 0.05217 | 4.24391 | 0.05943 | 4.24449 | 0.03596 | 4.39164 | 0.0808 | 4.31466 | 0.03438 | 3.97305 | 0.03542 | 6.59897 | 3.75957
| 10.63075 |  | 4.45041 | 0.05387 | 4.25589 | 0.0356 | 4.67325 | 0.05933 | 4.82367 | 0.15685 | 4.44581 | 0.02503 | 4.28807 | 0.05169 | 4.24384 | 0.05909 | 4.24539 | 0.03513 | 4.39201 | 0.07963 | 4.31536 | 0.0327 | 3.97217 | 0.035 | 6.59928 | 3.75757
| 10.636 |  | 4.45177 | 0.05351 | 4.25689 | 0.03659 | 4.67415 | 0.0605 | 4.82397 | 0.15607 | 4.4469 | 0.02622 | 4.28853 | 0.05186 | 4.24473 | 0.06038 | 4.24545 | 0.03592 | 4.39362 | 0.08168 | 4.31532 | 0.03337 | 3.97308 | 0.03616 | 6.5986 | 3.75854
| 10.64125 |  | 4.45234 | 0.05355 | 4.2579 | 0.03757 | 4.67423 | 0.06068 | 4.82397 | 0.15355 | 4.44709 | 0.02567 | 4.28931 | 0.05242 | 4.2463 | 0.05988 | 4.24608 | 0.03617 | 4.39442 | 0.08187 | 4.31637 | 0.03344 | 3.97476 | 0.03519 | 6.59799 | 3.75698
| 10.6465 |  | 4.45219 | 0.05369 | 4.25734 | 0.03753 | 4.67491 | 0.06049 | 4.82278 | 0.15125 | 4.44731 | 0.02576 | 4.28942 | 0.05172 | 4.24508 | 0.06022 | 4.24562 | 0.03626 | 4.39493 | 0.08069 | 4.31645 | 0.03357 | 3.97397 | 0.03468 | 6.59704 | 3.75664
| 10.65175 |  | 4.45091 | 0.05531 | 4.25615 | 0.03944 | 4.67444 | 0.06169 | 4.82193 | 0.1504 | 4.44674 | 0.02662 | 4.28908 | 0.05237 | 4.24453 | 0.06219 | 4.24536 | 0.03694 | 4.39262 | 0.08336 | 4.31576 | 0.03487 | 3.97173 | 0.03818 | 6.59547 | 3.75559
| 10.657 |  | 4.45144 | 0.05617 | 4.25666 | 0.04068 | 4.6751 | 0.06212 | 4.82202 | 0.14881 | 4.44714 | 0.0268 | 4.28982 | 0.05255 | 4.24453 | 0.06115 | 4.24558 | 0.0368 | 4.39501 | 0.08473 | 4.31566 | 0.03506 | 3.97219 | 0.03862 | 6.59453 | 3.75445
| 10.66225 |  | 4.45035 | 0.0565 | 4.25782 | 0.04138 | 4.67596 | 0.06281 | 4.82304 | 0.1472 | 4.44745 | 0.02722 | 4.29036 | 0.05289 | 4.24544 | 0.06314 | 4.24559 | 0.03777 | 4.39564 | 0.08444 | 4.31657 | 0.03551 | 3.97277 | 0.038 | 6.595 | 3.7552
| 10.6675 |  | 4.45122 | 0.05651 | 4.25776 | 0.04175 | 4.67595 | 0.06287 | 4.82218 | 0.14618 | 4.44759 | 0.02673 | 4.29079 | 0.05315 | 4.24455 | 0.0632 | 4.24547 | 0.0374 | 4.39571 | 0.08584 | 4.31573 | 0.0362 | 3.97318 | 0.03845 | 6.59292 | 3.75489
| 10.67275 |  | 4.45155 | 0.0541 | 4.25745 | 0.04105 | 4.67624 | 0.06313 | 4.82223 | 0.1443 | 4.44736 | 0.02688 | 4.29117 | 0.05324 | 4.24424 | 0.06195 | 4.24598 | 0.03714 | 4.39488 | 0.08439 | 4.31553 | 0.03558 | 3.97292 | 0.03834 | 6.59336 | 3.75445
| 10.678 |  | 4.45256 | 0.0555 | 4.25862 | 0.04165 | 4.67691 | 0.0625 | 4.82318 | 0.14305 | 4.44784 | 0.02741 | 4.29227 | 0.0538 | 4.24479 | 0.06116 | 4.24594 | 0.03694 | 4.3962 | 0.08409 | 4.31563 | 0.03552 | 3.97448 | 0.038 | 6.59306 | 3.7521
| 10.68325 |  | 4.45 | 0.05832 | 4.25666 | 0.0421 | 4.67598 | 0.06387 | 4.82303 | 0.14184 | 4.44665 | 0.02744 | 4.29088 | 0.05412 | 4.24358 | 0.0636 | 4.24545 | 0.03817 | 4.39395 | 0.08603 | 4.31497 | 0.03598 | 3.97137 | 0.03934 | 6.59092 | 3.75295
| 10.6885 |  | 4.44959 | 0.05649 | 4.25636 | 0.04173 | 4.67587 | 0.06317 | 4.82309 | 0.13999 | 4.44713 | 0.0265 | 4.29136 | 0.05338 | 4.24448 | 0.06184 | 4.24545 | 0.03681 | 4.39533 | 0.08494 | 4.31571 | 0.03491 | 3.97135 | 0.03822 | 6.59161 | 3.74927
| 10.69375 |  | 4.4492 | 0.05722 | 4.25743 | 0.04154 | 4.67688 | 0.0633 | 4.82346 | 0.13866 | 4.44647 | 0.02702 | 4.29105 | 0.05376 | 4.24415 | 0.06259 | 4.245 | 0.03675 | 4.39558 | 0.08517 | 4.31606 | 0.03557 | 3.9714 | 0.03724 | 6.59046 | 3.74802
| 10.699 |  | 4.45036 | 0.05788 | 4.25667 | 0.04355 | 4.67657 | 0.06476 | 4.82317 | 0.13828 | 4.44723 | 0.02813 | 4.29183 | 0.05485 | 4.2435 | 0.06351 | 4.24509 | 0.038 | 4.39586 | 0.08658 | 4.3161 | 0.03576 | 3.97164 | 0.03944 | 6.58939 | 3.74872
| 10.70425 |  | 4.45059 | 0.05673 | 4.25881 | 0.04309 | 4.67827 | 0.06341 | 4.82483 | 0.13653 | 4.44802 | 0.02698 | 4.29328 | 0.05432 | 4.2444 | 0.06213 | 4.24599 | 0.03785 | 4.39701 | 0.08548 | 4.31736 | 0.03595 | 3.97297 | 0.03899 | 6.59107 | 3.74721
| 10.7095 |  | 4.45331 | 0.05677 | 4.26051 | 0.04412 | 4.67885 | 0.06442 | 4.82606 | 0.1353 | 4.4492 | 0.02749 | 4.29441 | 0.05418 | 4.24714 | 0.06381 | 4.24722 | 0.03711 | 4.39857 | 0.08609 | 4.31703 | 0.03547 | 3.97383 | 0.03878 | 6.59156 | 3.74774
| 10.71475 |  | 4.45289 | 0.05676 | 4.25985 | 0.0428 | 4.67924 | 0.06375 | 4.82662 | 0.13385 | 4.44789 | 0.02656 | 4.2945 | 0.05389 | 4.24604 | 0.06309 | 4.24655 | 0.03659 | 4.39771 | 0.08578 | 4.31782 | 0.03514 | 3.97521 | 0.03736 | 6.59081 | 3.74399
| 10.72 |  | 4.45166 | 0.05712 | 4.25945 | 0.04466 | 4.67931 | 0.06519 | 4.82664 | 0.1333 | 4.44874 | 0.02752 | 4.29414 | 0.05447 | 4.24602 | 0.06379 | 4.2468 | 0.03811 | 4.39602 | 0.08606 | 4.31727 | 0.03586 | 3.97372 | 0.03818 | 6.58899 | 3.74517
| 10.72525 |  | 4.45241 | 0.05746 | 4.26004 | 0.04388 | 4.67968 | 0.06501 | 4.82736 | 0.13272 | 4.44853 | 0.02678 | 4.2947 | 0.05459 | 4.24652 | 0.06431 | 4.24746 | 0.03811 | 4.39905 | 0.0859 | 4.3178 | 0.03549 | 3.97321 | 0.03745 | 6.58845 | 3.74368
| 10.7305 |  | 4.45239 | 0.05826 | 4.26104 | 0.04367 | 4.6802 | 0.06556 | 4.82864 | 0.13212 | 4.44904 | 0.02815 | 4.29608 | 0.05478 | 4.24793 | 0.06501 | 4.24841 | 0.03872 | 4.39828 | 0.08801 | 4.31856 | 0.03607 | 3.97543 | 0.03888 | 6.58869 | 3.74249
| 10.73575 |  | 4.45268 | 0.05876 | 4.25913 | 0.04536 | 4.67984 | 0.06491 | 4.82863 | 0.13138 | 4.44879 | 0.02755 | 4.29458 | 0.05497 | 4.24638 | 0.06561 | 4.24755 | 0.03824 | 4.39893 | 0.08694 | 4.3176 | 0.03581 | 3.97303 | 0.03837 | 6.58682 | 3.74093
| 10.741 |  | 4.45385 | 0.05615 | 4.26032 | 0.04388 | 4.68122 | 0.06522 | 4.83003 | 0.13049 | 4.44984 | 0.02719 | 4.29648 | 0.05503 | 4.24789 | 0.06372 | 4.24849 | 0.03801 | 4.39962 | 0.08446 | 4.31878 | 0.03539 | 3.97573 | 0.03852 | 6.588 | 3.74034
| 10.74625 |  | 4.45244 | 0.05831 | 4.25903 | 0.04432 | 4.68032 | 0.06592 | 4.82994 | 0.12879 | 4.44885 | 0.02785 | 4.29582 | 0.05516 | 4.24642 | 0.06382 | 4.24761 | 0.03898 | 4.39954 | 0.0867 | 4.31808 | 0.03621 | 3.97397 | 0.03813 | 6.58588 | 3.73927
| 10.7515 |  | 4.45198 | 0.05891 | 4.25867 | 0.04534 | 4.68018 | 0.06735 | 4.83055 | 0.13002 | 4.44877 | 0.02802 | 4.29585 | 0.05617 | 4.24602 | 0.0657 | 4.24812 | 0.04016 | 4.399 | 0.08778 | 4.31737 | 0.03667 | 3.97309 | 0.03931 | 6.58432 | 3.73799
| 10.75675 |  | 4.4532 | 0.05794 | 4.25843 | 0.04394 | 4.68084 | 0.06671 | 4.83057 | 0.12892 | 4.44843 | 0.02829 | 4.29628 | 0.05576 | 4.24653 | 0.06448 | 4.24729 | 0.04029 | 4.3999 | 0.08707 | 4.31678 | 0.03694 | 3.97246 | 0.03945 | 6.58479 | 3.73869
| 10.762 |  | 4.45141 | 0.05841 | 4.25846 | 0.04438 | 4.68121 | 0.06607 | 4.83069 | 0.12826 | 4.44856 | 0.0279 | 4.29621 | 0.05539 | 4.24617 | 0.064 | 4.24736 | 0.03979 | 4.40037 | 0.08515 | 4.31698 | 0.03556 | 3.97266 | 0.03766 | 6.58309 | 3.73512
| 10.76725 |  | 4.45214 | 0.05765 | 4.25704 | 0.04471 | 4.68059 | 0.06707 | 4.83128 | 0.12734 | 4.44853 | 0.02828 | 4.2958 | 0.05562 | 4.2451 | 0.06423 | 4.24689 | 0.04018 | 4.40005 | 0.08663 | 4.31621 | 0.03618 | 3.97174 | 0.03939 | 6.58134 | 3.73367
| 10.7725 |  | 4.45223 | 0.05667 | 4.25698 | 0.04395 | 4.68075 | 0.06632 | 4.83138 | 0.12651 | 4.44853 | 0.02743 | 4.29636 | 0.05478 | 4.24602 | 0.06298 | 4.24725 | 0.04036 | 4.40058 | 0.08528 | 4.31642 | 0.03564 | 3.97247 | 0.03733 | 6.58066 | 3.73261
| 10.77775 |  | 4.45084 | 0.05426 | 4.25606 | 0.04267 | 4.68038 | 0.06581 | 4.83155 | 0.12523 | 4.4484 | 0.02711 | 4.29569 | 0.05461 | 4.24549 | 0.06142 | 4.24618 | 0.04006 | 4.39991 | 0.08408 | 4.31597 | 0.03498 | 3.97163 | 0.03626 | 6.58024 | 3.72981
| 10.783 |  | 4.45038 | 0.05446 | 4.2564 | 0.04277 | 4.68115 | 0.06661 | 4.83143 | 0.12527 | 4.44828 | 0.02737 | 4.29546 | 0.05496 | 4.24491 | 0.06296 | 4.24543 | 0.04104 | 4.40134 | 0.08517 | 4.316 | 0.03527 | 3.97214 | 0.03761 | 6.58 | 3.7299
| 10.78825 |  | 4.45156 | 0.05534 | 4.25695 | 0.04318 | 4.68158 | 0.06605 | 4.83249 | 0.12472 | 4.44884 | 0.0269 | 4.2962 | 0.05536 | 4.24642 | 0.06257 | 4.24479 | 0.04117 | 4.40145 | 0.0852 | 4.31618 | 0.03517 | 3.97169 | 0.03786 | 6.57967 | 3.72816
| 10.7935 |  | 4.45171 | 0.054 | 4.25719 | 0.04258 | 4.68217 | 0.06616 | 4.83325 | 0.1247 | 4.44857 | 0.02688 | 4.29628 | 0.05463 | 4.24661 | 0.06217 | 4.24464 | 0.04065 | 4.40336 | 0.0844 | 4.31602 | 0.0347 | 3.97177 | 0.0373 | 6.57821 | 3.72701
| 10.79875 |  | 4.45202 | 0.05626 | 4.25705 | 0.04314 | 4.68099 | 0.06677 | 4.83329 | 0.12421 | 4.44913 | 0.02724 | 4.29641 | 0.05507 | 4.24715 | 0.06246 | 4.24377 | 0.04023 | 4.40388 | 0.08529 | 4.31534 | 0.03567 | 3.97122 | 0.03702 | 6.57752 | 3.72675
| 10.804 |  | 4.45285 | 0.05546 | 4.25737 | 0.04329 | 4.68238 | 0.06689 | 4.83379 | 0.12403 | 4.44984 | 0.02692 | 4.2968 | 0.05479 | 4.24865 | 0.06224 | 4.24409 | 0.03929 | 4.40551 | 0.08511 | 4.3163 | 0.03465 | 3.97219 | 0.03726 | 6.57802 | 3.72487
| 10.80925 |  | 4.4526 | 0.05745 | 4.25527 | 0.04342 | 4.68172 | 0.06779 | 4.83393 | 0.12382 | 4.44919 | 0.02779 | 4.29637 | 0.05563 | 4.24603 | 0.06341 | 4.24257 | 0.04009 | 4.40423 | 0.08478 | 4.31584 | 0.03543 | 3.9715 | 0.03713 | 6.57505 | 3.7229
| 10.8145 |  | 4.45271 | 0.05701 | 4.25421 | 0.04483 | 4.68097 | 0.06778 | 4.83361 | 0.12378 | 4.44847 | 0.02777 | 4.29586 | 0.05549 | 4.24598 | 0.06281 | 4.24215 | 0.03952 | 4.40457 | 0.08614 | 4.31546 | 0.03654 | 3.97072 | 0.04007 | 6.57276 | 3.7228
| 10.81975 |  | 4.452 | 0.05743 | 4.25557 | 0.04527 | 4.68226 | 0.06877 | 4.83503 | 0.12397 | 4.44954 | 0.02818 | 4.29699 | 0.05589 | 4.24658 | 0.0627 | 4.24273 | 0.03929 | 4.40707 | 0.08684 | 4.31574 | 0.03606 | 3.9729 | 0.03928 | 6.57372 | 3.72296
| 10.825 |  | 4.45152 | 0.05711 | 4.25635 | 0.04577 | 4.68365 | 0.06909 | 4.83534 | 0.12396 | 4.45008 | 0.0283 | 4.29688 | 0.05584 | 4.24671 | 0.06416 | 4.24317 | 0.03896 | 4.40618 | 0.08701 | 4.31537 | 0.03613 | 3.97084 | 0.03942 | 6.5717 | 3.72265
| 10.83025 |  | 4.44946 | 0.05795 | 4.25369 | 0.04621 | 4.68262 | 0.06927 | 4.83514 | 0.12372 | 4.44889 | 0.02866 | 4.29608 | 0.05636 | 4.24596 | 0.0646 | 4.24147 | 0.03913 | 4.40634 | 0.08751 | 4.31463 | 0.03657 | 3.97035 | 0.0404 | 6.57058 | 3.72038
| 10.8355 |  | 4.44946 | 0.05732 | 4.25328 | 0.0449 | 4.68179 | 0.06931 | 4.83485 | 0.12268 | 4.44787 | 0.02797 | 4.29542 | 0.05556 | 4.24421 | 0.06483 | 4.24154 | 0.03804 | 4.40661 | 0.08679 | 4.31487 | 0.03606 | 3.96905 | 0.03869 | 6.56936 | 3.71765
| 10.84075 |  | 4.44991 | 0.05945 | 4.25391 | 0.04661 | 4.68274 | 0.06986 | 4.83517 | 0.12349 | 4.44847 | 0.02917 | 4.29642 | 0.05618 | 4.24497 | 0.0659 | 4.24202 | 0.03906 | 4.40693 | 0.08913 | 4.31452 | 0.03685 | 3.97003 | 0.0412 | 6.56877 | 3.71766
| 10.846 |  | 4.45032 | 0.05737 | 4.25397 | 0.04521 | 4.68303 | 0.06998 | 4.83663 | 0.12232 | 4.44942 | 0.02818 | 4.29687 | 0.05647 | 4.24515 | 0.06368 | 4.24239 | 0.03711 | 4.40913 | 0.08694 | 4.31553 | 0.03654 | 3.97004 | 0.03874 | 6.56952 | 3.71519
| 10.85125 |  | 4.44819 | 0.05764 | 4.25299 | 0.0461 | 4.68238 | 0.07011 | 4.83487 | 0.12286 | 4.44803 | 0.02774 | 4.29595 | 0.05657 | 4.2451 | 0.06232 | 4.24137 | 0.03697 | 4.40681 | 0.08816 | 4.31443 | 0.03681 | 3.96819 | 0.0387 | 6.56828 | 3.71584
| 10.8565 |  | 4.45038 | 0.05663 | 4.25494 | 0.04674 | 4.68346 | 0.07007 | 4.83679 | 0.12289 | 4.44913 | 0.0288 | 4.2968 | 0.05699 | 4.24601 | 0.06292 | 4.24225 | 0.03739 | 4.41123 | 0.08794 | 4.31473 | 0.03703 | 3.97027 | 0.03915 | 6.56724 | 3.71567
| 10.86175 |  | 4.4505 | 0.05723 | 4.25316 | 0.04588 | 4.68386 | 0.07063 | 4.83679 | 0.12237 | 4.44897 | 0.02871 | 4.29641 | 0.05668 | 4.24512 | 0.06461 | 4.24168 | 0.03688 | 4.41084 | 0.08821 | 4.31454 | 0.0362 | 3.96977 | 0.04097 | 6.56595 | 3.71366
| 10.867 |  | 4.45045 | 0.0573 | 4.25547 | 0.04574 | 4.68508 | 0.0703 | 4.83786 | 0.12191 | 4.45021 | 0.02879 | 4.29753 | 0.0578 | 4.2469 | 0.06338 | 4.24251 | 0.0372 | 4.4132 | 0.08778 | 4.31617 | 0.03655 | 3.97151 | 0.04074 | 6.56808 | 3.71392
| 10.87225 |  | 4.44966 | 0.05788 | 4.25466 | 0.04576 | 4.68589 | 0.07071 | 4.83875 | 0.12123 | 4.44996 | 0.02822 | 4.29778 | 0.05696 | 4.24649 | 0.06438 | 4.24274 | 0.03634 | 4.4131 | 0.08944 | 4.3151 | 0.03626 | 3.97068 | 0.03853 | 6.56672 | 3.71062
| 10.8775 |  | 4.4509 | 0.05821 | 4.25564 | 0.04376 | 4.68616 | 0.07111 | 4.8384 | 0.12051 | 4.4496 | 0.02784 | 4.29787 | 0.05647 | 4.24549 | 0.06397 | 4.24277 | 0.03641 | 4.41425 | 0.08725 | 4.31504 | 0.03554 | 3.96964 | 0.03786 | 6.56646 | 3.70872
| 10.88275 |  | 4.45036 | 0.05987 | 4.25402 | 0.04713 | 4.6863 | 0.07162 | 4.83867 | 0.1208 | 4.45011 | 0.02858 | 4.29734 | 0.05747 | 4.24611 | 0.06518 | 4.24209 | 0.03653 | 4.41499 | 0.08976 | 4.31481 | 0.03605 | 3.96982 | 0.04007 | 6.56489 | 3.70872
| 10.888 |  | 4.45111 | 0.05748 | 4.25703 | 0.04623 | 4.68776 | 0.07143 | 4.84 | 0.12081 | 4.45111 | 0.02841 | 4.29839 | 0.05729 | 4.24843 | 0.06558 | 4.24363 | 0.03603 | 4.41893 | 0.08936 | 4.31587 | 0.03587 | 3.97151 | 0.03855 | 6.56692 | 3.70784
| 10.89325 |  | 4.4532 | 0.05843 | 4.25667 | 0.046 | 4.68885 | 0.07149 | 4.84041 | 0.11995 | 4.45164 | 0.02875 | 4.29954 | 0.05694 | 4.2483 | 0.06398 | 4.24421 | 0.03625 | 4.42015 | 0.08975 | 4.31677 | 0.03622 | 3.97225 | 0.03893 | 6.56661 | 3.70759
| 10.8985 |  | 4.4528 | 0.05928 | 4.25693 | 0.04798 | 4.69004 | 0.07258 | 4.84078 | 0.12097 | 4.45214 | 0.02866 | 4.29943 | 0.05702 | 4.2489 | 0.06586 | 4.24423 | 0.03692 | 4.42233 | 0.09265 | 4.31689 | 0.03699 | 3.97175 | 0.0409 | 6.5651 | 3.70794
| 10.90375 |  | 4.45369 | 0.05988 | 4.25734 | 0.04683 | 4.69063 | 0.07286 | 4.84236 | 0.12148 | 4.45257 | 0.02969 | 4.30019 | 0.05837 | 4.24949 | 0.06636 | 4.24548 | 0.03734 | 4.42353 | 0.09201 | 4.31656 | 0.03722 | 3.97278 | 0.04024 | 6.56492 | 3.70776
| 10.909 |  | 4.45307 | 0.0601 | 4.25808 | 0.0469 | 4.69168 | 0.07423 | 4.84222 | 0.1218 | 4.45261 | 0.02986 | 4.30036 | 0.05851 | 4.24975 | 0.06716 | 4.24515 | 0.03809 | 4.42487 | 0.09312 | 4.31739 | 0.03804 | 3.97208 | 0.04145 | 6.56407 | 3.70643
| 10.91425 |  | 4.45401 | 0.05791 | 4.25784 | 0.04628 | 4.6914 | 0.07273 | 4.8419 | 0.1205 | 4.45266 | 0.02885 | 4.30102 | 0.05834 | 4.24989 | 0.06353 | 4.24475 | 0.03648 | 4.42636 | 0.09309 | 4.3164 | 0.03609 | 3.97164 | 0.03875 | 6.56353 | 3.70392
| 10.9195 |  | 4.45194 | 0.05856 | 4.25621 | 0.0453 | 4.69223 | 0.07395 | 4.84194 | 0.12056 | 4.45236 | 0.02941 | 4.30058 | 0.0573 | 4.24963 | 0.06496 | 4.24438 | 0.03621 | 4.42692 | 0.09144 | 4.31688 | 0.03605 | 3.97122 | 0.03802 | 6.56233 | 3.70235
| 10.92475 |  | 4.45279 | 0.05843 | 4.25635 | 0.04672 | 4.69224 | 0.07483 | 4.84291 | 0.12033 | 4.45268 | 0.02945 | 4.30029 | 0.05916 | 4.2513 | 0.06581 | 4.24537 | 0.03696 | 4.43001 | 0.09429 | 4.31615 | 0.03643 | 3.9713 | 0.03962 | 6.56189 | 3.7029
| 10.93 |  | 4.45194 | 0.05888 | 4.25666 | 0.04622 | 4.69343 | 0.07505 | 4.842 | 0.12077 | 4.45257 | 0.0305 | 4.30029 | 0.05871 | 4.25092 | 0.06399 | 4.24474 | 0.03722 | 4.43256 | 0.09614 | 4.3165 | 0.03696 | 3.97027 | 0.0401 | 6.55975 | 3.70236
| 10.93525 |  | 4.45321 | 0.05706 | 4.25682 | 0.04502 | 4.69383 | 0.0749 | 4.84271 | 0.11983 | 4.45309 | 0.02964 | 4.30039 | 0.05783 | 4.25136 | 0.06354 | 4.24462 | 0.03642 | 4.43364 | 0.0951 | 4.31686 | 0.0363 | 3.97075 | 0.03842 | 6.56121 | 3.69906
| 10.9405 |  | 4.45195 | 0.05535 | 4.25529 | 0.04421 | 4.69354 | 0.07485 | 4.84163 | 0.11954 | 4.45263 | 0.02897 | 4.30006 | 0.05746 | 4.25017 | 0.06288 | 4.2435 | 0.03618 | 4.43488 | 0.09484 | 4.31509 | 0.03603 | 3.96992 | 0.03643 | 6.55863 | 3.69797
| 10.94575 |  | 4.45223 | 0.05616 | 4.25584 | 0.04458 | 4.69571 | 0.07553 | 4.8434 | 0.11988 | 4.45343 | 0.02919 | 4.29996 | 0.05694 | 4.25226 | 0.06276 | 4.24479 | 0.03637 | 4.43684 | 0.09558 | 4.31593 | 0.03636 | 3.97028 | 0.03685 | 6.55932 | 3.69578
| 10.951 |  | 4.45126 | 0.05401 | 4.25465 | 0.04487 | 4.69543 | 0.07612 | 4.84204 | 0.11946 | 4.45375 | 0.0289 | 4.30009 | 0.05781 | 4.25104 | 0.06163 | 4.24425 | 0.03503 | 4.43821 | 0.09647 | 4.31557 | 0.03517 | 3.96943 | 0.03592 | 6.55663 | 3.69465
| 10.95625 |  | 4.45282 | 0.0532 | 4.25494 | 0.043 | 4.6969 | 0.07619 | 4.84246 | 0.11771 | 4.45391 | 0.0287 | 4.30005 | 0.0571 | 4.25312 | 0.06056 | 4.24398 | 0.03468 | 4.44345 | 0.09856 | 4.31462 | 0.03467 | 3.97059 | 0.03565 | 6.55679 | 3.69093
| 10.9615 |  | 4.45362 | 0.05405 | 4.25497 | 0.04345 | 4.69731 | 0.07722 | 4.8432 | 0.11883 | 4.45443 | 0.02958 | 4.29996 | 0.05753 | 4.25375 | 0.06169 | 4.24491 | 0.03535 | 4.44583 | 0.09897 | 4.31499 | 0.036 | 3.96932 | 0.03554 | 6.55627 | 3.69157
| 10.96675 |  | 4.45379 | 0.05407 | 4.2562 | 0.04317 | 4.69932 | 0.07782 | 4.84339 | 0.11924 | 4.45482 | 0.02942 | 4.30142 | 0.0566 | 4.25568 | 0.06166 | 4.24506 | 0.03472 | 4.44983 | 0.09899 | 4.31547 | 0.03457 | 3.97033 | 0.03603 | 6.55585 | 3.69083
| 10.972 |  | 4.45336 | 0.05336 | 4.25565 | 0.04276 | 4.69964 | 0.07911 | 4.84303 | 0.11834 | 4.45507 | 0.03019 | 4.30068 | 0.05689 | 4.25585 | 0.06128 | 4.2447 | 0.0346 | 4.45204 | 0.10221 | 4.31518 | 0.0348 | 3.97057 | 0.0357 | 6.55411 | 3.68946
| 10.97725 |  | 4.45269 | 0.0547 | 4.25425 | 0.04426 | 4.70039 | 0.08076 | 4.84292 | 0.11929 | 4.45521 | 0.03135 | 4.30061 | 0.05742 | 4.25464 | 0.06178 | 4.24468 | 0.03575 | 4.45487 | 0.10509 | 4.31438 | 0.03576 | 3.96867 | 0.0361 | 6.55162 | 3.68894
| 10.9825 |  | 4.45271 | 0.05447 | 4.25282 | 0.04564 | 4.70094 | 0.08202 | 4.8423 | 0.11939 | 4.4551 | 0.03228 | 4.30032 | 0.05798 | 4.25418 | 0.06244 | 4.24339 | 0.03633 | 4.45655 | 0.10796 | 4.3141 | 0.03626 | 3.96758 | 0.03668 | 6.54994 | 3.68807
| 10.98775 |  | 4.45099 | 0.05485 | 4.25262 | 0.04522 | 4.70145 | 0.08326 | 4.84156 | 0.11939 | 4.45563 | 0.03237 | 4.29982 | 0.05804 | 4.25464 | 0.0635 | 4.24292 | 0.03553 | 4.4603 | 0.11026 | 4.31335 | 0.03605 | 3.96669 | 0.03613 | 6.55062 | 3.68639
| 10.993 |  | 4.45254 | 0.05599 | 4.25342 | 0.04556 | 4.70362 | 0.0855 | 4.84278 | 0.11959 | 4.45567 | 0.0339 | 4.29984 | 0.05861 | 4.25589 | 0.06242 | 4.24353 | 0.03617 | 4.46521 | 0.1143 | 4.31316 | 0.03728 | 3.96845 | 0.03793 | 6.54864 | 3.6851
| 10.99825 |  | 4.45041 | 0.05703 | 4.25093 | 0.04646 | 4.70338 | 0.08699 | 4.84067 | 0.12004 | 4.45499 | 0.03497 | 4.2988 | 0.05896 | 4.25554 | 0.06347 | 4.24197 | 0.03653 | 4.46733 | 0.11895 | 4.31188 | 0.03736 | 3.96512 | 0.03775 | 6.54565 | 3.68273
| 11.0035 |  | 4.45182 | 0.05716 | 4.25092 | 0.04723 | 4.70482 | 0.08849 | 4.84118 | 0.11999 | 4.45572 | 0.0362 | 4.29904 | 0.05919 | 4.2542 | 0.06293 | 4.24289 | 0.03617 | 4.47112 | 0.1235 | 4.31164 | 0.0368 | 3.96642 | 0.0371 | 6.54501 | 3.68197
| 11.00875 |  | 4.45079 | 0.05568 | 4.25205 | 0.04619 | 4.70639 | 0.09068 | 4.84168 | 0.12012 | 4.45622 | 0.03765 | 4.29893 | 0.05925 | 4.2562 | 0.0643 | 4.24233 | 0.0364 | 4.47768 | 0.12757 | 4.31186 | 0.03708 | 3.9667 | 0.0371 | 6.54488 | 3.68254
| 11.014 |  | 4.45146 | 0.05618 | 4.25305 | 0.04618 | 4.70782 | 0.09327 | 4.84071 | 0.1201 | 4.45658 | 0.03833 | 4.29974 | 0.05859 | 4.2566 | 0.06381 | 4.24185 | 0.0363 | 4.4828 | 0.13231 | 4.31161 | 0.03636 | 3.9659 | 0.03809 | 6.54489 | 3.67936
| 11.01925 |  | 4.45263 | 0.05498 | 4.25232 | 0.04405 | 4.71062 | 0.09393 | 4.84154 | 0.11843 | 4.45704 | 0.04064 | 4.29938 | 0.05849 | 4.25905 | 0.0625 | 4.24173 | 0.03575 | 4.48791 | 0.13784 | 4.31184 | 0.03655 | 3.96719 | 0.03676 | 6.54488 | 3.67818
| 11.0245 |  | 4.45425 | 0.05528 | 4.25219 | 0.04504 | 4.71259 | 0.0968 | 4.84166 | 0.11883 | 4.45715 | 0.04264 | 4.29929 | 0.0588 | 4.25965 | 0.06293 | 4.24248 | 0.03553 | 4.49398 | 0.14509 | 4.31203 | 0.03625 | 3.96798 | 0.0364 | 6.54346 | 3.67672
| 11.02975 |  | 4.45317 | 0.05652 | 4.25181 | 0.04656 | 4.71427 | 0.10037 | 4.84174 | 0.11907 | 4.45679 | 0.04574 | 4.29929 | 0.05876 | 4.26126 | 0.06509 | 4.24251 | 0.03624 | 4.50081 | 0.15473 | 4.31199 | 0.03666 | 3.9678 | 0.03755 | 6.54151 | 3.67678
| 11.035 |  | 4.45629 | 0.05547 | 4.25566 | 0.04764 | 4.71767 | 0.10445 | 4.84274 | 0.11991 | 4.45567 | 0.0495 | 4.30041 | 0.0597 | 4.26273 | 0.06548 | 4.24293 | 0.0367 | 4.50824 | 0.16511 | 4.31256 | 0.03714 | 3.96877 | 0.03787 | 6.54286 | 3.67771
| 11.04025 |  | 4.45658 | 0.05741 | 4.25603 | 0.04677 | 4.71958 | 0.10734 | 4.84321 | 0.1197 | 4.45361 | 0.05162 | 4.30137 | 0.0587 | 4.26585 | 0.06672 | 4.24295 | 0.03595 | 4.51465 | 0.17565 | 4.31326 | 0.03704 | 3.96901 | 0.03865 | 6.5426 | 3.67524
| 11.0455 |  | 4.45831 | 0.05669 | 4.2566 | 0.04733 | 4.72287 | 0.11266 | 4.84437 | 0.11951 | 4.45027 | 0.05433 | 4.30159 | 0.05963 | 4.26709 | 0.06582 | 4.24331 | 0.03694 | 4.52275 | 0.19103 | 4.31331 | 0.0371 | 3.97069 | 0.03728 | 6.54254 | 3.6759
| 11.05075 |  | 4.45896 | 0.05796 | 4.25548 | 0.04751 | 4.7249 | 0.11798 | 4.84374 | 0.11855 | 4.4459 | 0.05516 | 4.30157 | 0.05974 | 4.26581 | 0.06633 | 4.24302 | 0.03634 | 4.52614 | 0.20748 | 4.31313 | 0.03708 | 3.96986 | 0.03731 | 6.54357 | 3.67364
| 11.056 |  | 4.4605 | 0.05795 | 4.25913 | 0.04816 | 4.72738 | 0.12385 | 4.84522 | 0.11887 | 4.4424 | 0.055 | 4.30217 | 0.06014 | 4.27092 | 0.06715 | 4.24422 | 0.03635 | 4.53216 | 0.22673 | 4.31377 | 0.03761 | 3.97091 | 0.03762 | 6.5426 | 3.67399
| 11.06125 |  | 4.46122 | 0.05975 | 4.25771 | 0.04913 | 4.72923 | 0.13003 | 4.84482 | 0.11988 | 4.43762 | 0.05415 | 4.30249 | 0.06021 | 4.27239 | 0.06981 | 4.24374 | 0.03708 | 4.53397 | 0.25188 | 4.31429 | 0.03781 | 3.9705 | 0.0386 | 6.54118 | 3.67176
| 11.0665 |  | 4.46349 | 0.05835 | 4.25915 | 0.04649 | 4.73051 | 0.1375 | 4.84563 | 0.11805 | 4.43476 | 0.05101 | 4.30281 | 0.0592 | 4.27262 | 0.06776 | 4.24434 | 0.03601 | 4.53312 | 0.27743 | 4.31389 | 0.03569 | 3.97119 | 0.03607 | 6.54236 | 3.67022
| 11.07175 |  | 4.46095 | 0.05811 | 4.25761 | 0.04737 | 4.73009 | 0.14802 | 4.84444 | 0.11873 | 4.43195 | 0.04868 | 4.30249 | 0.05991 | 4.27421 | 0.06833 | 4.2434 | 0.03655 | 4.52454 | 0.30929 | 4.31328 | 0.03725 | 3.96969 | 0.03785 | 6.53991 | 3.66913
| 11.077 |  | 4.46341 | 0.05815 | 4.25882 | 0.04504 | 4.72956 | 0.15772 | 4.84565 | 0.11821 | 4.43184 | 0.04465 | 4.30308 | 0.05946 | 4.2753 | 0.06851 | 4.24354 | 0.03519 | 4.50998 | 0.34357 | 4.3147 | 0.03603 | 3.9713 | 0.03593 | 6.54053 | 3.66832
| 11.08225 |  | 4.46579 | 0.05786 | 4.26143 | 0.04619 | 4.72813 | 0.16927 | 4.84738 | 0.11767 | 4.43297 | 0.04211 | 4.30417 | 0.05903 | 4.27992 | 0.06826 | 4.24549 | 0.03534 | 4.48857 | 0.3761 | 4.31555 | 0.03525 | 3.97215 | 0.03546 | 6.54105 | 3.66686
| 11.0875 |  | 4.46574 | 0.0587 | 4.25986 | 0.0461 | 4.7213 | 0.18193 | 4.84646 | 0.11809 | 4.4322 | 0.0398 | 4.30422 | 0.05942 | 4.28112 | 0.06935 | 4.24466 | 0.03586 | 4.452 | 0.40527 | 4.31483 | 0.03563 | 3.9719 | 0.03643 | 6.5401 | 3.6653
| 11.09275 |  | 4.4682 | 0.05959 | 4.26105 | 0.04699 | 4.71341 | 0.19492 | 4.84672 | 0.11808 | 4.43279 | 0.0378 | 4.30441 | 0.05879 | 4.28479 | 0.06849 | 4.24431 | 0.03537 | 4.4055 | 0.42782 | 4.31539 | 0.03532 | 3.97152 | 0.03471 | 6.54006 | 3.66458
| 11.098 |  | 4.46953 | 0.05685 | 4.26226 | 0.04476 | 4.70076 | 0.20619 | 4.84785 | 0.11654 | 4.43304 | 0.0351 | 4.30425 | 0.0578 | 4.28649 | 0.06869 | 4.24477 | 0.03416 | 4.35365 | 0.43186 | 4.31546 | 0.03378 | 3.97122 | 0.03378 | 6.54084 | 3.66106
| 11.10325 |  | 4.47042 | 0.06019 | 4.26238 | 0.0459 | 4.68373 | 0.21586 | 4.84735 | 0.11726 | 4.43311 | 0.03438 | 4.30479 | 0.05857 | 4.28846 | 0.07027 | 4.24501 | 0.0348 | 4.30096 | 0.42414 | 4.31437 | 0.03422 | 3.97058 | 0.03328 | 6.53951 | 3.66066
| 11.1085 |  | 4.47277 | 0.05778 | 4.26101 | 0.04453 | 4.66307 | 0.22087 | 4.84662 | 0.11565 | 4.43323 | 0.03193 | 4.30362 | 0.05781 | 4.29152 | 0.06973 | 4.24435 | 0.03372 | 4.2538 | 0.39989 | 4.3148 | 0.03343 | 3.97088 | 0.03363 | 6.53827 | 3.65738
| 11.11375 |  | 4.47349 | 0.06205 | 4.26344 | 0.04688 | 4.6432 | 0.22172 | 4.84783 | 0.11696 | 4.43423 | 0.03137 | 4.30452 | 0.05829 | 4.29578 | 0.07198 | 4.24488 | 0.03376 | 4.21737 | 0.37003 | 4.31522 | 0.0341 | 3.9713 | 0.03476 | 6.53718 | 3.65719
| 11.119 |  | 4.47897 | 0.06125 | 4.26432 | 0.04713 | 4.62292 | 0.21588 | 4.848 | 0.11573 | 4.43525 | 0.0297 | 4.30541 | 0.05765 | 4.29992 | 0.07289 | 4.24524 | 0.03332 | 4.19483 | 0.33319 | 4.31494 | 0.03247 | 3.97242 | 0.03316 | 6.53708 | 3.65522
| 11.12425 |  | 4.48053 | 0.06455 | 4.26415 | 0.05006 | 4.60454 | 0.20661 | 4.84795 | 0.11621 | 4.43556 | 0.02984 | 4.30501 | 0.05807 | 4.30321 | 0.07591 | 4.24443 | 0.03451 | 4.17988 | 0.29972 | 4.31507 | 0.03329 | 3.97247 | 0.03338 | 6.53765 | 3.65395
| 11.1295 |  | 4.48298 | 0.06919 | 4.26556 | 0.05126 | 4.59036 | 0.19369 | 4.84797 | 0.1172 | 4.43611 | 0.03011 | 4.30564 | 0.05903 | 4.30699 | 0.078 | 4.24463 | 0.03413 | 4.17516 | 0.26764 | 4.31501 | 0.03454 | 3.97207 | 0.0351 | 6.53413 | 3.65496
| 11.13475 |  | 4.48554 | 0.07169 | 4.26537 | 0.05173 | 4.58053 | 0.17982 | 4.84831 | 0.11589 | 4.43636 | 0.02789 | 4.30487 | 0.05766 | 4.31132 | 0.08102 | 4.24528 | 0.03351 | 4.17307 | 0.23784 | 4.31481 | 0.03337 | 3.97113 | 0.03434 | 6.5348 | 3.65211
| 11.14 |  | 4.48741 | 0.07681 | 4.26457 | 0.05459 | 4.57367 | 0.16476 | 4.84815 | 0.11617 | 4.43619 | 0.02764 | 4.30497 | 0.05782 | 4.31526 | 0.08265 | 4.2446 | 0.03357 | 4.17639 | 0.21348 | 4.31413 | 0.0333 | 3.97078 | 0.03414 | 6.53296 | 3.65008
| 11.14525 |  | 4.4892 | 0.08457 | 4.26519 | 0.05919 | 4.57073 | 0.15304 | 4.84853 | 0.11712 | 4.4365 | 0.02903 | 4.30487 | 0.05892 | 4.32013 | 0.08776 | 4.24484 | 0.03501 | 4.18211 | 0.19502 | 4.31378 | 0.03418 | 3.971 | 0.03619 | 6.53052 | 3.65164
| 11.1505 |  | 4.49075 | 0.09316 | 4.26299 | 0.06324 | 4.5702 | 0.1408 | 4.84789 | 0.11761 | 4.43701 | 0.02883 | 4.30487 | 0.05881 | 4.32622 | 0.09178 | 4.24508 | 0.03442 | 4.18745 | 0.17742 | 4.31403 | 0.03471 | 3.97084 | 0.03673 | 6.52902 | 3.65015
| 11.15575 |  | 4.49009 | 0.10385 | 4.26167 | 0.06646 | 4.57051 | 0.13012 | 4.84688 | 0.11759 | 4.43644 | 0.02835 | 4.30415 | 0.05847 | 4.332 | 0.09654 | 4.24442 | 0.03468 | 4.19398 | 0.16443 | 4.31338 | 0.03397 | 3.96927 | 0.03593 | 6.52851 | 3.64856
| 11.161 |  | 4.4844 | 0.11856 | 4.25841 | 0.07149 | 4.57223 | 0.12102 | 4.84686 | 0.1176 | 4.43655 | 0.02875 | 4.30323 | 0.0595 | 4.33806 | 0.10206 | 4.24361 | 0.03491 | 4.19994 | 0.15248 | 4.31241 | 0.03511 | 3.96854 | 0.03734 | 6.52767 | 3.64678
| 11.16625 |  | 4.47449 | 0.13066 | 4.2534 | 0.07173 | 4.57401 | 0.11316 | 4.8469 | 0.11581 | 4.43683 | 0.02716 | 4.30394 | 0.05877 | 4.34733 | 0.10674 | 4.24423 | 0.03346 | 4.20726 | 0.13963 | 4.31207 | 0.03384 | 3.96887 | 0.03529 | 6.52743 | 3.64447
| 11.1715 |  | 4.45798 | 0.14298 | 4.24838 | 0.0773 | 4.57691 | 0.10775 | 4.84674 | 0.11803 | 4.43679 | 0.02874 | 4.30422 | 0.0601 | 4.35684 | 0.11998 | 4.2441 | 0.03542 | 4.21374 | 0.13478 | 4.31322 | 0.03501 | 3.96831 | 0.03765 | 6.5243 | 3.64643
| 11.17675 |  | 4.43648 | 0.14218 | 4.24183 | 0.07575 | 4.57907 | 0.10147 | 4.846 | 0.11654 | 4.43572 | 0.02734 | 4.30403 | 0.05946 | 4.36564 | 0.12841 | 4.24369 | 0.03434 | 4.22094 | 0.12493 | 4.31183 | 0.03394 | 3.96819 | 0.03646 | 6.52522 | 3.64243
| 11.182 |  | 4.41838 | 0.13711 | 4.23551 | 0.07507 | 4.58273 | 0.09735 | 4.84572 | 0.11766 | 4.43682 | 0.02791 | 4.30391 | 0.05939 | 4.3782 | 0.14576 | 4.2434 | 0.03528 | 4.22752 | 0.11997 | 4.31183 | 0.03472 | 3.96955 | 0.03699 | 6.52295 | 3.6417
| 11.18725 |  | 4.40764 | 0.12124 | 4.23382 | 0.06923 | 4.58602 | 0.09176 | 4.84758 | 0.11624 | 4.43836 | 0.02565 | 4.30477 | 0.05849 | 4.3921 | 0.16092 | 4.24414 | 0.0332 | 4.23419 | 0.11104 | 4.31247 | 0.03272 | 3.96983 | 0.03218 | 6.52544 | 3.63957
| 11.1925 |  | 4.39926 | 0.11255 | 4.22993 | 0.06878 | 4.58885 | 0.09007 | 4.84687 | 0.11827 | 4.43753 | 0.02745 | 4.3047 | 0.06039 | 4.40224 | 0.19224 | 4.244 | 0.03529 | 4.23821 | 0.11052 | 4.31225 | 0.03424 | 3.96849 | 0.03724 | 6.52414 | 3.64072
| 11.19775 |  | 4.39955 | 0.10084 | 4.22975 | 0.06377 | 4.59254 | 0.0869 | 4.84864 | 0.1178 | 4.4395 | 0.02671 | 4.30632 | 0.06096 | 4.41589 | 0.22805 | 4.245 | 0.03461 | 4.24465 | 0.1055 | 4.31393 | 0.03495 | 3.97059 | 0.03751 | 6.52444 | 3.6402
| 11.203 |  | 4.3988 | 0.08969 | 4.22771 | 0.05967 | 4.59475 | 0.0844 | 4.84798 | 0.11718 | 4.43891 | 0.02627 | 4.30632 | 0.06007 | 4.41825 | 0.27677 | 4.24473 | 0.034 | 4.24893 | 0.10038 | 4.31291 | 0.03406 | 3.97024 | 0.03504 | 6.52392 | 3.63855
| 11.20825 |  | 4.40043 | 0.0848 | 4.2286 | 0.05769 | 4.59733 | 0.08311 | 4.84838 | 0.11784 | 4.43958 | 0.02749 | 4.30634 | 0.06016 | 4.40777 | 0.34022 | 4.24499 | 0.03419 | 4.2537 | 0.09815 | 4.31334 | 0.03501 | 3.96884 | 0.0357 | 6.5229 | 3.63805
| 11.2135 |  | 4.40397 | 0.0795 | 4.23005 | 0.05616 | 4.60099 | 0.08067 | 4.84996 | 0.11713 | 4.44014 | 0.02682 | 4.30776 | 0.06116 | 4.36927 | 0.41474 | 4.24603 | 0.0354 | 4.25925 | 0.09724 | 4.31439 | 0.03552 | 3.97216 | 0.03779 | 6.52296 | 3.63915
| 11.21875 |  | 4.40609 | 0.07537 | 4.23171 | 0.05274 | 4.6029 | 0.07895 | 4.84983 | 0.11843 | 4.44063 | 0.02725 | 4.30875 | 0.0608 | 4.28612 | 0.4758 | 4.24596 | 0.0347 | 4.26306 | 0.0935 | 4.31419 | 0.03471 | 3.97253 | 0.03876 | 6.52307 | 3.63725
| 11.224 |  | 4.40907 | 0.07305 | 4.23207 | 0.05194 | 4.6059 | 0.07842 | 4.84993 | 0.11756 | 4.44159 | 0.0276 | 4.30888 | 0.06041 | 4.17024 | 0.49041 | 4.2459 | 0.03501 | 4.2675 | 0.09279 | 4.31555 | 0.03503 | 3.97376 | 0.03751 | 6.5231 | 3.63717
| 11.22925 |  | 4.41022 | 0.0711 | 4.23331 | 0.05009 | 4.60792 | 0.07715 | 4.85038 | 0.11851 | 4.44201 | 0.02769 | 4.31011 | 0.06179 | 4.065 | 0.44396 | 4.24618 | 0.03623 | 4.2697 | 0.09128 | 4.31457 | 0.03556 | 3.97259 | 0.03913 | 6.52279 | 3.63739
| 11.2345 |  | 4.41368 | 0.06613 | 4.23595 | 0.0477 | 4.61072 | 0.07522 | 4.85171 | 0.1176 | 4.44274 | 0.02696 | 4.31062 | 0.06093 | 4.00403 | 0.36627 | 4.24685 | 0.03534 | 4.27429 | 0.08871 | 4.31607 | 0.03464 | 3.97238 | 0.03627 | 6.5239 | 3.63446
| 11.23975 |  | 4.41363 | 0.06528 | 4.23665 | 0.04825 | 4.612 | 0.07482 | 4.85098 | 0.11749 | 4.44238 | 0.02624 | 4.31083 | 0.06129 | 3.98212 | 0.29077 | 4.24739 | 0.03513 | 4.27697 | 0.0871 | 4.31573 | 0.03473 | 3.97355 | 0.0362 | 6.52167 | 3.63451
| 11.245 |  | 4.41678 | 0.06413 | 4.23812 | 0.04543 | 4.61427 | 0.07402 | 4.85154 | 0.11828 | 4.44259 | 0.02728 | 4.31141 | 0.06147 | 3.98655 | 0.22961 | 4.24695 | 0.03542 | 4.28 | 0.0874 | 4.31597 | 0.03506 | 3.97379 | 0.03665 | 6.52224 | 3.63228
| 11.25025 |  | 4.41947 | 0.06084 | 4.23881 | 0.04456 | 4.61568 | 0.07183 | 4.85238 | 0.11711 | 4.44336 | 0.02595 | 4.3121 | 0.06044 | 4.00057 | 0.18343 | 4.24674 | 0.03453 | 4.28325 | 0.08239 | 4.31673 | 0.03359 | 3.97384 | 0.03465 | 6.52403 | 3.63128
| 11.2555 |  | 4.42078 | 0.05932 | 4.23921 | 0.04323 | 4.618 | 0.07092 | 4.85249 | 0.11776 | 4.44276 | 0.02629 | 4.31194 | 0.06119 | 4.0183 | 0.15088 | 4.2472 | 0.0347 | 4.28557 | 0.08193 | 4.31675 | 0.03392 | 3.97422 | 0.0346 | 6.52373 | 3.63088
| 11.26075 |  | 4.42262 | 0.05917 | 4.24073 | 0.04313 | 4.61924 | 0.07088 | 4.85269 | 0.11768 | 4.4434 | 0.02613 | 4.31273 | 0.06069 | 4.0352 | 0.12939 | 4.24747 | 0.03432 | 4.28955 | 0.08139 | 4.31712 | 0.03359 | 3.97438 | 0.03548 | 6.5235 | 3.63041
| 11.266 |  | 4.4239 | 0.05847 | 4.24204 | 0.04286 | 4.6208 | 0.07037 | 4.85289 | 0.11766 | 4.44403 | 0.02713 | 4.31387 | 0.06152 | 4.05195 | 0.1119 | 4.24744 | 0.03566 | 4.29034 | 0.08066 | 4.31693 | 0.03345 | 3.97601 | 0.03489 | 6.52216 | 3.62994
| 11.27125 |  | 4.4253 | 0.05797 | 4.24246 | 0.04198 | 4.62237 | 0.06946 | 4.85364 | 0.11746 | 4.44413 | 0.02642 | 4.31398 | 0.06171 | 4.06541 | 0.09979 | 4.24826 | 0.03462 | 4.29265 | 0.07821 | 4.3168 | 0.03336 | 3.97623 | 0.03487 | 6.52249 | 3.62773
| 11.2765 |  | 4.42628 | 0.05397 | 4.24289 | 0.04011 | 4.6238 | 0.06735 | 4.85367 | 0.1161 | 4.44523 | 0.0254 | 4.31457 | 0.06045 | 4.07861 | 0.08804 | 4.24837 | 0.03403 | 4.29644 | 0.07715 | 4.31791 | 0.03213 | 3.97647 | 0.03256 | 6.52204 | 3.62492
| 11.28175 |  | 4.42797 | 0.05456 | 4.2433 | 0.04057 | 4.62455 | 0.06701 | 4.85387 | 0.11634 | 4.44408 | 0.02555 | 4.31517 | 0.06093 | 4.0894 | 0.08202 | 4.24852 | 0.03356 | 4.29795 | 0.07591 | 4.3174 | 0.03245 | 3.97705 | 0.03357 | 6.52163 | 3.62462
| 11.287 |  | 4.42779 | 0.05447 | 4.24263 | 0.03977 | 4.62489 | 0.06676 | 4.85284 | 0.11575 | 4.44388 | 0.0247 | 4.31419 | 0.06043 | 4.09772 | 0.07599 | 4.24787 | 0.03422 | 4.29822 | 0.07471 | 4.31665 | 0.03194 | 3.97511 | 0.03309 | 6.52077 | 3.62197
| 11.29225 |  | 4.42726 | 0.0534 | 4.24423 | 0.0395 | 4.62646 | 0.0662 | 4.85388 | 0.11539 | 4.44482 | 0.02491 | 4.31568 | 0.06013 | 4.10566 | 0.07112 | 4.24806 | 0.03352 | 4.30129 | 0.07382 | 4.31712 | 0.03163 | 3.97607 | 0.03306 | 6.52039 | 3.6211
| 11.2975 |  | 4.42694 | 0.05352 | 4.243 | 0.03946 | 4.6267 | 0.06585 | 4.85281 | 0.11668 | 4.44472 | 0.02459 | 4.31486 | 0.06084 | 4.11316 | 0.06762 | 4.24812 | 0.03366 | 4.30215 | 0.07255 | 4.31659 | 0.03159 | 3.97533 | 0.03263 | 6.51918 | 3.61997
| 11.30275 |  | 4.42809 | 0.05358 | 4.24201 | 0.03884 | 4.62774 | 0.06621 | 4.85328 | 0.11682 | 4.44459 | 0.02595 | 4.31553 | 0.06117 | 4.11936 | 0.06502 | 4.24808 | 0.03357 | 4.30282 | 0.07328 | 4.31643 | 0.03258 | 3.97468 | 0.03391 | 6.51706 | 3.61897
| 11.308 |  | 4.42965 | 0.05231 | 4.24311 | 0.03839 | 4.6288 | 0.06544 | 4.85328 | 0.11626 | 4.44491 | 0.02502 | 4.31588 | 0.06085 | 4.12503 | 0.06116 | 4.24804 | 0.03349 | 4.30506 | 0.07154 | 4.31661 | 0.03223 | 3.97558 | 0.03267 | 6.51679 | 3.61717
| 11.31325 |  | 4.4279 | 0.05239 | 4.24248 | 0.03912 | 4.62761 | 0.06556 | 4.85229 | 0.11649 | 4.44382 | 0.02523 | 4.31525 | 0.06148 | 4.12962 | 0.05963 | 4.24768 | 0.03384 | 4.3057 | 0.07164 | 4.31584 | 0.03218 | 3.97519 | 0.03381 | 6.51508 | 3.61625
| 11.3185 |  | 4.4278 | 0.05139 | 4.2407 | 0.03794 | 4.62828 | 0.06497 | 4.85221 | 0.11595 | 4.44374 | 0.02452 | 4.31524 | 0.06098 | 4.13344 | 0.05706 | 4.24694 | 0.03353 | 4.30613 | 0.07111 | 4.31587 | 0.03144 | 3.97413 | 0.03276 | 6.51412 | 3.6148
| 11.32375 |  | 4.42904 | 0.05149 | 4.24224 | 0.03854 | 4.62873 | 0.06551 | 4.85204 | 0.11692 | 4.44373 | 0.02567 | 4.31629 | 0.06246 | 4.13824 | 0.05666 | 4.24697 | 0.03392 | 4.30851 | 0.07136 | 4.31518 | 0.03238 | 3.97519 | 0.03579 | 6.51247 | 3.61399
| 11.329 |  | 4.42903 | 0.05183 | 4.24155 | 0.03862 | 4.62874 | 0.06493 | 4.85165 | 0.11592 | 4.44332 | 0.02516 | 4.31601 | 0.06243 | 4.14174 | 0.05381 | 4.2462 | 0.03352 | 4.30807 | 0.06954 | 4.31449 | 0.03227 | 3.97441 | 0.03428 | 6.51145 | 3.61214
| 11.33425 |  | 4.42866 | 0.05114 | 4.24052 | 0.03805 | 4.6288 | 0.06551 | 4.85093 | 0.11626 | 4.44236 | 0.0254 | 4.31491 | 0.06266 | 4.14226 | 0.05359 | 4.24609 | 0.03359 | 4.30846 | 0.07145 | 4.31351 | 0.03177 | 3.97286 | 0.03519 | 6.51102 | 3.61126
| 11.3395 |  | 4.42777 | 0.04971 | 4.24053 | 0.03916 | 4.62978 | 0.06492 | 4.85091 | 0.11645 | 4.44293 | 0.02519 | 4.31633 | 0.06231 | 4.14653 | 0.05249 | 4.24659 | 0.03365 | 4.30922 | 0.06874 | 4.31335 | 0.0325 | 3.97204 | 0.03438 | 6.50842 | 3.60899
| 11.34475 |  | 4.42942 | 0.04969 | 4.2407 | 0.03891 | 4.63073 | 0.06501 | 4.85074 | 0.11736 | 4.44273 | 0.02564 | 4.31688 | 0.06335 | 4.15012 | 0.05178 | 4.24608 | 0.03446 | 4.3126 | 0.0698 | 4.3139 | 0.03223 | 3.97567 | 0.03585 | 6.50819 | 3.60889
| 11.35 |  | 4.42894 | 0.04896 | 4.24135 | 0.03909 | 4.63066 | 0.06414 | 4.85091 | 0.11676 | 4.44294 | 0.02457 | 4.31723 | 0.0638 | 4.15241 | 0.05028 | 4.24596 | 0.03309 | 4.31236 | 0.06987 | 4.31423 | 0.03187 | 3.97492 | 0.0338 | 6.50725 | 3.60684
| 11.35525 |  | 4.43017 | 0.04774 | 4.24195 | 0.03747 | 4.63136 | 0.06441 | 4.85163 | 0.11667 | 4.44277 | 0.02411 | 4.3176 | 0.06473 | 4.15573 | 0.04978 | 4.2468 | 0.03333 | 4.31421 | 0.06779 | 4.3138 | 0.03204 | 3.97567 | 0.03523 | 6.50791 | 3.60583
| 11.3605 |  | 4.43191 | 0.04892 | 4.24199 | 0.03915 | 4.63235 | 0.06429 | 4.85196 | 0.11696 | 4.4434 | 0.02515 | 4.31842 | 0.06451 | 4.15874 | 0.051 | 4.24671 | 0.03339 | 4.31498 | 0.069 | 4.31385 | 0.0333 | 3.97729 | 0.03611 | 6.50685 | 3.6058
| 11.36575 |  | 4.43333 | 0.04981 | 4.24402 | 0.03923 | 4.63305 | 0.06436 | 4.85235 | 0.11758 | 4.44445 | 0.0252 | 4.3197 | 0.06535 | 4.16203 | 0.04991 | 4.2472 | 0.03378 | 4.31812 | 0.06792 | 4.31476 | 0.0326 | 3.97886 | 0.03581 | 6.50637 | 3.606
| 11.371 |  | 4.43099 | 0.0534 | 4.24492 | 0.04207 | 4.63403 | 0.06683 | 4.85295 | 0.1195 | 4.4444 | 0.02773 | 4.32112 | 0.06788 | 4.16457 | 0.05326 | 4.24791 | 0.03518 | 4.31716 | 0.07182 | 4.31488 | 0.03483 | 3.9803 | 0.03925 | 6.50537 | 3.60759
| 11.37625 |  | 4.43326 | 0.05419 | 4.24464 | 0.04205 | 4.63481 | 0.0664 | 4.85304 | 0.11911 | 4.44466 | 0.02735 | 4.32276 | 0.06872 | 4.16715 | 0.05273 | 4.24809 | 0.03594 | 4.32044 | 0.07186 | 4.31544 | 0.03474 | 3.98078 | 0.04057 | 6.50564 | 3.60732
| 11.3815 |  | 4.43434 | 0.05082 | 4.24438 | 0.04021 | 4.63534 | 0.06553 | 4.85289 | 0.11863 | 4.44464 | 0.02583 | 4.32245 | 0.06839 | 4.16714 | 0.05096 | 4.24782 | 0.03458 | 4.3203 | 0.06977 | 4.31557 | 0.03375 | 3.98088 | 0.04028 | 6.50467 | 3.60482
| 11.38675 |  | 4.43259 | 0.05264 | 4.24412 | 0.04223 | 4.63528 | 0.06712 | 4.85294 | 0.11947 | 4.44441 | 0.0278 | 4.32379 | 0.06958 | 4.16955 | 0.05157 | 4.24792 | 0.03625 | 4.32155 | 0.07154 | 4.31521 | 0.0351 | 3.98156 | 0.04175 | 6.50271 | 3.60354
| 11.392 |  | 4.43226 | 0.05192 | 4.24403 | 0.0407 | 4.63635 | 0.06549 | 4.85338 | 0.11857 | 4.44451 | 0.02623 | 4.32512 | 0.06959 | 4.1699 | 0.04951 | 4.24792 | 0.03573 | 4.321 | 0.0701 | 4.31529 | 0.03437 | 3.98275 | 0.0425 | 6.50423 | 3.60091
| 11.39725 |  | 4.43463 | 0.05114 | 4.24563 | 0.04121 | 4.63766 | 0.06603 | 4.85418 | 0.11923 | 4.44522 | 0.02654 | 4.32687 | 0.07079 | 4.17335 | 0.05054 | 4.24893 | 0.03537 | 4.3236 | 0.0696 | 4.31608 | 0.03408 | 3.98583 | 0.04362 | 6.50348 | 3.60221
| 11.4025 |  | 4.43376 | 0.05159 | 4.2457 | 0.03986 | 4.63791 | 0.06505 | 4.85419 | 0.11897 | 4.44446 | 0.02674 | 4.32758 | 0.07149 | 4.1733 | 0.04931 | 4.24825 | 0.03541 | 4.3236 | 0.06864 | 4.31584 | 0.03324 | 3.98593 | 0.04587 | 6.50346 | 3.6009
| 11.40775 |  | 4.43452 | 0.05046 | 4.24532 | 0.03901 | 4.63864 | 0.06476 | 4.85438 | 0.11823 | 4.4452 | 0.02548 | 4.32876 | 0.07101 | 4.17499 | 0.04801 | 4.24825 | 0.03437 | 4.32453 | 0.06793 | 4.31604 | 0.03312 | 3.98863 | 0.04678 | 6.50424 | 3.59799
| 11.413 |  | 4.43601 | 0.04913 | 4.24843 | 0.03786 | 4.6399 | 0.06375 | 4.85535 | 0.11756 | 4.44615 | 0.02518 | 4.33107 | 0.07149 | 4.17738 | 0.04678 | 4.24861 | 0.03453 | 4.32706 | 0.06639 | 4.31744 | 0.03225 | 3.99204 | 0.04857 | 6.50475 | 3.5985
| 11.41825 |  | 4.43692 | 0.0483 | 4.24919 | 0.03758 | 4.64049 | 0.06378 | 4.85568 | 0.11753 | 4.44567 | 0.02551 | 4.33228 | 0.07317 | 4.17926 | 0.0461 | 4.24879 | 0.03446 | 4.32779 | 0.06645 | 4.31677 | 0.03234 | 3.99218 | 0.05285 | 6.50318 | 3.5961
| 11.4235 |  | 4.43602 | 0.04772 | 4.24876 | 0.03715 | 4.64044 | 0.06385 | 4.85604 | 0.11753 | 4.44655 | 0.02515 | 4.33384 | 0.07399 | 4.18134 | 0.04545 | 4.24942 | 0.03441 | 4.3275 | 0.06618 | 4.31769 | 0.03251 | 3.99308 | 0.06057 | 6.50467 | 3.5955
| 11.42875 |  | 4.43878 | 0.04719 | 4.24938 | 0.03734 | 4.64241 | 0.06423 | 4.85672 | 0.11781 | 4.44656 | 0.02483 | 4.33572 | 0.07502 | 4.1834 | 0.0445 | 4.24993 | 0.03347 | 4.32937 | 0.06535 | 4.31837 | 0.03146 | 3.99221 | 0.06777 | 6.50452 | 3.5953
| 11.434 |  | 4.43843 | 0.04649 | 4.25084 | 0.03732 | 4.64302 | 0.06273 | 4.85729 | 0.11711 | 4.44683 | 0.0247 | 4.33743 | 0.07567 | 4.18367 | 0.04438 | 4.2498 | 0.03391 | 4.33148 | 0.06531 | 4.31806 | 0.03161 | 3.98516 | 0.07778 | 6.50562 | 3.59446
| 11.43925 |  | 4.43878 | 0.04799 | 4.25014 | 0.03716 | 4.64348 | 0.0631 | 4.85716 | 0.11779 | 4.44669 | 0.02552 | 4.33915 | 0.07821 | 4.18481 | 0.0449 | 4.25057 | 0.03457 | 4.33243 | 0.06574 | 4.3185 | 0.03204 | 3.97155 | 0.08267 | 6.50332 | 3.5935
| 11.4445 |  | 4.44004 | 0.04587 | 4.24969 | 0.03631 | 4.64391 | 0.06289 | 4.85717 | 0.11738 | 4.44746 | 0.02526 | 4.34142 | 0.07941 | 4.18572 | 0.04415 | 4.25067 | 0.0342 | 4.33343 | 0.06473 | 4.31878 | 0.03111 | 3.95736 | 0.08077 | 6.50466 | 3.59154
| 11.44975 |  | 4.43945 | 0.04619 | 4.25023 | 0.03564 | 4.64405 | 0.06255 | 4.85721 | 0.11693 | 4.44778 | 0.02503 | 4.34291 | 0.08177 | 4.1877 | 0.04447 | 4.25113 | 0.03422 | 4.3328 | 0.06304 | 4.3191 | 0.0309 | 3.94585 | 0.07229 | 6.50418 | 3.59108
| 11.455 |  | 4.44002 | 0.04648 | 4.25059 | 0.03556 | 4.64511 | 0.06183 | 4.8581 | 0.11657 | 4.44882 | 0.02404 | 4.34547 | 0.08464 | 4.18764 | 0.04411 | 4.25167 | 0.0338 | 4.33412 | 0.06407 | 4.31971 | 0.03096 | 3.94186 | 0.06062 | 6.50337 | 3.58915
| 11.46025 |  | 4.43905 | 0.04647 | 4.24917 | 0.0361 | 4.64455 | 0.06252 | 4.85709 | 0.11749 | 4.44712 | 0.02501 | 4.34722 | 0.08794 | 4.18882 | 0.04401 | 4.25072 | 0.03438 | 4.3343 | 0.06404 | 4.31852 | 0.03164 | 3.94114 | 0.05342 | 6.50228 | 3.58864
| 11.4655 |  | 4.43895 | 0.04616 | 4.24843 | 0.03541 | 4.64466 | 0.06172 | 4.85694 | 0.11724 | 4.44708 | 0.02445 | 4.3481 | 0.09031 | 4.18825 | 0.04305 | 4.25042 | 0.03356 | 4.33449 | 0.06394 | 4.31773 | 0.03039 | 3.94075 | 0.04669 | 6.5008 | 3.58692
| 11.47075 |  | 4.4395 | 0.045 | 4.24881 | 0.0358 | 4.64438 | 0.06157 | 4.85745 | 0.11693 | 4.44746 | 0.02434 | 4.35092 | 0.09465 | 4.18874 | 0.04146 | 4.25067 | 0.03417 | 4.33519 | 0.06365 | 4.31803 | 0.03159 | 3.94289 | 0.04069 | 6.50011 | 3.58537
| 11.476 |  | 4.44002 | 0.04567 | 4.24855 | 0.035 | 4.64516 | 0.06178 | 4.85685 | 0.11754 | 4.44738 | 0.02497 | 4.35208 | 0.09985 | 4.19035 | 0.04161 | 4.25121 | 0.03451 | 4.33492 | 0.06395 | 4.31836 | 0.03082 | 3.94488 | 0.03834 | 6.49899 | 3.58422
| 11.48125 |  | 4.43853 | 0.04619 | 4.24745 | 0.03561 | 4.64441 | 0.06241 | 4.85625 | 0.11747 | 4.44685 | 0.02459 | 4.35312 | 0.10572 | 4.19043 | 0.04181 | 4.25065 | 0.03476 | 4.33477 | 0.0637 | 4.31722 | 0.03084 | 3.94677 | 0.03597 | 6.49647 | 3.58321
| 11.4865 |  | 4.43826 | 0.04584 | 4.24768 | 0.03515 | 4.64405 | 0.06266 | 4.85584 | 0.11757 | 4.44629 | 0.02543 | 4.35442 | 0.11298 | 4.19014 | 0.04178 | 4.25031 | 0.03482 | 4.33484 | 0.06426 | 4.31705 | 0.03114 | 3.94801 | 0.03475 | 6.49589 | 3.58285
| 11.49175 |  | 4.43669 | 0.04499 | 4.24559 | 0.03497 | 4.64326 | 0.06248 | 4.8551 | 0.1173 | 4.44574 | 0.0254 | 4.35368 | 0.12069 | 4.18886 | 0.04185 | 4.24892 | 0.03452 | 4.33333 | 0.06295 | 4.31535 | 0.03144 | 3.94747 | 0.03381 | 6.49409 | 3.58002
| 11.497 |  | 4.43628 | 0.04533 | 4.24616 | 0.03489 | 4.64257 | 0.06161 | 4.855 | 0.1181 | 4.4455 | 0.02482 | 4.35299 | 0.12982 | 4.19114 | 0.04045 | 4.24996 | 0.03466 | 4.3346 | 0.06249 | 4.31614 | 0.03105 | 3.94961 | 0.032 | 6.4938 | 3.5779
| 11.50225 |  | 4.43889 | 0.04492 | 4.24548 | 0.03529 | 4.64388 | 0.06235 | 4.85502 | 0.11755 | 4.44522 | 0.0251 | 4.34969 | 0.14088 | 4.19071 | 0.04042 | 4.24948 | 0.03476 | 4.33365 | 0.0635 | 4.31609 | 0.03092 | 3.95001 | 0.03068 | 6.49163 | 3.5763
| 11.5075 |  | 4.43812 | 0.04594 | 4.24594 | 0.03626 | 4.64311 | 0.06175 | 4.85541 | 0.11763 | 4.44541 | 0.02487 | 4.34522 | 0.15304 | 4.19252 | 0.04194 | 4.25046 | 0.03507 | 4.33611 | 0.06272 | 4.31562 | 0.03104 | 3.95235 | 0.02963 | 6.49221 | 3.57684
| 11.51275 |  | 4.43878 | 0.04215 | 4.24519 | 0.03455 | 4.64378 | 0.0624 | 4.85495 | 0.11745 | 4.44553 | 0.02438 | 4.33701 | 0.16448 | 4.19355 | 0.03937 | 4.24994 | 0.03444 | 4.33643 | 0.06201 | 4.31601 | 0.03106 | 3.95328 | 0.02764 | 6.49156 | 3.57472
| 11.518 |  | 4.4374 | 0.04579 | 4.24477 | 0.03586 | 4.64327 | 0.06238 | 4.85414 | 0.11787 | 4.44464 | 0.02486 | 4.32351 | 0.17606 | 4.19361 | 0.04071 | 4.24958 | 0.03454 | 4.33588 | 0.06322 | 4.31524 | 0.03056 | 3.95429 | 0.02868 | 6.48968 | 3.57423
| 11.52325 |  | 4.43765 | 0.04383 | 4.24475 | 0.03553 | 4.64359 | 0.06245 | 4.85449 | 0.11822 | 4.44505 | 0.02516 | 4.30702 | 0.18394 | 4.192 | 0.04011 | 4.24979 | 0.03446 | 4.33649 | 0.06325 | 4.31514 | 0.03132 | 3.95343 | 0.02839 | 6.48893 | 3.5734
| 11.5285 |  | 4.43952 | 0.04671 | 4.24656 | 0.03524 | 4.64504 | 0.06284 | 4.85547 | 0.11871 | 4.44621 | 0.02515 | 4.28819 | 0.18686 | 4.19557 | 0.04132 | 4.25164 | 0.03505 | 4.3394 | 0.06234 | 4.31601 | 0.0311 | 3.95844 | 0.02993 | 6.48953 | 3.57351
| 11.53375 |  | 4.43804 | 0.04654 | 4.2459 | 0.0364 | 4.64457 | 0.06333 | 4.85467 | 0.11921 | 4.44594 | 0.02588 | 4.26754 | 0.1836 | 4.19541 | 0.04178 | 4.25056 | 0.03627 | 4.33718 | 0.06352 | 4.31561 | 0.03261 | 3.95643 | 0.03085 | 6.48683 | 3.57281
| 11.539 |  | 4.43979 | 0.04655 | 4.24574 | 0.03847 | 4.64476 | 0.06364 | 4.85561 | 0.11935 | 4.44572 | 0.02632 | 4.25058 | 0.1753 | 4.19592 | 0.04259 | 4.25112 | 0.03628 | 4.33792 | 0.06239 | 4.31578 | 0.03298 | 3.95839 | 0.03012 | 6.48726 | 3.57206
| 11.54425 |  | 4.44033 | 0.04717 | 4.24706 | 0.03721 | 4.64539 | 0.0639 | 4.85576 | 0.11906 | 4.44659 | 0.02674 | 4.23808 | 0.16359 | 4.19641 | 0.04255 | 4.25189 | 0.03601 | 4.33984 | 0.06302 | 4.31687 | 0.03263 | 3.95872 | 0.02991 | 6.4879 | 3.57084
| 11.5495 |  | 4.4392 | 0.04672 | 4.24549 | 0.03822 | 4.6455 | 0.06433 | 4.85516 | 0.11985 | 4.44625 | 0.02662 | 4.22916 | 0.14998 | 4.19535 | 0.04218 | 4.25158 | 0.03768 | 4.33941 | 0.06286 | 4.31619 | 0.03244 | 3.9576 | 0.03092 | 6.48573 | 3.5711
| 11.55475 |  | 4.43905 | 0.04743 | 4.24631 | 0.03828 | 4.64526 | 0.06472 | 4.85562 | 0.12015 | 4.4462 | 0.0268 | 4.22499 | 0.1367 | 4.19682 | 0.04271 | 4.25241 | 0.03811 | 4.33947 | 0.06475 | 4.31627 | 0.03326 | 3.95932 | 0.03014 | 6.48666 | 3.57067
| 11.56 |  | 4.43957 | 0.04636 | 4.24652 | 0.03845 | 4.64562 | 0.0651 | 4.85664 | 0.12078 | 4.4465 | 0.02695 | 4.22447 | 0.12411 | 4.19675 | 0.04188 | 4.25187 | 0.03836 | 4.34194 | 0.06509 | 4.31594 | 0.03274 | 3.95883 | 0.03046 | 6.48652 | 3.56908
| 11.56525 |  | 4.43949 | 0.04637 | 4.24564 | 0.03674 | 4.64608 | 0.06404 | 4.85599 | 0.11998 | 4.44566 | 0.02654 | 4.2249 | 0.11388 | 4.19649 | 0.04117 | 4.25216 | 0.03835 | 4.3397 | 0.06322 | 4.3159 | 0.0326 | 3.95901 | 0.02963 | 6.48634 | 3.56736
| 11.5705 |  | 4.44016 | 0.04601 | 4.24751 | 0.03709 | 4.64664 | 0.06416 | 4.85662 | 0.12033 | 4.44641 | 0.02609 | 4.22709 | 0.10422 | 4.19751 | 0.04035 | 4.25203 | 0.03881 | 4.34082 | 0.0623 | 4.31631 | 0.03215 | 3.96164 | 0.02833 | 6.48535 | 3.56768
| 11.57575 |  | 4.44122 | 0.0443 | 4.24945 | 0.03641 | 4.64747 | 0.06304 | 4.85721 | 0.11911 | 4.44702 | 0.02588 | 4.23049 | 0.09703 | 4.19897 | 0.03947 | 4.25352 | 0.03884 | 4.34223 | 0.06163 | 4.31811 | 0.03156 | 3.96255 | 0.02783 | 6.48684 | 3.56533
| 11.581 |  | 4.4402 | 0.04436 | 4.24813 | 0.03554 | 4.64741 | 0.06367 | 4.8567 | 0.1202 | 4.44743 | 0.02646 | 4.23365 | 0.09171 | 4.20034 | 0.04137 | 4.25295 | 0.03995 | 4.34188 | 0.06368 | 4.31753 | 0.03252 | 3.96133 | 0.02762 | 6.48474 | 3.56528
| 11.58625 |  | 4.44107 | 0.04333 | 4.24838 | 0.03644 | 4.64848 | 0.06296 | 4.85775 | 0.11862 | 4.44768 | 0.02584 | 4.2368 | 0.08652 | 4.20022 | 0.03889 | 4.25286 | 0.03973 | 4.34184 | 0.06092 | 4.31717 | 0.03124 | 3.96332 | 0.02703 | 6.48477 | 3.56404
| 11.5915 |  | 4.4424 | 0.04558 | 4.25013 | 0.0367 | 4.64928 | 0.06285 | 4.8588 | 0.12015 | 4.44858 | 0.02614 | 4.24113 | 0.08279 | 4.20188 | 0.04122 | 4.25492 | 0.04056 | 4.34506 | 0.06263 | 4.31876 | 0.03233 | 3.96444 | 0.02806 | 6.4862 | 3.56379
| 11.59675 |  | 4.44237 | 0.04325 | 4.25007 | 0.03513 | 4.64945 | 0.06251 | 4.8587 | 0.1197 | 4.4483 | 0.02626 | 4.24383 | 0.07876 | 4.20235 | 0.03965 | 4.25387 | 0.04175 | 4.34339 | 0.06228 | 4.31896 | 0.03212 | 3.96335 | 0.02624 | 6.4859 | 3.56317
| 11.602 |  | 4.44315 | 0.04372 | 4.25081 | 0.03485 | 4.65027 | 0.06261 | 4.85943 | 0.11948 | 4.44841 | 0.02487 | 4.24668 | 0.0762 | 4.20289 | 0.03847 | 4.2544 | 0.04207 | 4.34482 | 0.06007 | 4.31944 | 0.0314 | 3.96469 | 0.02685 | 6.48673 | 3.56082
| 11.60725 |  | 4.44268 | 0.04293 | 4.2514 | 0.0334 | 4.65052 | 0.0612 | 4.85909 | 0.11791 | 4.44879 | 0.02451 | 4.24969 | 0.07229 | 4.20409 | 0.03732 | 4.25342 | 0.04276 | 4.34495 | 0.05931 | 4.31966 | 0.03067 | 3.96567 | 0.02505 | 6.48684 | 3.55784
| 11.6125 |  | 4.44324 | 0.04284 | 4.25144 | 0.03324 | 4.65085 | 0.06134 | 4.85983 | 0.11837 | 4.44896 | 0.02401 | 4.25159 | 0.07056 | 4.20299 | 0.038 | 4.25308 | 0.04451 | 4.34537 | 0.06036 | 4.31969 | 0.03059 | 3.96552 | 0.0253 | 6.48651 | 3.55686
| 11.61775 |  | 4.44354 | 0.04222 | 4.25183 | 0.03372 | 4.65162 | 0.06235 | 4.86031 | 0.11895 | 4.44966 | 0.0252 | 4.25467 | 0.06919 | 4.20502 | 0.03936 | 4.25238 | 0.04513 | 4.34752 | 0.06167 | 4.32028 | 0.03085 | 3.9662 | 0.02585 | 6.48721 | 3.55798
| 11.623 |  | 4.44266 | 0.04173 | 4.25176 | 0.03322 | 4.65107 | 0.06152 | 4.86073 | 0.11851 | 4.4495 | 0.02435 | 4.25697 | 0.06712 | 4.20493 | 0.03793 | 4.25105 | 0.04543 | 4.34685 | 0.05907 | 4.32067 | 0.02984 | 3.96627 | 0.02427 | 6.48604 | 3.55576
| 11.62825 |  | 4.44353 | 0.04115 | 4.25056 | 0.03187 | 4.65102 | 0.06053 | 4.85986 | 0.11799 | 4.44901 | 0.02396 | 4.25777 | 0.0659 | 4.20452 | 0.0378 | 4.24993 | 0.04554 | 4.34717 | 0.05927 | 4.31968 | 0.02981 | 3.96561 | 0.02409 | 6.48486 | 3.55434
| 11.6335 |  | 4.44308 | 0.04084 | 4.24972 | 0.03142 | 4.65127 | 0.06097 | 4.85965 | 0.11777 | 4.44915 | 0.02432 | 4.25956 | 0.06493 | 4.2043 | 0.03735 | 4.2472 | 0.04602 | 4.34704 | 0.05926 | 4.31988 | 0.03006 | 3.96554 | 0.02407 | 6.48403 | 3.55394
| 11.63875 |  | 4.44238 | 0.04283 | 4.2493 | 0.03317 | 4.65059 | 0.06187 | 4.85884 | 0.11847 | 4.44896 | 0.02503 | 4.26151 | 0.06436 | 4.20376 | 0.03829 | 4.24594 | 0.04673 | 4.34788 | 0.06025 | 4.31867 | 0.03105 | 3.966 | 0.02488 | 6.48344 | 3.55213
| 11.644 |  | 4.44165 | 0.04193 | 4.24789 | 0.03206 | 4.64985 | 0.06104 | 4.85813 | 0.1182 | 4.44836 | 0.02461 | 4.26163 | 0.06317 | 4.20296 | 0.03675 | 4.24332 | 0.0455 | 4.34585 | 0.05919 | 4.31877 | 0.03001 | 3.96526 | 0.02329 | 6.4814 | 3.55039
| 11.64925 |  | 4.44129 | 0.03995 | 4.24799 | 0.03182 | 4.64982 | 0.06081 | 4.85814 | 0.11769 | 4.44768 | 0.02437 | 4.26327 | 0.06259 | 4.20361 | 0.03723 | 4.24136 | 0.04424 | 4.34581 | 0.05851 | 4.31779 | 0.02976 | 3.96405 | 0.02342 | 6.48067 | 3.54773
| 11.6545 |  | 4.44101 | 0.04126 | 4.24744 | 0.03184 | 4.64964 | 0.06121 | 4.8582 | 0.11838 | 4.44782 | 0.0244 | 4.26421 | 0.06181 | 4.20416 | 0.03633 | 4.24042 | 0.04295 | 4.34746 | 0.0587 | 4.31822 | 0.03029 | 3.96566 | 0.02393 | 6.48005 | 3.54719
| 11.65975 |  | 4.44243 | 0.03974 | 4.24763 | 0.03172 | 4.64974 | 0.0615 | 4.8585 | 0.11845 | 4.4482 | 0.02417 | 4.26468 | 0.06196 | 4.20415 | 0.03684 | 4.2403 | 0.04241 | 4.34693 | 0.05912 | 4.31759 | 0.03017 | 3.96509 | 0.02348 | 6.47898 | 3.54646
| 11.665 |  | 4.43997 | 0.03878 | 4.24606 | 0.0316 | 4.64839 | 0.06069 | 4.85703 | 0.117 | 4.44684 | 0.02344 | 4.26508 | 0.06085 | 4.20348 | 0.03541 | 4.23833 | 0.03974 | 4.34601 | 0.05682 | 4.31737 | 0.02932 | 3.96327 | 0.0216 | 6.47717 | 3.54372
| 11.67025 |  | 4.44044 | 0.04099 | 4.24533 | 0.03187 | 4.64854 | 0.06061 | 4.85754 | 0.11773 | 4.44707 | 0.02345 | 4.26607 | 0.06029 | 4.20382 | 0.03602 | 4.23819 | 0.0395 | 4.34629 | 0.05869 | 4.31702 | 0.03 | 3.96268 | 0.02344 | 6.47542 | 3.5436
| 11.6755 |  | 4.44078 | 0.03859 | 4.24511 | 0.03137 | 4.64824 | 0.06002 | 4.85717 | 0.11757 | 4.44683 | 0.02317 | 4.26695 | 0.05977 | 4.20357 | 0.03376 | 4.2382 | 0.03793 | 4.3456 | 0.05674 | 4.31707 | 0.02963 | 3.96351 | 0.022 | 6.47528 | 3.54173
| 11.68075 |  | 4.44175 | 0.04128 | 4.24673 | 0.03131 | 4.64805 | 0.06141 | 4.85669 | 0.11859 | 4.44736 | 0.02436 | 4.2677 | 0.05966 | 4.20567 | 0.03633 | 4.23846 | 0.03809 | 4.34662 | 0.05787 | 4.31808 | 0.03056 | 3.96319 | 0.02311 | 6.47465 | 3.5409
| 11.686 |  | 4.44099 | 0.04264 | 4.24454 | 0.03429 | 4.64845 | 0.06213 | 4.85627 | 0.11941 | 4.44674 | 0.02428 | 4.26763 | 0.05999 | 4.20557 | 0.03766 | 4.23856 | 0.03755 | 4.34757 | 0.05985 | 4.31679 | 0.03137 | 3.9637 | 0.02473 | 6.47248 | 3.54019
| 11.69125 |  | 4.44313 | 0.04131 | 4.24549 | 0.03348 | 4.64902 | 0.06192 | 4.85756 | 0.11913 | 4.44809 | 0.02419 | 4.26924 | 0.05895 | 4.20674 | 0.03712 | 4.23952 | 0.03675 | 4.34881 | 0.05735 | 4.31765 | 0.0316 | 3.96472 | 0.02295 | 6.47255 | 3.54055
| 11.6965 |  | 4.44086 | 0.04256 | 4.24422 | 0.03295 | 4.64796 | 0.06207 | 4.85657 | 0.11874 | 4.44666 | 0.02467 | 4.26995 | 0.05951 | 4.2059 | 0.03717 | 4.23914 | 0.03687 | 4.34867 | 0.05891 | 4.31682 | 0.03267 | 3.96365 | 0.02464 | 6.47115 | 3.53807
| 11.70175 |  | 4.43936 | 0.04325 | 4.24257 | 0.03505 | 4.6477 | 0.06311 | 4.85592 | 0.11999 | 4.44562 | 0.02501 | 4.26947 | 0.05977 | 4.20551 | 0.03812 | 4.2387 | 0.03658 | 4.34706 | 0.06008 | 4.316 | 0.03266 | 3.96264 | 0.02438 | 6.4685 | 3.53747
| 11.707 |  | 4.44142 | 0.04159 | 4.2447 | 0.03463 | 4.64792 | 0.06293 | 4.85594 | 0.11955 | 4.44653 | 0.02501 | 4.27132 | 0.05966 | 4.20564 | 0.03718 | 4.23958 | 0.03588 | 4.34785 | 0.05955 | 4.3164 | 0.03309 | 3.9632 | 0.02481 | 6.46979 | 3.53715
| 11.71225 |  | 4.44042 | 0.04358 | 4.24511 | 0.03485 | 4.64859 | 0.06332 | 4.85645 | 0.12021 | 4.44646 | 0.02579 | 4.27209 | 0.06092 | 4.20649 | 0.03793 | 4.23991 | 0.03643 | 4.34723 | 0.06008 | 4.31693 | 0.03447 | 3.96309 | 0.02559 | 6.46812 | 3.53773
| 11.7175 |  | 4.4421 | 0.04371 | 4.24442 | 0.03376 | 4.64925 | 0.06312 | 4.85685 | 0.12037 | 4.44701 | 0.02546 | 4.27312 | 0.06035 | 4.20794 | 0.03818 | 4.24043 | 0.03582 | 4.34883 | 0.06074 | 4.31681 | 0.03469 | 3.96504 | 0.02571 | 6.46796 | 3.53652
| 11.72275 |  | 4.4421 | 0.04217 | 4.24592 | 0.03326 | 4.6483 | 0.06257 | 4.85671 | 0.12021 | 4.44668 | 0.02539 | 4.27376 | 0.05922 | 4.20743 | 0.03748 | 4.24032 | 0.03511 | 4.34999 | 0.05848 | 4.31627 | 0.03462 | 3.96358 | 0.02516 | 6.46746 | 3.53565
| 11.728 |  | 4.44075 | 0.04247 | 4.24453 | 0.03412 | 4.6482 | 0.06305 | 4.85675 | 0.12046 | 4.44662 | 0.02547 | 4.27422 | 0.05943 | 4.20563 | 0.03669 | 4.2397 | 0.03476 | 4.34734 | 0.05999 | 4.31534 | 0.03559 | 3.96289 | 0.02395 | 6.46592 | 3.53294
| 11.73325 |  | 4.44293 | 0.04146 | 4.24624 | 0.03486 | 4.64966 | 0.06358 | 4.85736 | 0.12108 | 4.44747 | 0.02577 | 4.27581 | 0.05962 | 4.20846 | 0.0372 | 4.24156 | 0.0347 | 4.34996 | 0.05964 | 4.31614 | 0.03514 | 3.96519 | 0.0242 | 6.46818 | 3.53415
| 11.7385 |  | 4.44243 | 0.04214 | 4.24679 | 0.03495 | 4.64984 | 0.06315 | 4.85787 | 0.12085 | 4.44778 | 0.02551 | 4.27663 | 0.06 | 4.20796 | 0.03672 | 4.24142 | 0.0347 | 4.35053 | 0.05959 | 4.31598 | 0.03521 | 3.96536 | 0.02421 | 6.46704 | 3.53353
| 11.74375 |  | 4.44295 | 0.04134 | 4.24702 | 0.03325 | 4.65046 | 0.06259 | 4.85792 | 0.11973 | 4.44723 | 0.02546 | 4.27699 | 0.05872 | 4.20992 | 0.03563 | 4.24164 | 0.03347 | 4.35011 | 0.05837 | 4.316 | 0.03386 | 3.96572 | 0.02355 | 6.46751 | 3.53174
| 11.749 |  | 4.44277 | 0.03961 | 4.24696 | 0.03279 | 4.65062 | 0.06222 | 4.8583 | 0.11979 | 4.44813 | 0.02456 | 4.27766 | 0.05886 | 4.20929 | 0.03534 | 4.24153 | 0.03251 | 4.35086 | 0.05756 | 4.31476 | 0.03334 | 3.96502 | 0.02272 | 6.46711 | 3.5301
| 11.75425 |  | 4.44432 | 0.03917 | 4.24889 | 0.0325 | 4.6518 | 0.06141 | 4.85907 | 0.11967 | 4.44825 | 0.02431 | 4.27909 | 0.05831 | 4.21038 | 0.03452 | 4.24245 | 0.03253 | 4.35113 | 0.05748 | 4.31535 | 0.03201 | 3.9664 | 0.02176 | 6.46854 | 3.52921
| 11.7595 |  | 4.44516 | 0.04068 | 4.25023 | 0.03318 | 4.65249 | 0.06157 | 4.85956 | 0.11937 | 4.44893 | 0.02393 | 4.28011 | 0.05823 | 4.21206 | 0.03556 | 4.24308 | 0.03354 | 4.35277 | 0.0584 | 4.31644 | 0.03209 | 3.96671 | 0.02163 | 6.4682 | 3.52813
| 11.76475 |  | 4.44574 | 0.04049 | 4.25042 | 0.03134 | 4.65268 | 0.0617 | 4.86024 | 0.12013 | 4.44906 | 0.02476 | 4.28082 | 0.05872 | 4.2111 | 0.03495 | 4.24338 | 0.03307 | 4.35303 | 0.05791 | 4.31554 | 0.03194 | 3.96823 | 0.02203 | 6.46865 | 3.52856
| 11.77 |  | 4.44613 | 0.04059 | 4.25056 | 0.03163 | 4.65354 | 0.06176 | 4.86099 | 0.11973 | 4.45026 | 0.02455 | 4.28154 | 0.05846 | 4.21199 | 0.03607 | 4.24363 | 0.03265 | 4.3536 | 0.05778 | 4.31627 | 0.03172 | 3.96882 | 0.02227 | 6.46921 | 3.52742
| 11.77525 |  | 4.44635 | 0.04018 | 4.25191 | 0.0317 | 4.65362 | 0.06121 | 4.86141 | 0.11935 | 4.44996 | 0.02451 | 4.28251 | 0.05871 | 4.21275 | 0.03452 | 4.2447 | 0.03307 | 4.35371 | 0.05759 | 4.31663 | 0.03131 | 3.96894 | 0.02218 | 6.46916 | 3.52715
| 11.7805 |  | 4.44513 | 0.04108 | 4.25169 | 0.03292 | 4.65409 | 0.0629 | 4.86103 | 0.1206 | 4.45062 | 0.02515 | 4.28299 | 0.05884 | 4.21302 | 0.03655 | 4.24429 | 0.03381 | 4.35373 | 0.05799 | 4.31701 | 0.0317 | 3.9689 | 0.02265 | 6.46863 | 3.52604
| 11.78575 |  | 4.44574 | 0.03894 | 4.25235 | 0.03038 | 4.65483 | 0.06169 | 4.86173 | 0.11961 | 4.45064 | 0.0245 | 4.28399 | 0.05739 | 4.2127 | 0.03577 | 4.24481 | 0.03278 | 4.35445 | 0.05674 | 4.31688 | 0.03034 | 3.96942 | 0.02095 | 6.46852 | 3.52487
| 11.791 |  | 4.44616 | 0.03938 | 4.25173 | 0.03031 | 4.65473 | 0.06076 | 4.86163 | 0.11943 | 4.45053 | 0.02431 | 4.28371 | 0.05793 | 4.21361 | 0.03378 | 4.24494 | 0.0319 | 4.35307 | 0.05717 | 4.31778 | 0.03076 | 3.96912 | 0.02068 | 6.46846 | 3.5238
| 11.79625 |  | 4.44509 | 0.04026 | 4.25122 | 0.0312 | 4.65409 | 0.06117 | 4.86112 | 0.11944 | 4.45003 | 0.02405 | 4.28378 | 0.0577 | 4.21186 | 0.03586 | 4.24435 | 0.03282 | 4.35412 | 0.05821 | 4.31693 | 0.03005 | 3.96809 | 0.02102 | 6.46703 | 3.52229
| 11.8015 |  | 4.446 | 0.03929 | 4.25112 | 0.0302 | 4.65372 | 0.06123 | 4.86184 | 0.12009 | 4.44981 | 0.02457 | 4.28464 | 0.05769 | 4.21207 | 0.03509 | 4.24411 | 0.03253 | 4.35405 | 0.05841 | 4.31729 | 0.03022 | 3.96819 | 0.02172 | 6.46697 | 3.52233
| 11.80675 |  | 4.44444 | 0.03923 | 4.25054 | 0.02922 | 4.65322 | 0.06045 | 4.86103 | 0.11881 | 4.44942 | 0.02345 | 4.28354 | 0.05742 | 4.21222 | 0.03374 | 4.24378 | 0.03239 | 4.3531 | 0.05677 | 4.31635 | 0.02946 | 3.96694 | 0.02038 | 6.46453 | 3.51851
| 11.812 |  | 4.44427 | 0.03641 | 4.24928 | 0.02754 | 4.65369 | 0.05934 | 4.86048 | 0.1181 | 4.44908 | 0.0225 | 4.28428 | 0.05517 | 4.21112 | 0.03155 | 4.24371 | 0.03092 | 4.3525 | 0.05422 | 4.31647 | 0.0285 | 3.9666 | 0.01817 | 6.46576 | 3.51598
| 11.81725 |  | 4.44443 | 0.03795 | 4.24906 | 0.02777 | 4.65249 | 0.05999 | 4.86013 | 0.11852 | 4.44892 | 0.02283 | 4.28313 | 0.05611 | 4.21144 | 0.03299 | 4.24379 | 0.03121 | 4.35248 | 0.05563 | 4.31597 | 0.0287 | 3.96627 | 0.01906 | 6.46355 | 3.51514
| 11.8225 |  | 4.44283 | 0.03622 | 4.24919 | 0.02736 | 4.65216 | 0.05948 | 4.85948 | 0.11737 | 4.44857 | 0.02189 | 4.28344 | 0.05562 | 4.21086 | 0.03128 | 4.24342 | 0.03091 | 4.35176 | 0.05362 | 4.3151 | 0.02753 | 3.96571 | 0.01573 | 6.46353 | 3.51166
| 11.82775 |  | 4.44203 | 0.03775 | 4.24793 | 0.02755 | 4.65125 | 0.05907 | 4.85956 | 0.11736 | 4.44803 | 0.02228 | 4.28288 | 0.05559 | 4.21062 | 0.02989 | 4.2423 | 0.02976 | 4.35042 | 0.05362 | 4.31415 | 0.02782 | 3.96527 | 0.01761 | 6.46076 | 3.51162
| 11.833 |  | 4.44235 | 0.03832 | 4.24725 | 0.02665 | 4.6513 | 0.05928 | 4.85854 | 0.11758 | 4.44717 | 0.02285 | 4.28302 | 0.05573 | 4.21147 | 0.03192 | 4.24262 | 0.03052 | 4.35144 | 0.05416 | 4.31417 | 0.02832 | 3.96478 | 0.01783 | 6.4592 | 3.50993
| 11.83825 |  | 4.44264 | 0.03661 | 4.24799 | 0.02777 | 4.65166 | 0.05947 | 4.85879 | 0.11831 | 4.44817 | 0.02218 | 4.28346 | 0.05527 | 4.2115 | 0.0321 | 4.24321 | 0.02989 | 4.35115 | 0.05412 | 4.31473 | 0.02749 | 3.96487 | 0.01746 | 6.45954 | 3.51042
| 11.8435 |  | 4.4421 | 0.03735 | 4.24603 | 0.02783 | 4.65075 | 0.06055 | 4.85888 | 0.1189 | 4.44768 | 0.0221 | 4.28352 | 0.05627 | 4.21151 | 0.03327 | 4.24231 | 0.03055 | 4.35065 | 0.05534 | 4.3136 | 0.02789 | 3.9637 | 0.01827 | 6.45797 | 3.50824
| 11.84875 |  | 4.44167 | 0.03769 | 4.24649 | 0.02755 | 4.65032 | 0.06018 | 4.8574 | 0.11853 | 4.44689 | 0.02296 | 4.28357 | 0.05633 | 4.21212 | 0.03238 | 4.24321 | 0.03119 | 4.35146 | 0.05486 | 4.31433 | 0.02789 | 3.96377 | 0.01739 | 6.45683 | 3.50693
| 11.854 |  | 4.443 | 0.03772 | 4.24727 | 0.02844 | 4.65056 | 0.06131 | 4.85758 | 0.11928 | 4.44686 | 0.02249 | 4.28417 | 0.0566 | 4.21329 | 0.03331 | 4.2434 | 0.03089 | 4.35184 | 0.05571 | 4.31405 | 0.0289 | 3.96516 | 0.01882 | 6.45532 | 3.50783
| 11.85925 |  | 4.44212 | 0.03775 | 4.24642 | 0.02872 | 4.64964 | 0.0611 | 4.85713 | 0.11932 | 4.44659 | 0.02284 | 4.28282 | 0.05634 | 4.21202 | 0.03297 | 4.242 | 0.03116 | 4.35063 | 0.05572 | 4.31362 | 0.02886 | 3.96276 | 0.01882 | 6.45541 | 3.50585
| 11.8645 |  | 4.44305 | 0.04069 | 4.24709 | 0.03198 | 4.65008 | 0.06235 | 4.85701 | 0.12095 | 4.44686 | 0.02485 | 4.28315 | 0.05759 | 4.21296 | 0.03636 | 4.24294 | 0.03275 | 4.35136 | 0.05877 | 4.31393 | 0.0305 | 3.9639 | 0.0218 | 6.45469 | 3.50618
| 11.86975 |  | 4.44211 | 0.03879 | 4.24659 | 0.0302 | 4.64986 | 0.06192 | 4.85681 | 0.12032 | 4.44748 | 0.02319 | 4.28429 | 0.05716 | 4.21237 | 0.03397 | 4.24227 | 0.03178 | 4.35246 | 0.05612 | 4.31445 | 0.02956 | 3.96383 | 0.01909 | 6.45376 | 3.50474
| 11.875 |  | 4.44024 | 0.03988 | 4.24455 | 0.03051 | 4.64867 | 0.06235 | 4.85527 | 0.12042 | 4.44578 | 0.02424 | 4.28323 | 0.05727 | 4.21095 | 0.03513 | 4.24207 | 0.03211 | 4.34989 | 0.0577 | 4.31294 | 0.02964 | 3.9622 | 0.02063 | 6.4514 | 3.50266
| 11.88025 |  | 4.44113 | 0.03775 | 4.24567 | 0.02924 | 4.64933 | 0.0612 | 4.85616 | 0.12058 | 4.44607 | 0.02352 | 4.28321 | 0.05644 | 4.21274 | 0.03255 | 4.24151 | 0.03144 | 4.3496 | 0.05581 | 4.31245 | 0.02958 | 3.96284 | 0.01981 | 6.45141 | 3.5017
| 11.8855 |  | 4.44179 | 0.03908 | 4.2451 | 0.03002 | 4.64867 | 0.06266 | 4.85663 | 0.12108 | 4.44611 | 0.02401 | 4.28407 | 0.05757 | 4.21252 | 0.03364 | 4.24181 | 0.03147 | 4.34991 | 0.05656 | 4.31235 | 0.03024 | 3.96199 | 0.02034 | 6.45002 | 3.50086
| 11.89075 |  | 4.44157 | 0.03776 | 4.24542 | 0.02993 | 4.64864 | 0.06223 | 4.85568 | 0.12103 | 4.44632 | 0.02406 | 4.2844 | 0.05785 | 4.21333 | 0.03331 | 4.24138 | 0.032 | 4.3499 | 0.05653 | 4.31303 | 0.03067 | 3.96213 | 0.02079 | 6.44908 | 3.50007
| 11.896 |  | 4.44083 | 0.04022 | 4.24619 | 0.02985 | 4.64914 | 0.06339 | 4.85629 | 0.12185 | 4.44622 | 0.02469 | 4.28511 | 0.05789 | 4.21253 | 0.03443 | 4.24164 | 0.03276 | 4.35123 | 0.05714 | 4.31267 | 0.03056 | 3.96155 | 0.022 | 6.44832 | 3.5007
| 11.90125 |  | 4.44178 | 0.03711 | 4.24592 | 0.02902 | 4.64925 | 0.06125 | 4.85704 | 0.12052 | 4.44645 | 0.02305 | 4.28489 | 0.05623 | 4.21372 | 0.0312 | 4.24165 | 0.03054 | 4.34979 | 0.05596 | 4.31399 | 0.02881 | 3.96202 | 0.01873 | 6.45069 | 3.49851
| 11.9065 |  | 4.44385 | 0.03644 | 4.24839 | 0.02846 | 4.6504 | 0.06212 | 4.85803 | 0.12071 | 4.44775 | 0.02342 | 4.28624 | 0.05667 | 4.21581 | 0.0308 | 4.24302 | 0.0308 | 4.35301 | 0.05473 | 4.31393 | 0.02949 | 3.96481 | 0.01922 | 6.45048 | 3.49737
| 11.91175 |  | 4.44496 | 0.03535 | 4.24881 | 0.02797 | 4.65098 | 0.06139 | 4.85843 | 0.12072 | 4.44788 | 0.02346 | 4.28709 | 0.057 | 4.21638 | 0.03069 | 4.24322 | 0.03116 | 4.35414 | 0.05442 | 4.31476 | 0.02985 | 3.96477 | 0.01783 | 6.45013 | 3.49702
| 11.917 |  | 4.44292 | 0.03725 | 4.2509 | 0.0278 | 4.65115 | 0.06153 | 4.85839 | 0.12066 | 4.44836 | 0.02394 | 4.28784 | 0.05711 | 4.21641 | 0.03211 | 4.24367 | 0.0305 | 4.35558 | 0.05491 | 4.3149 | 0.02942 | 3.96597 | 0.0182 | 6.45168 | 3.49673
| 11.92225 |  | 4.44551 | 0.03737 | 4.25178 | 0.02914 | 4.65261 | 0.06247 | 4.85965 | 0.12216 | 4.44865 | 0.02425 | 4.28814 | 0.05752 | 4.21703 | 0.03324 | 4.24367 | 0.03142 | 4.35398 | 0.057 | 4.31576 | 0.03013 | 3.96712 | 0.0182 | 6.45162 | 3.49766
| 11.9275 |  | 4.44597 | 0.03648 | 4.25322 | 0.0286 | 4.65298 | 0.06193 | 4.86058 | 0.12139 | 4.4498 | 0.02383 | 4.2897 | 0.05664 | 4.21895 | 0.03106 | 4.24407 | 0.03116 | 4.35657 | 0.05517 | 4.31728 | 0.02953 | 3.96765 | 0.01927 | 6.45264 | 3.49686
| 11.93275 |  | 4.44662 | 0.03961 | 4.25177 | 0.02962 | 4.65353 | 0.06268 | 4.86052 | 0.12227 | 4.44949 | 0.02453 | 4.28923 | 0.05749 | 4.21748 | 0.03486 | 4.2444 | 0.03211 | 4.35503 | 0.05741 | 4.31753 | 0.03022 | 3.96691 | 0.02083 | 6.45139 | 3.4962
| 11.938 |  | 4.44688 | 0.03767 | 4.25258 | 0.03015 | 4.65307 | 0.06203 | 4.86094 | 0.12082 | 4.44944 | 0.02395 | 4.28971 | 0.05748 | 4.2184 | 0.03334 | 4.24464 | 0.03142 | 4.35655 | 0.05689 | 4.31686 | 0.02995 | 3.968 | 0.01986 | 6.45155 | 3.49399
| 11.94325 |  | 4.44656 | 0.03746 | 4.25405 | 0.0293 | 4.65436 | 0.06139 | 4.86225 | 0.12118 | 4.45016 | 0.02311 | 4.29112 | 0.05703 | 4.21818 | 0.03349 | 4.24495 | 0.03073 | 4.3574 | 0.05649 | 4.31796 | 0.02959 | 3.96899 | 0.01885 | 6.45372 | 3.49383
| 11.9485 |  | 4.44641 | 0.03827 | 4.25427 | 0.02898 | 4.65427 | 0.06136 | 4.8623 | 0.121 | 4.45084 | 0.02371 | 4.29063 | 0.05708 | 4.21823 | 0.03281 | 4.24515 | 0.03037 | 4.35695 | 0.0569 | 4.31836 | 0.02949 | 3.97017 | 0.01842 | 6.45303 | 3.49334
| 11.95375 |  | 4.44785 | 0.03703 | 4.25559 | 0.02746 | 4.65487 | 0.06126 | 4.86312 | 0.12157 | 4.45087 | 0.02342 | 4.29145 | 0.05674 | 4.21837 | 0.03183 | 4.24594 | 0.03072 | 4.35692 | 0.0558 | 4.31813 | 0.0291 | 3.97029 | 0.0187 | 6.45375 | 3.49293
| 11.959 |  | 4.44809 | 0.03853 | 4.25622 | 0.02802 | 4.65584 | 0.06109 | 4.86334 | 0.12159 | 4.45187 | 0.02351 | 4.29192 | 0.05692 | 4.21955 | 0.03313 | 4.24624 | 0.03146 | 4.35773 | 0.05645 | 4.31906 | 0.0299 | 3.97039 | 0.01872 | 6.45379 | 3.49208
| 11.96425 |  | 4.44639 | 0.03807 | 4.25536 | 0.02783 | 4.65533 | 0.06086 | 4.86298 | 0.12134 | 4.45122 | 0.02332 | 4.2917 | 0.05676 | 4.21925 | 0.03203 | 4.24557 | 0.031 | 4.35714 | 0.0565 | 4.31903 | 0.029 | 3.97055 | 0.01675 | 6.45257 | 3.49049
| 11.9695 |  | 4.44639 | 0.03561 | 4.25464 | 0.02635 | 4.65479 | 0.06021 | 4.86301 | 0.12073 | 4.45134 | 0.02174 | 4.2917 | 0.05588 | 4.21843 | 0.03089 | 4.24572 | 0.03022 | 4.35719 | 0.055 | 4.31852 | 0.02817 | 3.96988 | 0.01607 | 6.45231 | 3.48735
| 11.97475 |  | 4.44824 | 0.03635 | 4.25414 | 0.02672 | 4.6562 | 0.06042 | 4.86316 | 0.12075 | 4.45156 | 0.02254 | 4.29272 | 0.05567 | 4.21938 | 0.0309 | 4.24548 | 0.03 | 4.35881 | 0.05467 | 4.31971 | 0.02838 | 3.97012 | 0.01669 | 6.45113 | 3.48745
| 11.98 |  | 4.44656 | 0.0363 | 4.25525 | 0.02653 | 4.65506 | 0.06005 | 4.86275 | 0.12082 | 4.45063 | 0.02305 | 4.29222 | 0.05612 | 4.22048 | 0.03211 | 4.24512 | 0.03056 | 4.35801 | 0.05648 | 4.31869 | 0.02816 | 3.96931 | 0.01824 | 6.45007 | 3.48567
| 11.98525 |  | 4.44628 | 0.03626 | 4.255 | 0.02536 | 4.65506 | 0.06005 | 4.86405 | 0.12015 | 4.45113 | 0.02215 | 4.29212 | 0.05606 | 4.22017 | 0.03189 | 4.24547 | 0.02969 | 4.35846 | 0.05458 | 4.31838 | 0.028 | 3.96967 | 0.01668 | 6.45094 | 3.48337
| 11.9905 |  | 4.44666 | 0.03647 | 4.25434 | 0.02598 | 4.65468 | 0.05986 | 4.86286 | 0.12033 | 4.44982 | 0.02255 | 4.29211 | 0.0559 | 4.21983 | 0.03004 | 4.24488 | 0.02938 | 4.3568 | 0.05578 | 4.31836 | 0.02723 | 3.96874 | 0.01572 | 6.44847 | 3.48284
| 11.99575 |  | 4.44852 | 0.03701 | 4.25454 | 0.02585 | 4.65518 | 0.05984 | 4.8625 | 0.12003 | 4.45034 | 0.02194 | 4.29218 | 0.0551 | 4.22157 | 0.03027 | 4.24566 | 0.02966 | 4.35821 | 0.05585 | 4.31842 | 0.02714 | 3.97024 | 0.01646 | 6.44918 | 3.4818
| 12.001 |  | 4.44826 | 0.03753 | 4.25488 | 0.02634 | 4.65498 | 0.05985 | 4.86298 | 0.12066 | 4.45045 | 0.02256 | 4.29246 | 0.05579 | 4.22085 | 0.03244 | 4.24562 | 0.03034 | 4.35926 | 0.05595 | 4.3186 | 0.02782 | 3.96985 | 0.01676 | 6.44786 | 3.48062
| 12.00625 |  | 4.4454 | 0.03506 | 4.25177 | 0.02446 | 4.65324 | 0.05963 | 4.86163 | 0.12031 | 4.4496 | 0.02201 | 4.29177 | 0.05524 | 4.21923 | 0.03077 | 4.24428 | 0.0294 | 4.3562 | 0.05424 | 4.3166 | 0.02737 | 3.9679 | 0.01527 | 6.44594 | 3.47824
| 12.0115 |  | 4.44676 | 0.03658 | 4.25251 | 0.02551 | 4.65361 | 0.05969 | 4.86199 | 0.12024 | 4.44962 | 0.02208 | 4.2917 | 0.05495 | 4.22019 | 0.0322 | 4.24513 | 0.02975 | 4.35707 | 0.05572 | 4.3175 | 0.02751 | 3.96969 | 0.01571 | 6.44613 | 3.47745
| 12.01675 |  | 4.44757 | 0.03705 | 4.25276 | 0.02637 | 4.65356 | 0.06045 | 4.86184 | 0.11988 | 4.45004 | 0.02142 | 4.29161 | 0.05524 | 4.22117 | 0.03233 | 4.24504 | 0.02988 | 4.35816 | 0.05733 | 4.31687 | 0.0271 | 3.96903 | 0.01655 | 6.44534 | 3.47565
| 12.022 |  | 4.4482 | 0.03789 | 4.25168 | 0.02619 | 4.65364 | 0.06092 | 4.86149 | 0.12174 | 4.44952 | 0.02284 | 4.29179 | 0.05626 | 4.22086 | 0.03267 | 4.24512 | 0.03024 | 4.35735 | 0.05831 | 4.31704 | 0.0281 | 3.968 | 0.01624 | 6.44459 | 3.47714
| 12.02725 |  | 4.44656 | 0.03805 | 4.25103 | 0.02756 | 4.65222 | 0.06142 | 4.86084 | 0.12147 | 4.4483 | 0.02295 | 4.29111 | 0.05612 | 4.22084 | 0.03299 | 4.24366 | 0.03094 | 4.35598 | 0.05753 | 4.31589 | 0.02826 | 3.96684 | 0.01685 | 6.44168 | 3.47443
| 12.0325 |  | 4.44601 | 0.03739 | 4.24906 | 0.0262 | 4.65188 | 0.06055 | 4.86032 | 0.12156 | 4.44728 | 0.0227 | 4.29061 | 0.05558 | 4.21971 | 0.03201 | 4.2438 | 0.02967 | 4.35539 | 0.05611 | 4.31577 | 0.02782 | 3.96684 | 0.01631 | 6.44129 | 3.47113
| 12.03775 |  | 4.44569 | 0.0387 | 4.25024 | 0.02707 | 4.65176 | 0.0615 | 4.86022 | 0.1227 | 4.44807 | 0.02279 | 4.29059 | 0.05571 | 4.22066 | 0.03273 | 4.24369 | 0.03049 | 4.35547 | 0.05739 | 4.31535 | 0.02882 | 3.96609 | 0.01783 | 6.43858 | 3.47091
| 12.043 |  | 4.44499 | 0.03744 | 4.2493 | 0.027 | 4.65156 | 0.06134 | 4.85987 | 0.12286 | 4.44714 | 0.02253 | 4.2899 | 0.05603 | 4.22004 | 0.03302 | 4.24344 | 0.0305 | 4.35507 | 0.05685 | 4.31472 | 0.02841 | 3.9661 | 0.01676 | 6.43827 | 3.4709
| 12.04825 |  | 4.44497 | 0.03855 | 4.24833 | 0.02879 | 4.65108 | 0.06285 | 4.85848 | 0.12349 | 4.44653 | 0.02426 | 4.29014 | 0.05663 | 4.21982 | 0.03395 | 4.24323 | 0.03119 | 4.35474 | 0.05901 | 4.31398 | 0.02923 | 3.96464 | 0.0182 | 6.4364 | 3.46951
| 12.0535 |  | 4.44377 | 0.03636 | 4.24679 | 0.02733 | 4.65021 | 0.06155 | 4.85801 | 0.12234 | 4.44636 | 0.02331 | 4.28917 | 0.05567 | 4.2196 | 0.03095 | 4.24221 | 0.03029 | 4.35222 | 0.05707 | 4.31358 | 0.02839 | 3.96359 | 0.01658 | 6.43441 | 3.46754
| 12.05875 |  | 4.44542 | 0.03622 | 4.24878 | 0.02601 | 4.65047 | 0.06099 | 4.85826 | 0.12286 | 4.44638 | 0.02284 | 4.29 | 0.05559 | 4.21965 | 0.03068 | 4.24264 | 0.03003 | 4.35332 | 0.05601 | 4.31361 | 0.02815 | 3.96384 | 0.01681 | 6.43325 | 3.46633
| 12.064 |  | 4.44502 | 0.03646 | 4.24981 | 0.02553 | 4.65061 | 0.06114 | 4.85924 | 0.12264 | 4.44693 | 0.02241 | 4.28995 | 0.05551 | 4.22043 | 0.0305 | 4.24331 | 0.02966 | 4.35462 | 0.05534 | 4.31483 | 0.02875 | 3.96422 | 0.01591 | 6.43486 | 3.46521
| 12.06925 |  | 4.44445 | 0.03707 | 4.24871 | 0.02731 | 4.65024 | 0.06167 | 4.85883 | 0.12309 | 4.44693 | 0.02327 | 4.29027 | 0.05593 | 4.22019 | 0.03057 | 4.24321 | 0.03064 | 4.35401 | 0.05532 | 4.31407 | 0.02887 | 3.96508 | 0.01636 | 6.43363 | 3.46479
| 12.0745 |  | 4.44547 | 0.03668 | 4.25101 | 0.02737 | 4.65162 | 0.06191 | 4.85927 | 0.12376 | 4.44755 | 0.02295 | 4.29067 | 0.05641 | 4.22158 | 0.03125 | 4.24385 | 0.03075 | 4.35515 | 0.0546 | 4.31446 | 0.02942 | 3.96611 | 0.01654 | 6.4338 | 3.4656
| 12.07975 |  | 4.4466 | 0.03555 | 4.24956 | 0.02781 | 4.65205 | 0.06205 | 4.85969 | 0.12409 | 4.44803 | 0.02323 | 4.29101 | 0.05658 | 4.22192 | 0.03236 | 4.24411 | 0.03009 | 4.35622 | 0.05555 | 4.31488 | 0.02879 | 3.96599 | 0.01688 | 6.43391 | 3.46447
| 12.085 |  | 4.44737 | 0.03693 | 4.25197 | 0.02742 | 4.65238 | 0.06169 | 4.86014 | 0.12381 | 4.44822 | 0.02305 | 4.29241 | 0.05592 | 4.22421 | 0.03166 | 4.24476 | 0.02998 | 4.35689 | 0.05553 | 4.31561 | 0.02914 | 3.96699 | 0.01722 | 6.43581 | 3.4634
| 12.09025 |  | 4.44657 | 0.03765 | 4.25186 | 0.02852 | 4.65255 | 0.0624 | 4.86049 | 0.1243 | 4.44847 | 0.02312 | 4.29222 | 0.05644 | 4.22337 | 0.03288 | 4.24487 | 0.03044 | 4.35775 | 0.05637 | 4.31588 | 0.03002 | 3.96796 | 0.01833 | 6.43412 | 3.46394
| 12.0955 |  | 4.44735 | 0.03733 | 4.25253 | 0.02786 | 4.6529 | 0.06241 | 4.86099 | 0.12488 | 4.44868 | 0.0236 | 4.2924 | 0.05701 | 4.2223 | 0.03173 | 4.2446 | 0.0311 | 4.35802 | 0.05702 | 4.31611 | 0.02882 | 3.96725 | 0.01823 | 6.43464 | 3.46328
| 12.10075 |  | 4.44699 | 0.03753 | 4.25291 | 0.0284 | 4.65371 | 0.0618 | 4.86193 | 0.12464 | 4.44914 | 0.02332 | 4.29268 | 0.05641 | 4.22352 | 0.03254 | 4.24513 | 0.03034 | 4.3585 | 0.05663 | 4.3164 | 0.02953 | 3.96858 | 0.01707 | 6.43502 | 3.46153
| 12.106 |  | 4.44888 | 0.03839 | 4.25309 | 0.02858 | 4.6539 | 0.06157 | 4.86277 | 0.12526 | 4.44959 | 0.02367 | 4.29297 | 0.05662 | 4.22462 | 0.03231 | 4.24503 | 0.0307 | 4.35757 | 0.05789 | 4.31686 | 0.0292 | 3.96897 | 0.01679 | 6.43417 | 3.46123
| 12.11125 |  | 4.4477 | 0.03689 | 4.25417 | 0.02855 | 4.65442 | 0.06187 | 4.86272 | 0.12413 | 4.44929 | 0.02334 | 4.29351 | 0.0557 | 4.22449 | 0.0315 | 4.24523 | 0.03055 | 4.35788 | 0.05537 | 4.31698 | 0.02878 | 3.9704 | 0.01702 | 6.43397 | 3.46029
| 12.1165 |  | 4.44834 | 0.03848 | 4.25469 | 0.02912 | 4.65546 | 0.06161 | 4.86357 | 0.12549 | 4.45027 | 0.0239 | 4.29489 | 0.05768 | 4.22481 | 0.03229 | 4.24577 | 0.03024 | 4.3591 | 0.05761 | 4.31731 | 0.02921 | 3.97074 | 0.01776 | 6.43498 | 3.4606
| 12.12175 |  | 4.44908 | 0.03771 | 4.25535 | 0.02813 | 4.65588 | 0.06145 | 4.8637 | 0.12591 | 4.4503 | 0.0241 | 4.29478 | 0.05706 | 4.2251 | 0.03278 | 4.24579 | 0.0305 | 4.3598 | 0.05689 | 4.31806 | 0.02942 | 3.97062 | 0.01754 | 6.43466 | 3.46059
| 12.127 |  | 4.44978 | 0.03859 | 4.25681 | 0.02803 | 4.6563 | 0.06184 | 4.86376 | 0.12595 | 4.45052 | 0.02437 | 4.2951 | 0.05755 | 4.22506 | 0.03296 | 4.24576 | 0.03116 | 4.35952 | 0.05715 | 4.3183 | 0.02904 | 3.97068 | 0.01698 | 6.43367 | 3.45909
| 12.13225 |  | 4.44967 | 0.03677 | 4.25724 | 0.02834 | 4.65702 | 0.06171 | 4.86514 | 0.12597 | 4.45161 | 0.02429 | 4.29593 | 0.05655 | 4.22661 | 0.03244 | 4.24678 | 0.03067 | 4.35956 | 0.05702 | 4.31895 | 0.02867 | 3.97181 | 0.01759 | 6.43377 | 3.4578
| 12.1375 |  | 4.44948 | 0.03879 | 4.2571 | 0.0291 | 4.65617 | 0.06172 | 4.86444 | 0.12597 | 4.45086 | 0.02381 | 4.29569 | 0.05696 | 4.22666 | 0.03368 | 4.24579 | 0.03077 | 4.36061 | 0.05634 | 4.31902 | 0.02896 | 3.97077 | 0.01762 | 6.43251 | 3.45812
| 12.14275 |  | 4.44992 | 0.03736 | 4.25732 | 0.02805 | 4.65782 | 0.06146 | 4.86554 | 0.1266 | 4.45148 | 0.02382 | 4.29643 | 0.05715 | 4.22866 | 0.03318 | 4.24666 | 0.03107 | 4.36107 | 0.05646 | 4.3194 | 0.02917 | 3.97191 | 0.01738 | 6.434 | 3.45707
| 12.148 |  | 4.45077 | 0.03675 | 4.25865 | 0.02621 | 4.65846 | 0.06055 | 4.86569 | 0.12624 | 4.45218 | 0.02319 | 4.29738 | 0.05687 | 4.2284 | 0.03128 | 4.24749 | 0.03042 | 4.36166 | 0.05473 | 4.31996 | 0.02831 | 3.97227 | 0.01482 | 6.43337 | 3.45497
| 12.15325 |  | 4.4503 | 0.03665 | 4.25958 | 0.0276 | 4.65754 | 0.0607 | 4.86574 | 0.12568 | 4.45185 | 0.02232 | 4.29645 | 0.05641 | 4.22963 | 0.03282 | 4.24754 | 0.02946 | 4.36088 | 0.05532 | 4.32066 | 0.02786 | 3.97291 | 0.01493 | 6.43393 | 3.45313
| 12.1585 |  | 4.45124 | 0.03713 | 4.25927 | 0.02737 | 4.65825 | 0.06106 | 4.8659 | 0.12631 | 4.45264 | 0.02321 | 4.29707 | 0.05692 | 4.23141 | 0.033 | 4.24769 | 0.03011 | 4.36354 | 0.05651 | 4.32057 | 0.02879 | 3.97407 | 0.01514 | 6.43294 | 3.45301
| 12.16375 |  | 4.45223 | 0.03743 | 4.25905 | 0.02679 | 4.65884 | 0.06024 | 4.86615 | 0.12626 | 4.45306 | 0.02192 | 4.29739 | 0.05614 | 4.23144 | 0.03357 | 4.24739 | 0.0292 | 4.36276 | 0.05449 | 4.32018 | 0.02786 | 3.97383 | 0.01378 | 6.43418 | 3.45164
| 12.169 |  | 4.45129 | 0.03618 | 4.25831 | 0.02737 | 4.65796 | 0.0606 | 4.86526 | 0.12623 | 4.45199 | 0.02263 | 4.29768 | 0.05654 | 4.23195 | 0.03317 | 4.24691 | 0.02917 | 4.36208 | 0.05466 | 4.31983 | 0.02788 | 3.97343 | 0.01535 | 6.43192 | 3.44882
| 12.17425 |  | 4.45177 | 0.03858 | 4.25826 | 0.02887 | 4.6579 | 0.06124 | 4.86502 | 0.1275 | 4.45233 | 0.02308 | 4.2973 | 0.05649 | 4.23348 | 0.03541 | 4.24782 | 0.03044 | 4.36428 | 0.05602 | 4.31922 | 0.02904 | 3.97272 | 0.01648 | 6.43147 | 3.45006
| 12.1795 |  | 4.45114 | 0.03865 | 4.25806 | 0.02821 | 4.6575 | 0.06149 | 4.86515 | 0.12721 | 4.45136 | 0.02301 | 4.29676 | 0.05655 | 4.23368 | 0.03693 | 4.24748 | 0.02996 | 4.36344 | 0.05507 | 4.31904 | 0.02851 | 3.97294 | 0.01599 | 6.4318 | 3.44812
| 12.18475 |  | 4.44974 | 0.03885 | 4.25626 | 0.02834 | 4.65648 | 0.06151 | 4.8635 | 0.12739 | 4.45037 | 0.02316 | 4.2956 | 0.05612 | 4.23161 | 0.03727 | 4.24609 | 0.02996 | 4.36169 | 0.05583 | 4.31796 | 0.02787 | 3.97041 | 0.01526 | 6.42823 | 3.44549
| 12.19 |  | 4.44922 | 0.03917 | 4.25602 | 0.02756 | 4.6567 | 0.06096 | 4.86343 | 0.12678 | 4.45046 | 0.02269 | 4.29564 | 0.05585 | 4.23164 | 0.03691 | 4.24577 | 0.02993 | 4.36157 | 0.05513 | 4.31737 | 0.0281 | 3.97029 | 0.01532 | 6.42722 | 3.44374
| 12.19525 |  | 4.44972 | 0.03895 | 4.25526 | 0.02777 | 4.65568 | 0.06123 | 4.86317 | 0.12758 | 4.45072 | 0.02191 | 4.29574 | 0.05585 | 4.23366 | 0.03936 | 4.24605 | 0.02992 | 4.36224 | 0.05541 | 4.31725 | 0.02816 | 3.96971 | 0.01518 | 6.42587 | 3.44166
| 12.2005 |  | 4.44867 | 0.03575 | 4.25364 | 0.02707 | 4.65558 | 0.06048 | 4.86141 | 0.1263 | 4.44888 | 0.02137 | 4.29451 | 0.05487 | 4.23306 | 0.03814 | 4.24553 | 0.02907 | 4.36077 | 0.05363 | 4.31637 | 0.02696 | 3.96916 | 0.01225 | 6.42481 | 3.43956
| 12.20575 |  | 4.44913 | 0.03735 | 4.25318 | 0.028 | 4.65481 | 0.06074 | 4.86154 | 0.1273 | 4.44956 | 0.02222 | 4.29487 | 0.05547 | 4.23378 | 0.04139 | 4.24572 | 0.0295 | 4.36156 | 0.0546 | 4.31618 | 0.02773 | 3.96855 | 0.01443 | 6.4241 | 3.43888
| 12.211 |  | 4.44878 | 0.03727 | 4.2515 | 0.02837 | 4.65471 | 0.06093 | 4.86086 | 0.12809 | 4.44838 | 0.02208 | 4.2942 | 0.0552 | 4.23268 | 0.04401 | 4.24471 | 0.02957 | 4.36078 | 0.05477 | 4.31578 | 0.02747 | 3.96838 | 0.01447 | 6.4204 | 3.43788
| 12.21625 |  | 4.44762 | 0.03616 | 4.24997 | 0.02829 | 4.6537 | 0.06104 | 4.86008 | 0.1282 | 4.44798 | 0.02205 | 4.29379 | 0.0551 | 4.23256 | 0.04671 | 4.2445 | 0.02951 | 4.36114 | 0.05389 | 4.31509 | 0.02763 | 3.96697 | 0.01409 | 6.41978 | 3.43614
| 12.2215 |  | 4.4492 | 0.03753 | 4.25031 | 0.02958 | 4.65277 | 0.06094 | 4.85954 | 0.12824 | 4.44777 | 0.02222 | 4.29282 | 0.0548 | 4.23 | 0.04902 | 4.24491 | 0.02983 | 4.36113 | 0.05424 | 4.31515 | 0.02735 | 3.96758 | 0.01444 | 6.41742 | 3.43583
| 12.22675 |  | 4.44907 | 0.03714 | 4.24774 | 0.02845 | 4.65269 | 0.06097 | 4.85948 | 0.12824 | 4.44761 | 0.02185 | 4.2935 | 0.05544 | 4.22536 | 0.05175 | 4.24417 | 0.02944 | 4.36089 | 0.05553 | 4.31434 | 0.02797 | 3.96742 | 0.01381 | 6.41735 | 3.43377
| 12.232 |  | 4.4482 | 0.03646 | 4.2478 | 0.02879 | 4.65315 | 0.06085 | 4.85858 | 0.12864 | 4.44744 | 0.02199 | 4.29367 | 0.05458 | 4.22103 | 0.0505 | 4.24428 | 0.02964 | 4.3605 | 0.05491 | 4.31427 | 0.0273 | 3.96638 | 0.01369 | 6.41744 | 3.43216
| 12.23725 |  | 4.44976 | 0.039 | 4.24707 | 0.02987 | 4.65367 | 0.06208 | 4.85897 | 0.13024 | 4.44826 | 0.02352 | 4.29358 | 0.05519 | 4.21791 | 0.05051 | 4.24533 | 0.03003 | 4.36148 | 0.05474 | 4.3145 | 0.02791 | 3.96691 | 0.01506 | 6.41613 | 3.43324
| 12.2425 |  | 4.44937 | 0.03721 | 4.2483 | 0.02795 | 4.65337 | 0.06126 | 4.85934 | 0.13007 | 4.44789 | 0.02295 | 4.29365 | 0.05544 | 4.21517 | 0.04578 | 4.24435 | 0.02923 | 4.36274 | 0.05396 | 4.31427 | 0.02775 | 3.96822 | 0.01464 | 6.41706 | 3.43046
| 12.24775 |  | 4.45032 | 0.03687 | 4.24814 | 0.02855 | 4.65334 | 0.06176 | 4.85913 | 0.12987 | 4.4478 | 0.02294 | 4.29354 | 0.05509 | 4.21446 | 0.04527 | 4.24474 | 0.02973 | 4.36212 | 0.05467 | 4.31527 | 0.02829 | 3.96736 | 0.0158 | 6.41529 | 3.42993
| 12.253 |  | 4.44954 | 0.03793 | 4.24641 | 0.02958 | 4.65417 | 0.0614 | 4.85889 | 0.13034 | 4.44864 | 0.02198 | 4.29424 | 0.05503 | 4.21353 | 0.04149 | 4.24561 | 0.02976 | 4.36283 | 0.05515 | 4.31496 | 0.02779 | 3.96914 | 0.01504 | 6.41633 | 3.42976
| 12.25825 |  | 4.44949 | 0.0409 | 4.24654 | 0.03066 | 4.65411 | 0.06214 | 4.85928 | 0.13185 | 4.44896 | 0.02331 | 4.29417 | 0.05673 | 4.21361 | 0.04168 | 4.24478 | 0.03072 | 4.36293 | 0.05563 | 4.31442 | 0.02912 | 3.96754 | 0.01767 | 6.41526 | 3.43148
| 12.2635 |  | 4.44927 | 0.04244 | 4.24671 | 0.03088 | 4.65333 | 0.06372 | 4.85847 | 0.13293 | 4.44796 | 0.02419 | 4.29447 | 0.05741 | 4.21308 | 0.04029 | 4.24444 | 0.03091 | 4.36102 | 0.05817 | 4.31433 | 0.02954 | 3.96772 | 0.01791 | 6.41371 | 3.43158
| 12.26875 |  | 4.44926 | 0.03868 | 4.24791 | 0.02895 | 4.65398 | 0.06192 | 4.8595 | 0.13217 | 4.44823 | 0.0234 | 4.29447 | 0.05594 | 4.21362 | 0.03644 | 4.2446 | 0.02987 | 4.36235 | 0.05529 | 4.31537 | 0.02787 | 3.96874 | 0.017 | 6.41447 | 3.4296
| 12.274 |  | 4.44949 | 0.04096 | 4.24776 | 0.0305 | 4.65415 | 0.06378 | 4.85928 | 0.1338 | 4.44879 | 0.02423 | 4.29452 | 0.05719 | 4.21429 | 0.03595 | 4.24553 | 0.03098 | 4.36235 | 0.05801 | 4.31526 | 0.03037 | 3.96914 | 0.01789 | 6.41337 | 3.43038
| 12.27925 |  | 4.4501 | 0.04222 | 4.24839 | 0.03087 | 4.6541 | 0.06407 | 4.85891 | 0.13492 | 4.44909 | 0.02415 | 4.29538 | 0.05783 | 4.21517 | 0.03782 | 4.24451 | 0.03163 | 4.36336 | 0.05835 | 4.31608 | 0.03028 | 3.96929 | 0.01931 | 6.41279 | 3.43118
| 12.2845 |  | 4.45042 | 0.04073 | 4.24966 | 0.02974 | 4.65586 | 0.06416 | 4.86058 | 0.13533 | 4.44948 | 0.0248 | 4.29524 | 0.0577 | 4.21635 | 0.03504 | 4.24516 | 0.03184 | 4.36357 | 0.05749 | 4.31562 | 0.03049 | 3.97041 | 0.01873 | 6.41268 | 3.43023
| 12.28975 |  | 4.45011 | 0.04264 | 4.24984 | 0.03031 | 4.65588 | 0.06463 | 4.85939 | 0.13643 | 4.44933 | 0.02493 | 4.29556 | 0.05801 | 4.21628 | 0.03561 | 4.24536 | 0.03158 | 4.36425 | 0.05779 | 4.31629 | 0.03019 | 3.97145 | 0.01862 | 6.41232 | 3.42927
| 12.295 |  | 4.45056 | 0.041 | 4.251 | 0.03032 | 4.6567 | 0.06326 | 4.8611 | 0.13601 | 4.44993 | 0.02421 | 4.29641 | 0.05794 | 4.2178 | 0.03393 | 4.24614 | 0.03146 | 4.36483 | 0.05579 | 4.31676 | 0.0299 | 3.97239 | 0.01859 | 6.4133 | 3.42828
| 12.30025 |  | 4.4516 | 0.04191 | 4.2522 | 0.03002 | 4.65725 | 0.06392 | 4.86143 | 0.13692 | 4.45105 | 0.02492 | 4.29693 | 0.05861 | 4.21737 | 0.035 | 4.24689 | 0.0313 | 4.36482 | 0.0569 | 4.31757 | 0.03063 | 3.97339 | 0.01969 | 6.41238 | 3.42821
| 12.3055 |  | 4.45115 | 0.04171 | 4.25261 | 0.02778 | 4.65758 | 0.06229 | 4.86152 | 0.13638 | 4.45053 | 0.02437 | 4.29641 | 0.05799 | 4.21956 | 0.03343 | 4.24693 | 0.03107 | 4.36459 | 0.05521 | 4.31788 | 0.02935 | 3.97352 | 0.01735 | 6.41392 | 3.42772
| 12.31075 |  | 4.45241 | 0.04336 | 4.25297 | 0.03019 | 4.65949 | 0.06358 | 4.86187 | 0.13738 | 4.45233 | 0.02453 | 4.2979 | 0.05884 | 4.22168 | 0.03442 | 4.24667 | 0.03148 | 4.3674 | 0.05785 | 4.31871 | 0.02995 | 3.97493 | 0.01869 | 6.41416 | 3.4285
| 12.316 |  | 4.45376 | 0.04405 | 4.25566 | 0.03126 | 4.66007 | 0.06353 | 4.86265 | 0.13713 | 4.45277 | 0.02353 | 4.299 | 0.05783 | 4.22227 | 0.03334 | 4.24752 | 0.03171 | 4.36853 | 0.05634 | 4.32005 | 0.02968 | 3.97618 | 0.01886 | 6.41427 | 3.42715
| 12.32125 |  | 4.44986 | 0.04329 | 4.25387 | 0.02999 | 4.65995 | 0.06347 | 4.86243 | 0.13768 | 4.45225 | 0.02461 | 4.29862 | 0.05809 | 4.22109 | 0.0336 | 4.24731 | 0.03159 | 4.36631 | 0.0586 | 4.31967 | 0.02997 | 3.97459 | 0.01776 | 6.41491 | 3.42701
| 12.3265 |  | 4.45222 | 0.04499 | 4.25573 | 0.03054 | 4.6611 | 0.06356 | 4.86299 | 0.13875 | 4.45368 | 0.02437 | 4.29904 | 0.05855 | 4.2224 | 0.03495 | 4.24844 | 0.03158 | 4.36951 | 0.05797 | 4.32008 | 0.03071 | 3.97729 | 0.01882 | 6.4135 | 3.42597
| 12.33175 |  | 4.45087 | 0.04418 | 4.25601 | 0.0301 | 4.66056 | 0.06395 | 4.86133 | 0.13842 | 4.45374 | 0.02447 | 4.29896 | 0.05868 | 4.22272 | 0.03518 | 4.24789 | 0.03171 | 4.36845 | 0.05745 | 4.31991 | 0.02979 | 3.97553 | 0.01848 | 6.41372 | 3.4248
| 12.337 |  | 4.45209 | 0.04365 | 4.25762 | 0.03122 | 4.66159 | 0.06424 | 4.86325 | 0.13925 | 4.45441 | 0.02504 | 4.29965 | 0.05839 | 4.22364 | 0.03532 | 4.24915 | 0.03151 | 4.3705 | 0.05844 | 4.32117 | 0.03018 | 3.97784 | 0.01864 | 6.41461 | 3.42481
| 12.34225 |  | 4.45107 | 0.04313 | 4.25642 | 0.03054 | 4.66154 | 0.06399 | 4.86186 | 0.14035 | 4.45396 | 0.02503 | 4.29957 | 0.05869 | 4.22501 | 0.03561 | 4.24885 | 0.03235 | 4.37018 | 0.05935 | 4.32093 | 0.03034 | 3.9772 | 0.01876 | 6.41299 | 3.42283
| 12.3475 |  | 4.45101 | 0.04295 | 4.25832 | 0.02828 | 4.66186 | 0.0638 | 4.86146 | 0.13994 | 4.45361 | 0.02491 | 4.30016 | 0.05803 | 4.22577 | 0.03359 | 4.24909 | 0.03131 | 4.37115 | 0.05697 | 4.32157 | 0.0297 | 3.97802 | 0.01796 | 6.41286 | 3.42256
| 12.35275 |  | 4.45109 | 0.04204 | 4.25708 | 0.02938 | 4.66136 | 0.06424 | 4.8601 | 0.14081 | 4.45306 | 0.02444 | 4.29953 | 0.05852 | 4.22431 | 0.03371 | 4.24842 | 0.03246 | 4.37016 | 0.05803 | 4.32073 | 0.0305 | 3.97739 | 0.01759 | 6.41104 | 3.42107
| 12.358 |  | 4.45111 | 0.04236 | 4.25612 | 0.02903 | 4.66129 | 0.06412 | 4.85976 | 0.14079 | 4.45308 | 0.02416 | 4.29916 | 0.05813 | 4.22449 | 0.03539 | 4.24815 | 0.03161 | 4.37044 | 0.05656 | 4.31982 | 0.02922 | 3.97568 | 0.01678 | 6.41059 | 3.41797
| 12.36325 |  | 4.45134 | 0.04179 | 4.25539 | 0.02834 | 4.6614 | 0.06372 | 4.85868 | 0.1406 | 4.45279 | 0.0239 | 4.29942 | 0.05751 | 4.22497 | 0.03462 | 4.24806 | 0.03102 | 4.37026 | 0.05702 | 4.3203 | 0.02965 | 3.97665 | 0.01666 | 6.40961 | 3.41644
| 12.3685 |  | 4.45118 | 0.04024 | 4.25504 | 0.0276 | 4.66003 | 0.06256 | 4.85668 | 0.14045 | 4.4537 | 0.02369 | 4.29929 | 0.05699 | 4.22529 | 0.03309 | 4.24813 | 0.03115 | 4.37079 | 0.05549 | 4.31968 | 0.02928 | 3.97621 | 0.01686 | 6.40849 | 3.41505
| 12.37375 |  | 4.45179 | 0.04045 | 4.25423 | 0.02794 | 4.66073 | 0.06297 | 4.85576 | 0.14069 | 4.45265 | 0.02343 | 4.29832 | 0.05705 | 4.22538 | 0.03277 | 4.24798 | 0.03119 | 4.36989 | 0.05619 | 4.31928 | 0.02838 | 3.97526 | 0.01534 | 6.4075 | 3.41387
| 12.379 |  | 4.45098 | 0.03951 | 4.25334 | 0.0282 | 4.65948 | 0.06288 | 4.85432 | 0.14051 | 4.45178 | 0.0235 | 4.29768 | 0.05688 | 4.22441 | 0.03227 | 4.24711 | 0.03122 | 4.36899 | 0.05605 | 4.31821 | 0.02877 | 3.97434 | 0.01525 | 6.40508 | 3.41093
| 12.38425 |  | 4.45003 | 0.04 | 4.25184 | 0.02659 | 4.65913 | 0.06264 | 4.85244 | 0.13973 | 4.45054 | 0.02259 | 4.29804 | 0.05624 | 4.22436 | 0.03228 | 4.24692 | 0.02998 | 4.36855 | 0.05481 | 4.31737 | 0.02834 | 3.97284 | 0.01494 | 6.40323 | 3.40855
| 12.3895 |  | 4.45128 | 0.03853 | 4.25287 | 0.0264 | 4.65866 | 0.06252 | 4.85212 | 0.14047 | 4.45129 | 0.02247 | 4.29801 | 0.05625 | 4.22639 | 0.03217 | 4.24703 | 0.03044 | 4.36971 | 0.0543 | 4.31801 | 0.02782 | 3.97446 | 0.01476 | 6.40329 | 3.40721
| 12.39475 |  | 4.45225 | 0.03915 | 4.2525 | 0.02668 | 4.65892 | 0.06251 | 4.8503 | 0.13966 | 4.45112 | 0.02214 | 4.29705 | 0.05551 | 4.2263 | 0.03193 | 4.24709 | 0.02985 | 4.37007 | 0.05453 | 4.31659 | 0.02748 | 3.97363 | 0.01329 | 6.40246 | 3.40499
| 12.4 |  | 4.45096 | 0.03894 | 4.25045 | 0.02669 | 4.65823 | 0.06334 | 4.84855 | 0.14029 | 4.45032 | 0.02282 | 4.29668 | 0.0555 | 4.22535 | 0.03263 | 4.2469 | 0.03044 | 4.36864 | 0.05626 | 4.31623 | 0.02766 | 3.97234 | 0.0155 | 6.40012 | 3.40542

## RT_XC09105,106,230 (post)
| QINETIQ/22/01666 | [7 empty] | 2022-04-12
STAAR Measurement Facility
(RFlabs@QinetiQ.com)
Room 1146, A7 Building, QinetiQ Ltd. Ively Road, Farnborough, Hants. GU14 0LX, Tel: 01252 393073
Waveguide Permittivity and Permeability Results for Sample XC09105-06, XC09230
Sample number: | XC09105-06, XC09230
Sample description: | XC09105: Fe2O3, XC09106: SiC, XC09230: CB
Sample dimensions: | Sample ID | Thickness after thermal cycle /mm
| XC09105 | 3.4638 | ± | 0.04056107
| XC09106 | 3.4832 | ± | 0.01423728
| XC09230 | 3.309 | ± | 0.02718455
Measurement description: | The QinetiQ room temperature waveguide system was used to measure the intrinsic properties of samples placed within the waveguide subsequent to separate measurements having been conducted at elevated temperatures (up to 950 C). Effective Relative Permittivity (ε = ε' - jε") is shown below, and represents the mean of the Permittivity calculated using the scattering parameters S11&S21 and S22&S12, where Permeability is set to (μ = 1 - j0). This extraction assumed that the material completely filled the waveguide, and that the material thickness was as indicated in the table above (measured value taken after the thermal cycle).
Tests undertaken by: | Natasha Parry
Measurement Comments | The significant increase in the thickness of sample XC09105 is likely due to the sample delaminating during thermal testing.
| Frequency /GHz |  | XC09105 |  | XC09106 |  | XC09230
|  |  | ε' | ε" | ε' | ε" | ε' | ε"
| 8.2 |  | 4.32982 | -0.00396329 | 4.78259 | 0.0696 | 6.59379 | 3.6673
| 8.20525 |  | 4.33139 | -0.00277361 | 4.78191 | 0.07125 | 6.59274 | 3.67029
| 8.2105 |  | 4.3313 | -0.0036193 | 4.78162 | 0.0694 | 6.59248 | 3.66561
| 8.21575 |  | 4.33143 | -0.00162539 | 4.78285 | 0.07129 | 6.59166 | 3.66597
| 8.221 |  | 4.33119 | -0.00287782 | 4.78188 | 0.07076 | 6.59135 | 3.66505
| 8.22625 |  | 4.33014 | -0.00331382 | 4.78215 | 0.06986 | 6.58896 | 3.66067
| 8.2315 |  | 4.33004 | -0.000804399 | 4.78229 | 0.07247 | 6.58545 | 3.66387
| 8.23675 |  | 4.3316 | -0.00102944 | 4.78404 | 0.07059 | 6.58511 | 3.66227
| 8.242 |  | 4.33042 | -0.000828544 | 4.78322 | 0.07166 | 6.58231 | 3.65951
| 8.24725 |  | 4.33119 | -0.00136435 | 4.78422 | 0.07111 | 6.58384 | 3.65903
| 8.2525 |  | 4.33108 | -0.000478569 | 4.78292 | 0.07279 | 6.58193 | 3.65773
| 8.25775 |  | 4.33229 | 0.00116484 | 4.78635 | 0.07401 | 6.58217 | 3.66149
| 8.263 |  | 4.33065 | -0.000228751 | 4.78527 | 0.0737 | 6.58028 | 3.65678
| 8.26825 |  | 4.3325 | -0.00114784 | 4.78554 | 0.07223 | 6.58163 | 3.6551
| 8.2735 |  | 4.33246 | 0.000306547 | 4.78497 | 0.07452 | 6.5787 | 3.65263
| 8.27875 |  | 4.33339 | -0.000950882 | 4.78767 | 0.07342 | 6.58166 | 3.65483
| 8.284 |  | 4.33428 | 0.000620215 | 4.7877 | 0.073 | 6.57896 | 3.65158
| 8.28925 |  | 4.33343 | 0.000378006 | 4.7865 | 0.07394 | 6.57768 | 3.65031
| 8.2945 |  | 4.33432 | 0.000790638 | 4.78821 | 0.07334 | 6.57762 | 3.65147
| 8.29975 |  | 4.3341 | -0.00067479 | 4.78686 | 0.07355 | 6.57503 | 3.64542
| 8.305 |  | 4.33455 | -0.000479559 | 4.78849 | 0.07137 | 6.57722 | 3.64537
| 8.31025 |  | 4.33441 | -0.000979213 | 4.78921 | 0.07202 | 6.57802 | 3.64421
| 8.3155 |  | 4.33291 | -0.000993963 | 4.78674 | 0.07213 | 6.57323 | 3.64092
| 8.32075 |  | 4.3354 | -0.00104572 | 4.78887 | 0.07166 | 6.57569 | 3.64107
| 8.326 |  | 4.33538 | -0.00207472 | 4.78917 | 0.0704 | 6.57519 | 3.638
| 8.33125 |  | 4.33494 | -0.0021921 | 4.78875 | 0.07001 | 6.57626 | 3.63569
| 8.3365 |  | 4.33652 | -0.00214618 | 4.79153 | 0.07076 | 6.58017 | 3.63652
| 8.34175 |  | 4.33607 | -0.00195422 | 4.78998 | 0.07043 | 6.57505 | 3.63418
| 8.347 |  | 4.33514 | -0.00232566 | 4.78931 | 0.07051 | 6.57177 | 3.63056
| 8.35225 |  | 4.33521 | -0.002139 | 4.7892 | 0.07101 | 6.57174 | 3.63237
| 8.3575 |  | 4.33566 | -0.00227859 | 4.79045 | 0.07093 | 6.57065 | 3.62722
| 8.36275 |  | 4.33637 | -0.00155353 | 4.79002 | 0.07104 | 6.57175 | 3.62641
| 8.368 |  | 4.33558 | -0.00174126 | 4.78864 | 0.07214 | 6.56654 | 3.62624
| 8.37325 |  | 4.33556 | -0.00217306 | 4.79006 | 0.07153 | 6.56919 | 3.62542
| 8.3785 |  | 4.33527 | -0.00153064 | 4.78961 | 0.07248 | 6.56656 | 3.62413
| 8.38375 |  | 4.33497 | -0.00183097 | 4.78959 | 0.07169 | 6.56556 | 3.6213
| 8.389 |  | 4.33515 | -0.0029417 | 4.79049 | 0.07029 | 6.56646 | 3.61947
| 8.39425 |  | 4.33504 | -0.00153614 | 4.78918 | 0.07207 | 6.56502 | 3.61973
| 8.3995 |  | 4.33449 | -0.00181316 | 4.7906 | 0.07164 | 6.56206 | 3.61917
| 8.40475 |  | 4.33471 | -0.00181015 | 4.78967 | 0.07264 | 6.56101 | 3.61765
| 8.41 |  | 4.33495 | 5.11375e-05 | 4.79104 | 0.07227 | 6.55916 | 3.61812
| 8.41525 |  | 4.33519 | -0.000988927 | 4.79112 | 0.07299 | 6.56046 | 3.61426
| 8.4205 |  | 4.33691 | 0.000160079 | 4.79286 | 0.07374 | 6.55905 | 3.61512
| 8.42575 |  | 4.3356 | 0.00083599 | 4.79088 | 0.07398 | 6.55562 | 3.61414
| 8.431 |  | 4.33447 | -0.000740464 | 4.7912 | 0.07426 | 6.55442 | 3.6119
| 8.43625 |  | 4.33677 | 0.00132599 | 4.79255 | 0.07625 | 6.55439 | 3.61518
| 8.4415 |  | 4.33576 | 0.000993174 | 4.79235 | 0.07462 | 6.55311 | 3.61122
| 8.44675 |  | 4.33521 | 0.0015598 | 4.79229 | 0.07536 | 6.55208 | 3.61076
| 8.452 |  | 4.33608 | -5.39896e-05 | 4.79298 | 0.07396 | 6.55262 | 3.60604
| 8.45725 |  | 4.33518 | 0.000184385 | 4.79218 | 0.07581 | 6.55048 | 3.6051
| 8.4625 |  | 4.33673 | -0.000724334 | 4.79375 | 0.07414 | 6.55124 | 3.60439
| 8.46775 |  | 4.33694 | 0.00106159 | 4.79398 | 0.0753 | 6.55091 | 3.60532
| 8.473 |  | 4.33758 | 0.000620015 | 4.79396 | 0.0744 | 6.55045 | 3.60387
| 8.47825 |  | 4.33746 | 0.000101709 | 4.79426 | 0.07425 | 6.55095 | 3.60177
| 8.4835 |  | 4.3373 | -0.000686946 | 4.7938 | 0.07426 | 6.54788 | 3.59891
| 8.48875 |  | 4.33787 | -0.00130143 | 4.79641 | 0.07216 | 6.54901 | 3.59765
| 8.494 |  | 4.33728 | 0.000381505 | 4.79526 | 0.07522 | 6.5485 | 3.59671
| 8.49925 |  | 4.3376 | -0.00085209 | 4.79633 | 0.07555 | 6.54774 | 3.59551
| 8.5045 |  | 4.33719 | -0.0017753 | 4.79552 | 0.07323 | 6.5469 | 3.59271
| 8.50975 |  | 4.33827 | -0.00121924 | 4.79623 | 0.0731 | 6.54731 | 3.59283
| 8.515 |  | 4.33637 | -0.00116623 | 4.79469 | 0.07405 | 6.54378 | 3.58963
| 8.52025 |  | 4.33624 | -0.00237608 | 4.79521 | 0.07171 | 6.54427 | 3.58757
| 8.5255 |  | 4.33684 | -0.00188993 | 4.79545 | 0.0738 | 6.54373 | 3.58707
| 8.53075 |  | 4.33555 | -0.00150657 | 4.79464 | 0.07412 | 6.53963 | 3.58578
| 8.536 |  | 4.33598 | -0.00186709 | 4.79497 | 0.07318 | 6.54071 | 3.58391
| 8.54125 |  | 4.33582 | -0.00242663 | 4.79468 | 0.07233 | 6.54039 | 3.58114
| 8.5465 |  | 4.33471 | -0.0024766 | 4.79404 | 0.0738 | 6.53786 | 3.57934
| 8.55175 |  | 4.33718 | -0.000768627 | 4.79503 | 0.07421 | 6.53628 | 3.58221
| 8.557 |  | 4.33545 | -0.002154 | 4.79514 | 0.07243 | 6.5362 | 3.57778
| 8.56225 |  | 4.33453 | -0.00197888 | 4.79347 | 0.07351 | 6.53455 | 3.57641
| 8.5675 |  | 4.33418 | -0.000424356 | 4.7943 | 0.07443 | 6.5323 | 3.57617
| 8.57275 |  | 4.33512 | -0.00141212 | 4.79407 | 0.07388 | 6.53183 | 3.5738
| 8.578 |  | 4.33476 | -0.000510149 | 4.79506 | 0.07484 | 6.53069 | 3.57502
| 8.58325 |  | 4.33511 | -0.00107129 | 4.79493 | 0.07375 | 6.53123 | 3.57319
| 8.5885 |  | 4.33484 | 0.000725042 | 4.79481 | 0.0753 | 6.52974 | 3.57329
| 8.59375 |  | 4.33421 | 0.000752438 | 4.79367 | 0.07678 | 6.52529 | 3.57116
| 8.599 |  | 4.33444 | 0.00157944 | 4.79468 | 0.07694 | 6.5249 | 3.57282
| 8.60425 |  | 4.3345 | 0.00160447 | 4.79481 | 0.07707 | 6.52588 | 3.57068
| 8.6095 |  | 4.33409 | 0.000721184 | 4.79616 | 0.07693 | 6.52463 | 3.56851
| 8.61475 |  | 4.33504 | 0.00163973 | 4.79625 | 0.07736 | 6.5233 | 3.56969
| 8.62 |  | 4.33407 | 0.000168181 | 4.79505 | 0.0758 | 6.52301 | 3.56529
| 8.62525 |  | 4.33483 | 0.00315163 | 4.79656 | 0.07751 | 6.52175 | 3.56722
| 8.6305 |  | 4.33344 | 0.00189953 | 4.79484 | 0.0767 | 6.51859 | 3.56196
| 8.63575 |  | 4.33579 | 0.00139601 | 4.79683 | 0.07726 | 6.52124 | 3.56608
| 8.641 |  | 4.33716 | 0.00195465 | 4.79741 | 0.07695 | 6.52254 | 3.56499
| 8.64625 |  | 4.33668 | 0.00139782 | 4.79834 | 0.07741 | 6.52108 | 3.56113
| 8.6515 |  | 4.33667 | 0.00276314 | 4.79793 | 0.07879 | 6.51983 | 3.5627
| 8.65675 |  | 4.33687 | 0.00119378 | 4.79809 | 0.07768 | 6.52224 | 3.56105
| 8.662 |  | 4.3376 | 0.00167874 | 4.79938 | 0.07706 | 6.52169 | 3.55896
| 8.66725 |  | 4.33791 | 0.00137352 | 4.79909 | 0.07722 | 6.51991 | 3.55798
| 8.6725 |  | 4.33748 | 5.93649e-05 | 4.7986 | 0.07569 | 6.51877 | 3.55222
| 8.67775 |  | 4.33736 | 0.00115759 | 4.79948 | 0.07701 | 6.51788 | 3.55448
| 8.683 |  | 4.33705 | 0.00154422 | 4.79787 | 0.07825 | 6.51594 | 3.55274
| 8.68825 |  | 4.33697 | 0.00137119 | 4.79724 | 0.07704 | 6.51565 | 3.54942
| 8.6935 |  | 4.33662 | 0.000598804 | 4.79807 | 0.07629 | 6.51537 | 3.54779
| 8.69875 |  | 4.33687 | -0.000439337 | 4.7981 | 0.07599 | 6.51543 | 3.54467
| 8.704 |  | 4.33729 | -0.000735276 | 4.79813 | 0.07656 | 6.51666 | 3.54557
| 8.70925 |  | 4.33689 | -0.0010232 | 4.79826 | 0.07554 | 6.51633 | 3.54217
| 8.7145 |  | 4.33641 | -0.00123116 | 4.79852 | 0.07573 | 6.51308 | 3.5408
| 8.71975 |  | 4.33664 | -0.000715001 | 4.79874 | 0.07662 | 6.51349 | 3.53836
| 8.725 |  | 4.33691 | -0.00093584 | 4.79833 | 0.07569 | 6.51292 | 3.53753
| 8.73025 |  | 4.33742 | -0.00077742 | 4.79949 | 0.07589 | 6.51364 | 3.53763
| 8.7355 |  | 4.33718 | 0.000266786 | 4.79912 | 0.07765 | 6.51104 | 3.53778
| 8.74075 |  | 4.33678 | 0.000148214 | 4.80003 | 0.07666 | 6.5112 | 3.53548
| 8.746 |  | 4.33655 | 0.00021366 | 4.79874 | 0.07731 | 6.50985 | 3.53361
| 8.75125 |  | 4.33607 | 0.000979872 | 4.79922 | 0.07898 | 6.50412 | 3.53494
| 8.7565 |  | 4.33574 | 0.00116604 | 4.79808 | 0.07845 | 6.50183 | 3.53328
| 8.76175 |  | 4.33563 | 0.00171685 | 4.79861 | 0.07997 | 6.50202 | 3.53061
| 8.767 |  | 4.33585 | 0.000899486 | 4.79889 | 0.0791 | 6.50255 | 3.52993
| 8.77225 |  | 4.33423 | 0.00206308 | 4.79845 | 0.0801 | 6.49908 | 3.52695
| 8.7775 |  | 4.33555 | 0.00234751 | 4.79921 | 0.08017 | 6.49968 | 3.52834
| 8.78275 |  | 4.3351 | 0.00301263 | 4.79932 | 0.08082 | 6.49871 | 3.52691
| 8.788 |  | 4.33566 | 0.00263283 | 4.80026 | 0.0814 | 6.49893 | 3.52496
| 8.79325 |  | 4.33435 | 0.00279729 | 4.79891 | 0.08139 | 6.49737 | 3.52166
| 8.7985 |  | 4.33525 | 0.00286568 | 4.80029 | 0.08096 | 6.49678 | 3.52204
| 8.80375 |  | 4.33555 | 0.00166242 | 4.80012 | 0.08004 | 6.49644 | 3.51937
| 8.809 |  | 4.33585 | 0.00245319 | 4.80103 | 0.08147 | 6.49428 | 3.52046
| 8.81425 |  | 4.33724 | 0.00240166 | 4.80155 | 0.08176 | 6.49657 | 3.51798
| 8.8195 |  | 4.33692 | 0.00231692 | 4.80244 | 0.08157 | 6.49634 | 3.51753
| 8.82475 |  | 4.33696 | 0.00274698 | 4.80322 | 0.08141 | 6.49527 | 3.51537
| 8.83 |  | 4.33696 | 0.00279025 | 4.80313 | 0.08192 | 6.49604 | 3.51443
| 8.83525 |  | 4.33733 | 0.00134075 | 4.80317 | 0.08224 | 6.49452 | 3.51117
| 8.8405 |  | 4.33784 | 0.00154433 | 4.80386 | 0.08073 | 6.49401 | 3.5102
| 8.84575 |  | 4.33648 | 0.000922255 | 4.80384 | 0.08131 | 6.49299 | 3.50736
| 8.851 |  | 4.33646 | 0.00150781 | 4.80297 | 0.08241 | 6.49045 | 3.50789
| 8.85625 |  | 4.33698 | 0.00100203 | 4.80329 | 0.08183 | 6.48988 | 3.50552
| 8.8615 |  | 4.33661 | -0.000416868 | 4.8031 | 0.07998 | 6.49066 | 3.50171
| 8.86675 |  | 4.33611 | 0.000756923 | 4.80304 | 0.08121 | 6.48835 | 3.50162
| 8.872 |  | 4.33575 | 0.000410967 | 4.80388 | 0.08119 | 6.48659 | 3.49933
| 8.87725 |  | 4.33562 | 0.000638722 | 4.80312 | 0.08152 | 6.48612 | 3.4987
| 8.8825 |  | 4.33562 | 4.23461e-05 | 4.80357 | 0.08163 | 6.4864 | 3.49522
| 8.88775 |  | 4.33598 | -0.000428802 | 4.80524 | 0.0814 | 6.48687 | 3.49424
| 8.893 |  | 4.33548 | -0.00092708 | 4.80463 | 0.08137 | 6.48524 | 3.49163
| 8.89825 |  | 4.3356 | 0.000537014 | 4.80497 | 0.08262 | 6.48441 | 3.4924
| 8.9035 |  | 4.33597 | -3.18983e-05 | 4.80567 | 0.08296 | 6.48194 | 3.49172
| 8.90875 |  | 4.33524 | 0.00102116 | 4.80471 | 0.08414 | 6.48107 | 3.48867
| 8.914 |  | 4.33504 | 0.000554932 | 4.80632 | 0.08472 | 6.4797 | 3.48835
| 8.91925 |  | 4.33399 | 0.00164101 | 4.80523 | 0.08555 | 6.47727 | 3.48748
| 8.9245 |  | 4.33352 | 0.0014928 | 4.80418 | 0.08487 | 6.47379 | 3.4841
| 8.92975 |  | 4.33363 | 0.00163822 | 4.80532 | 0.08676 | 6.47423 | 3.48409
| 8.935 |  | 4.33257 | 0.00268902 | 4.80414 | 0.08712 | 6.47222 | 3.4821
| 8.94025 |  | 4.33341 | 0.00139807 | 4.80473 | 0.08699 | 6.47173 | 3.47974
| 8.9455 |  | 4.333 | 0.00348609 | 4.80504 | 0.08972 | 6.46962 | 3.48151
| 8.95075 |  | 4.33276 | 0.00215957 | 4.80607 | 0.08917 | 6.47058 | 3.47875
| 8.956 |  | 4.33403 | 0.00299421 | 4.80639 | 0.09111 | 6.46925 | 3.47986
| 8.96125 |  | 4.33369 | 0.00208547 | 4.80762 | 0.09136 | 6.46872 | 3.47828
| 8.9665 |  | 4.33422 | 0.00261567 | 4.80844 | 0.0924 | 6.46934 | 3.4775
| 8.97175 |  | 4.33358 | 0.00301126 | 4.8083 | 0.09339 | 6.46699 | 3.47762
| 8.977 |  | 4.33438 | 0.00343766 | 4.81006 | 0.09332 | 6.46834 | 3.47491
| 8.98225 |  | 4.33474 | 0.00379277 | 4.81013 | 0.09519 | 6.46593 | 3.47519
| 8.9875 |  | 4.33468 | 0.00286705 | 4.81116 | 0.09636 | 6.46587 | 3.47366
| 8.99275 |  | 4.33448 | 0.00322482 | 4.81119 | 0.09873 | 6.4641 | 3.47376
| 8.998 |  | 4.33514 | 0.00403526 | 4.81167 | 0.0989 | 6.46289 | 3.47247
| 9.00325 |  | 4.33394 | 0.00311715 | 4.81067 | 0.09958 | 6.46242 | 3.46947
| 9.0085 |  | 4.33398 | 0.00409925 | 4.81189 | 0.10093 | 6.4622 | 3.46851
| 9.01375 |  | 4.33422 | 0.00198035 | 4.81234 | 0.10136 | 6.46171 | 3.46569
| 9.019 |  | 4.33354 | 0.00239465 | 4.81266 | 0.10291 | 6.46104 | 3.46443
| 9.02425 |  | 4.33402 | 0.00160968 | 4.81211 | 0.10317 | 6.46157 | 3.46226
| 9.0295 |  | 4.33441 | 0.000783583 | 4.81375 | 0.10461 | 6.46075 | 3.46041
| 9.03475 |  | 4.33386 | 0.00151602 | 4.81374 | 0.10632 | 6.46024 | 3.45996
| 9.04 |  | 4.33466 | 0.000894875 | 4.81499 | 0.1077 | 6.46086 | 3.45822
| 9.04525 |  | 4.33602 | 0.000384053 | 4.81497 | 0.10988 | 6.46067 | 3.45783
| 9.0505 |  | 4.33561 | 0.00123078 | 4.8149 | 0.11297 | 6.45912 | 3.45586
| 9.05575 |  | 4.33494 | 0.00132077 | 4.81415 | 0.11573 | 6.45702 | 3.4549
| 9.061 |  | 4.33511 | 0.000968316 | 4.81427 | 0.11745 | 6.4568 | 3.45427
| 9.06625 |  | 4.33508 | 0.00160762 | 4.813 | 0.11971 | 6.45488 | 3.45241
| 9.0715 |  | 4.33415 | 0.000419215 | 4.81168 | 0.1222 | 6.45333 | 3.45107
| 9.07675 |  | 4.3341 | 0.00278194 | 4.81069 | 0.12739 | 6.45144 | 3.45151
| 9.082 |  | 4.33372 | 0.00312035 | 4.80897 | 0.12985 | 6.45121 | 3.44992
| 9.08725 |  | 4.33321 | 0.00232132 | 4.80647 | 0.13261 | 6.44957 | 3.44885
| 9.0925 |  | 4.3321 | 0.00293253 | 4.8039 | 0.13531 | 6.44872 | 3.44886
| 9.09775 |  | 4.33134 | 0.00426217 | 4.80071 | 0.13838 | 6.44562 | 3.44797
| 9.103 |  | 4.33304 | 0.0038443 | 4.79816 | 0.14083 | 6.44679 | 3.44648
| 9.10825 |  | 4.33343 | 0.00240265 | 4.79514 | 0.1421 | 6.44625 | 3.44438
| 9.1135 |  | 4.33325 | 0.0037222 | 4.79129 | 0.14431 | 6.44444 | 3.44418
| 9.11875 |  | 4.3325 | 0.00258133 | 4.78728 | 0.14509 | 6.4436 | 3.44326
| 9.124 |  | 4.33289 | 0.0043119 | 4.78312 | 0.14713 | 6.44312 | 3.44476
| 9.12925 |  | 4.33333 | 0.00518578 | 4.78004 | 0.14733 | 6.44227 | 3.44346
| 9.1345 |  | 4.33391 | 0.00451432 | 4.77531 | 0.14649 | 6.44177 | 3.44274
| 9.13975 |  | 4.33484 | 0.00393325 | 4.77349 | 0.14577 | 6.44332 | 3.44186
| 9.145 |  | 4.33468 | 0.00386638 | 4.76895 | 0.14497 | 6.44239 | 3.44142
| 9.15025 |  | 4.33581 | 0.00489577 | 4.76556 | 0.1435 | 6.44165 | 3.44119
| 9.1555 |  | 4.33382 | 0.00593904 | 4.76107 | 0.14059 | 6.43887 | 3.43908
| 9.16075 |  | 4.33477 | 0.00523681 | 4.75887 | 0.13842 | 6.43867 | 3.43752
| 9.166 |  | 4.33601 | 0.00613139 | 4.75653 | 0.13695 | 6.43816 | 3.43838
| 9.17125 |  | 4.33501 | 0.00554744 | 4.75441 | 0.13216 | 6.43773 | 3.43575
| 9.1765 |  | 4.33547 | 0.00454329 | 4.7534 | 0.12809 | 6.43934 | 3.43339
| 9.18175 |  | 4.33537 | 0.00587908 | 4.7517 | 0.12687 | 6.43533 | 3.4338
| 9.187 |  | 4.33485 | 0.00392055 | 4.75064 | 0.12221 | 6.43644 | 3.43102
| 9.19225 |  | 4.33615 | 0.00466213 | 4.75015 | 0.12 | 6.43695 | 3.43083
| 9.1975 |  | 4.33667 | 0.00421008 | 4.75112 | 0.11698 | 6.4374 | 3.42891
| 9.20275 |  | 4.3372 | 0.00299205 | 4.75067 | 0.1135 | 6.4375 | 3.42723
| 9.208 |  | 4.33718 | 0.00467023 | 4.75149 | 0.11246 | 6.43677 | 3.42764
| 9.21325 |  | 4.3365 | 0.00350644 | 4.75005 | 0.10961 | 6.4343 | 3.4249
| 9.2185 |  | 4.33795 | 0.00419611 | 4.75246 | 0.10723 | 6.43551 | 3.42569
| 9.22375 |  | 4.33562 | 0.00412875 | 4.7515 | 0.10599 | 6.43244 | 3.42324
| 9.229 |  | 4.33721 | 0.00301042 | 4.75223 | 0.10299 | 6.43385 | 3.4206
| 9.23425 |  | 4.33537 | 0.0035182 | 4.75176 | 0.10241 | 6.43187 | 3.41921
| 9.2395 |  | 4.33535 | 0.00473855 | 4.75088 | 0.10105 | 6.42941 | 3.41981
| 9.24475 |  | 4.33684 | 0.00499764 | 4.75289 | 0.1008 | 6.43005 | 3.42032
| 9.25 |  | 4.33564 | 0.00360221 | 4.75309 | 0.09718 | 6.42936 | 3.41526
| 9.25525 |  | 4.33467 | 0.00304366 | 4.75319 | 0.09682 | 6.42699 | 3.41447
| 9.2605 |  | 4.33514 | 0.00485771 | 4.75377 | 0.09722 | 6.4253 | 3.41562
| 9.26575 |  | 4.33564 | 0.00508265 | 4.75462 | 0.09529 | 6.42484 | 3.41444
| 9.271 |  | 4.33439 | 0.00460326 | 4.75407 | 0.09493 | 6.42432 | 3.41153
| 9.27625 |  | 4.33471 | 0.00530423 | 4.75539 | 0.09439 | 6.42308 | 3.41252
| 9.2815 |  | 4.3351 | 0.00608046 | 4.75568 | 0.09377 | 6.42209 | 3.41213
| 9.28675 |  | 4.33453 | 0.00591401 | 4.75607 | 0.0929 | 6.42125 | 3.41121
| 9.292 |  | 4.33473 | 0.00542812 | 4.75798 | 0.09355 | 6.42093 | 3.41078
| 9.29725 |  | 4.33606 | 0.00649742 | 4.75968 | 0.09277 | 6.4202 | 3.41115
| 9.3025 |  | 4.33586 | 0.00705192 | 4.75953 | 0.093 | 6.41899 | 3.40978
| 9.30775 |  | 4.33571 | 0.00498072 | 4.75977 | 0.09103 | 6.41844 | 3.40478
| 9.313 |  | 4.33499 | 0.00647728 | 4.76064 | 0.09214 | 6.41646 | 3.40641
| 9.31825 |  | 4.33523 | 0.0070392 | 4.76068 | 0.09238 | 6.41518 | 3.40573
| 9.3235 |  | 4.33518 | 0.00818423 | 4.76061 | 0.09257 | 6.41433 | 3.40635
| 9.32875 |  | 4.3364 | 0.00681963 | 4.76224 | 0.08998 | 6.41418 | 3.40331
| 9.334 |  | 4.33678 | 0.00709537 | 4.7637 | 0.08981 | 6.41553 | 3.40347
| 9.33925 |  | 4.33557 | 0.00644767 | 4.76231 | 0.08941 | 6.41319 | 3.4023
| 9.3445 |  | 4.33603 | 0.00570463 | 4.7643 | 0.08807 | 6.41413 | 3.39918
| 9.34975 |  | 4.33652 | 0.00740441 | 4.76453 | 0.08974 | 6.41205 | 3.40131
| 9.355 |  | 4.33756 | 0.00606792 | 4.76618 | 0.08879 | 6.4132 | 3.39884
| 9.36025 |  | 4.33753 | 0.00532864 | 4.76686 | 0.0865 | 6.41351 | 3.39644
| 9.3655 |  | 4.33836 | 0.00592923 | 4.76737 | 0.08722 | 6.41377 | 3.39538
| 9.37075 |  | 4.33816 | 0.00563741 | 4.76895 | 0.08688 | 6.41452 | 3.39406
| 9.376 |  | 4.33852 | 0.00515378 | 4.76935 | 0.0864 | 6.41406 | 3.39224
| 9.38125 |  | 4.33875 | 0.0068518 | 4.76912 | 0.08773 | 6.41267 | 3.39372
| 9.3865 |  | 4.33878 | 0.00662826 | 4.7691 | 0.08777 | 6.41095 | 3.39197
| 9.39175 |  | 4.33909 | 0.00556064 | 4.77015 | 0.08682 | 6.41164 | 3.39079
| 9.397 |  | 4.33751 | 0.00750581 | 4.76953 | 0.08805 | 6.40763 | 3.38919
| 9.40225 |  | 4.33844 | 0.00637921 | 4.77084 | 0.0861 | 6.40952 | 3.38669
| 9.4075 |  | 4.33777 | 0.00786449 | 4.76935 | 0.08814 | 6.4063 | 3.3852
| 9.41275 |  | 4.33754 | 0.00626313 | 4.77 | 0.08602 | 6.40501 | 3.38435
| 9.418 |  | 4.338 | 0.00720753 | 4.7691 | 0.0872 | 6.40477 | 3.38433
| 9.42325 |  | 4.33711 | 0.00701948 | 4.77062 | 0.08718 | 6.40238 | 3.38252
| 9.4285 |  | 4.33761 | 0.00662475 | 4.77077 | 0.0857 | 6.40391 | 3.38092
| 9.43375 |  | 4.33774 | 0.00692583 | 4.77167 | 0.08647 | 6.40096 | 3.38065
| 9.439 |  | 4.33765 | 0.00570733 | 4.77086 | 0.08583 | 6.40089 | 3.37709
| 9.44425 |  | 4.33752 | 0.00622939 | 4.77104 | 0.08581 | 6.39993 | 3.37811
| 9.4495 |  | 4.33704 | 0.00746653 | 4.77136 | 0.0858 | 6.39824 | 3.377
| 9.45475 |  | 4.33917 | 0.00702586 | 4.77321 | 0.08655 | 6.40047 | 3.377
| 9.46 |  | 4.33755 | 0.00741463 | 4.77126 | 0.08655 | 6.39598 | 3.37353
| 9.46525 |  | 4.3383 | 0.00809045 | 4.773 | 0.08798 | 6.39568 | 3.37647
| 9.4705 |  | 4.33709 | 0.0078101 | 4.77093 | 0.08672 | 6.39441 | 3.37254
| 9.47575 |  | 4.33807 | 0.00943973 | 4.77258 | 0.08893 | 6.39283 | 3.3739
| 9.481 |  | 4.33669 | 0.00863166 | 4.77117 | 0.08671 | 6.39132 | 3.36962
| 9.48625 |  | 4.33738 | 0.00938611 | 4.77138 | 0.08779 | 6.39042 | 3.37013
| 9.4915 |  | 4.33749 | 0.01023 | 4.77186 | 0.08748 | 6.39048 | 3.36844
| 9.49675 |  | 4.3369 | 0.00983641 | 4.77115 | 0.08768 | 6.388 | 3.36723
| 9.502 |  | 4.33864 | 0.0085497 | 4.77334 | 0.08513 | 6.38984 | 3.36418
| 9.50725 |  | 4.3385 | 0.00863528 | 4.77268 | 0.08585 | 6.38938 | 3.36358
| 9.5125 |  | 4.33886 | 0.00855106 | 4.77233 | 0.0857 | 6.3875 | 3.36063
| 9.51775 |  | 4.33949 | 0.00998648 | 4.77345 | 0.08675 | 6.38733 | 3.36302
| 9.523 |  | 4.34015 | 0.00950515 | 4.77397 | 0.08592 | 6.38768 | 3.36034
| 9.52825 |  | 4.34126 | 0.00930811 | 4.77416 | 0.08584 | 6.38776 | 3.35815
| 9.5335 |  | 4.34182 | 0.01039 | 4.77492 | 0.08561 | 6.38671 | 3.35822
| 9.53875 |  | 4.34149 | 0.0107 | 4.7744 | 0.08592 | 6.38492 | 3.35739
| 9.544 |  | 4.34235 | 0.01204 | 4.77516 | 0.08596 | 6.38606 | 3.35649
| 9.54925 |  | 4.34354 | 0.01257 | 4.77497 | 0.08555 | 6.3853 | 3.35515
| 9.5545 |  | 4.34319 | 0.01466 | 4.77458 | 0.08691 | 6.3811 | 3.35308
| 9.55975 |  | 4.34265 | 0.01791 | 4.77364 | 0.08674 | 6.3788 | 3.35178
| 9.565 |  | 4.34359 | 0.02077 | 4.77479 | 0.08746 | 6.38055 | 3.35175
| 9.57025 |  | 4.34154 | 0.0236 | 4.77443 | 0.08657 | 6.37993 | 3.34822
| 9.5755 |  | 4.33863 | 0.0269 | 4.77488 | 0.08645 | 6.37919 | 3.34872
| 9.58075 |  | 4.33313 | 0.02689 | 4.77474 | 0.08406 | 6.38092 | 3.34368
| 9.586 |  | 4.32695 | 0.02688 | 4.77427 | 0.08574 | 6.37776 | 3.34336
| 9.59125 |  | 4.32355 | 0.02472 | 4.77491 | 0.08717 | 6.37737 | 3.34542
| 9.5965 |  | 4.32269 | 0.0203 | 4.7752 | 0.08591 | 6.37777 | 3.342
| 9.60175 |  | 4.3211 | 0.01771 | 4.77416 | 0.08621 | 6.37409 | 3.3422
| 9.607 |  | 4.32233 | 0.01664 | 4.77543 | 0.08714 | 6.37507 | 3.34243
| 9.61225 |  | 4.32194 | 0.01425 | 4.7762 | 0.08667 | 6.3748 | 3.33977
| 9.6175 |  | 4.3225 | 0.01286 | 4.77517 | 0.08623 | 6.37349 | 3.3385
| 9.62275 |  | 4.32377 | 0.01181 | 4.77599 | 0.08801 | 6.37154 | 3.33997
| 9.628 |  | 4.32391 | 0.01146 | 4.7754 | 0.08779 | 6.37042 | 3.33772
| 9.63325 |  | 4.32369 | 0.01242 | 4.77432 | 0.09003 | 6.36741 | 3.33848
| 9.6385 |  | 4.32472 | 0.01132 | 4.77483 | 0.08812 | 6.36803 | 3.33585
| 9.64375 |  | 4.32463 | 0.01116 | 4.77517 | 0.08915 | 6.36581 | 3.33585
| 9.649 |  | 4.32445 | 0.01082 | 4.77505 | 0.08844 | 6.36541 | 3.33485
| 9.65425 |  | 4.32453 | 0.01016 | 4.77432 | 0.08861 | 6.36425 | 3.33153
| 9.6595 |  | 4.32559 | 0.01049 | 4.77576 | 0.08792 | 6.36477 | 3.33129
| 9.66475 |  | 4.32589 | 0.00910516 | 4.77598 | 0.08762 | 6.36404 | 3.32979
| 9.67 |  | 4.32585 | 0.00847763 | 4.77487 | 0.08805 | 6.36303 | 3.32756
| 9.67525 |  | 4.32633 | 0.00916747 | 4.776 | 0.08738 | 6.36332 | 3.32581
| 9.6805 |  | 4.32693 | 0.00824561 | 4.77639 | 0.08771 | 6.36233 | 3.32496
| 9.68575 |  | 4.32684 | 0.00984443 | 4.77545 | 0.08877 | 6.36213 | 3.32586
| 9.691 |  | 4.3272 | 0.00927345 | 4.77556 | 0.08846 | 6.36118 | 3.32405
| 9.69625 |  | 4.3274 | 0.00867731 | 4.77576 | 0.08818 | 6.36083 | 3.32301
| 9.7015 |  | 4.32814 | 0.00947239 | 4.77698 | 0.0878 | 6.36054 | 3.32231
| 9.70675 |  | 4.32698 | 0.00956477 | 4.77609 | 0.08884 | 6.35887 | 3.32174
| 9.712 |  | 4.32789 | 0.00862797 | 4.77692 | 0.08837 | 6.35774 | 3.32084
| 9.71725 |  | 4.32808 | 0.00901517 | 4.77631 | 0.08891 | 6.35766 | 3.3196
| 9.7225 |  | 4.32708 | 0.00873894 | 4.77561 | 0.08846 | 6.35537 | 3.3162
| 9.72775 |  | 4.32765 | 0.00799736 | 4.77581 | 0.08838 | 6.357 | 3.31448
| 9.733 |  | 4.32736 | 0.00890769 | 4.776 | 0.08866 | 6.35409 | 3.31514
| 9.73825 |  | 4.32705 | 0.00828019 | 4.77484 | 0.08759 | 6.35421 | 3.31181
| 9.7435 |  | 4.32823 | 0.0063721 | 4.77613 | 0.08631 | 6.35419 | 3.30943
| 9.74875 |  | 4.3282 | 0.00709228 | 4.77693 | 0.08793 | 6.355 | 3.30985
| 9.754 |  | 4.32947 | 0.00701162 | 4.77693 | 0.08711 | 6.35293 | 3.30866
| 9.75925 |  | 4.32828 | 0.00696949 | 4.77683 | 0.0872 | 6.35324 | 3.30742
| 9.7645 |  | 4.32807 | 0.0069535 | 4.77625 | 0.08762 | 6.35165 | 3.30607
| 9.76975 |  | 4.32851 | 0.00731884 | 4.77704 | 0.0874 | 6.35005 | 3.3058
| 9.775 |  | 4.32834 | 0.00771344 | 4.77697 | 0.08945 | 6.34978 | 3.30666
| 9.78025 |  | 4.3281 | 0.00696404 | 4.77795 | 0.08801 | 6.34909 | 3.30549
| 9.7855 |  | 4.32826 | 0.00810093 | 4.77694 | 0.08915 | 6.34759 | 3.30437
| 9.79075 |  | 4.32804 | 0.00821798 | 4.77653 | 0.08928 | 6.3445 | 3.30321
| 9.796 |  | 4.32742 | 0.00895424 | 4.77676 | 0.08941 | 6.34335 | 3.30308
| 9.80125 |  | 4.32731 | 0.00952037 | 4.77633 | 0.0912 | 6.34152 | 3.30419
| 9.8065 |  | 4.32754 | 0.00758388 | 4.77627 | 0.08914 | 6.34196 | 3.29955
| 9.81175 |  | 4.3264 | 0.00970899 | 4.77508 | 0.09099 | 6.33988 | 3.29976
| 9.817 |  | 4.32675 | 0.00822372 | 4.77632 | 0.08966 | 6.3404 | 3.29777
| 9.82225 |  | 4.3268 | 0.0077806 | 4.77554 | 0.08968 | 6.33993 | 3.29569
| 9.8275 |  | 4.32645 | 0.00807612 | 4.77511 | 0.09004 | 6.33746 | 3.29535
| 9.83275 |  | 4.32597 | 0.00793132 | 4.77629 | 0.08984 | 6.33801 | 3.2934
| 9.838 |  | 4.32682 | 0.00785035 | 4.77622 | 0.09024 | 6.33742 | 3.29376
| 9.84325 |  | 4.32713 | 0.00804508 | 4.77642 | 0.08908 | 6.33759 | 3.29345
| 9.8485 |  | 4.32697 | 0.00802895 | 4.77733 | 0.09067 | 6.33784 | 3.2922
| 9.85375 |  | 4.32647 | 0.00828581 | 4.77626 | 0.09046 | 6.3351 | 3.29066
| 9.859 |  | 4.32765 | 0.00898959 | 4.77658 | 0.09135 | 6.33398 | 3.29108
| 9.86425 |  | 4.32826 | 0.00907739 | 4.77721 | 0.09186 | 6.33495 | 3.28971
| 9.8695 |  | 4.32775 | 0.00950443 | 4.77728 | 0.09199 | 6.33324 | 3.29015
| 9.87475 |  | 4.32726 | 0.00805198 | 4.77666 | 0.09104 | 6.33287 | 3.2873
| 9.88 |  | 4.32575 | 0.00750568 | 4.77556 | 0.09074 | 6.331 | 3.28302
| 9.88525 |  | 4.32668 | 0.00819073 | 4.77655 | 0.09119 | 6.32995 | 3.28523
| 9.8905 |  | 4.32637 | 0.00853065 | 4.77511 | 0.09106 | 6.32755 | 3.28239
| 9.89575 |  | 4.3265 | 0.00807541 | 4.77687 | 0.09012 | 6.32997 | 3.28087
| 9.901 |  | 4.32557 | 0.00803362 | 4.77571 | 0.0911 | 6.32743 | 3.27858
| 9.90625 |  | 4.32735 | 0.00825165 | 4.77641 | 0.09074 | 6.32845 | 3.27919
| 9.9115 |  | 4.32791 | 0.00738408 | 4.77691 | 0.09057 | 6.32715 | 3.27614
| 9.91675 |  | 4.32696 | 0.00716241 | 4.77684 | 0.0888 | 6.32699 | 3.27569
| 9.922 |  | 4.32751 | 0.00611278 | 4.7776 | 0.08873 | 6.32752 | 3.27309
| 9.92725 |  | 4.32782 | 0.00671682 | 4.77814 | 0.08926 | 6.32725 | 3.27189
| 9.9325 |  | 4.32766 | 0.0068876 | 4.77749 | 0.08927 | 6.3264 | 3.27279
| 9.93775 |  | 4.32745 | 0.00680704 | 4.77678 | 0.08995 | 6.32434 | 3.27116
| 9.943 |  | 4.32678 | 0.00716265 | 4.77662 | 0.0889 | 6.32268 | 3.26962
| 9.94825 |  | 4.32699 | 0.00684921 | 4.77626 | 0.09021 | 6.32285 | 3.2703
| 9.9535 |  | 4.32644 | 0.00781509 | 4.77625 | 0.09046 | 6.3205 | 3.26759
| 9.95875 |  | 4.32611 | 0.00727363 | 4.77582 | 0.09096 | 6.31867 | 3.26657
| 9.964 |  | 4.32608 | 0.00631971 | 4.77577 | 0.09053 | 6.31885 | 3.26332
| 9.96925 |  | 4.32574 | 0.00726388 | 4.77541 | 0.09099 | 6.3179 | 3.2634
| 9.9745 |  | 4.32515 | 0.00701195 | 4.77482 | 0.09061 | 6.31593 | 3.26052
| 9.97975 |  | 4.32562 | 0.00606856 | 4.77508 | 0.08931 | 6.31722 | 3.26033
| 9.985 |  | 4.32576 | 0.00614444 | 4.77542 | 0.09092 | 6.31555 | 3.25914
| 9.99025 |  | 4.32521 | 0.00623264 | 4.77508 | 0.09058 | 6.31315 | 3.25866
| 9.9955 |  | 4.32467 | 0.00600709 | 4.77476 | 0.08948 | 6.31296 | 3.25754
| 10.00075 |  | 4.32473 | 0.00674527 | 4.77474 | 0.09011 | 6.31233 | 3.25694
| 10.006 |  | 4.32531 | 0.00593308 | 4.77516 | 0.08973 | 6.31179 | 3.25374
| 10.01125 |  | 4.32524 | 0.00745434 | 4.775 | 0.09168 | 6.30928 | 3.2566
| 10.0165 |  | 4.32436 | 0.00595694 | 4.77561 | 0.09111 | 6.31035 | 3.25409
| 10.02175 |  | 4.32501 | 0.00718444 | 4.77525 | 0.09095 | 6.30843 | 3.25316
| 10.027 |  | 4.32493 | 0.00863054 | 4.77578 | 0.09247 | 6.30834 | 3.25289
| 10.03225 |  | 4.3238 | 0.00673618 | 4.77416 | 0.09111 | 6.30645 | 3.24986
| 10.0375 |  | 4.32332 | 0.00662545 | 4.77414 | 0.09126 | 6.30595 | 3.24792
| 10.04275 |  | 4.32416 | 0.00666565 | 4.77446 | 0.09059 | 6.30611 | 3.24702
| 10.048 |  | 4.32418 | 0.00719656 | 4.77462 | 0.09218 | 6.30393 | 3.24648
| 10.05325 |  | 4.32312 | 0.00650411 | 4.7729 | 0.09058 | 6.30237 | 3.24346
| 10.0585 |  | 4.32362 | 0.00649327 | 4.77414 | 0.09069 | 6.30307 | 3.24279
| 10.06375 |  | 4.32495 | 0.00551765 | 4.77489 | 0.0888 | 6.30505 | 3.24068
| 10.069 |  | 4.32509 | 0.00584922 | 4.77488 | 0.09031 | 6.30357 | 3.24075
| 10.07425 |  | 4.32524 | 0.00465819 | 4.77571 | 0.08966 | 6.3038 | 3.23896
| 10.0795 |  | 4.3261 | 0.00568782 | 4.77664 | 0.0895 | 6.30434 | 3.23949
| 10.08475 |  | 4.32592 | 0.00499358 | 4.77732 | 0.08991 | 6.30496 | 3.23619
| 10.09 |  | 4.32622 | 0.00567706 | 4.77716 | 0.08911 | 6.30255 | 3.23741
| 10.09525 |  | 4.32633 | 0.00599923 | 4.77694 | 0.08991 | 6.30182 | 3.2348
| 10.1005 |  | 4.32537 | 0.00506049 | 4.77608 | 0.08939 | 6.30044 | 3.23332
| 10.10575 |  | 4.32531 | 0.00572812 | 4.77633 | 0.08949 | 6.29963 | 3.23249
| 10.111 |  | 4.32573 | 0.00555356 | 4.77623 | 0.09031 | 6.29889 | 3.23114
| 10.11625 |  | 4.32505 | 0.00470307 | 4.77603 | 0.08908 | 6.29905 | 3.22833
| 10.1215 |  | 4.32462 | 0.00498097 | 4.77532 | 0.08968 | 6.29711 | 3.22895
| 10.12675 |  | 4.32483 | 0.00441772 | 4.77597 | 0.08907 | 6.29764 | 3.22545
| 10.132 |  | 4.32511 | 0.0043903 | 4.77625 | 0.08917 | 6.2981 | 3.22524
| 10.13725 |  | 4.32493 | 0.00462919 | 4.77647 | 0.08916 | 6.29572 | 3.22377
| 10.1425 |  | 4.325 | 0.00375167 | 4.77673 | 0.08944 | 6.296 | 3.22172
| 10.14775 |  | 4.32436 | 0.00303738 | 4.77598 | 0.08902 | 6.29624 | 3.22035
| 10.153 |  | 4.32504 | 0.00336308 | 4.776 | 0.08842 | 6.29578 | 3.21862
| 10.15825 |  | 4.32502 | 0.00364072 | 4.777 | 0.08827 | 6.29564 | 3.21828
| 10.1635 |  | 4.3248 | 0.00494979 | 4.77663 | 0.08996 | 6.29378 | 3.21886
| 10.16875 |  | 4.32519 | 0.00365476 | 4.77718 | 0.08915 | 6.2941 | 3.21762
| 10.174 |  | 4.32539 | 0.00477844 | 4.77781 | 0.08936 | 6.29286 | 3.21716
| 10.17925 |  | 4.32489 | 0.00408878 | 4.77672 | 0.09013 | 6.29248 | 3.21586
| 10.1845 |  | 4.32432 | 0.0045163 | 4.77689 | 0.09023 | 6.28974 | 3.21531
| 10.18975 |  | 4.32441 | 0.00440533 | 4.77778 | 0.08964 | 6.2902 | 3.21336
| 10.195 |  | 4.32394 | 0.00477012 | 4.77699 | 0.09052 | 6.28898 | 3.21408
| 10.20025 |  | 4.32511 | 0.00446957 | 4.77746 | 0.09005 | 6.2892 | 3.21087
| 10.2055 |  | 4.32498 | 0.00424528 | 4.77783 | 0.08984 | 6.28836 | 3.21071
| 10.21075 |  | 4.324 | 0.00313909 | 4.77701 | 0.08898 | 6.28788 | 3.20618
| 10.216 |  | 4.32321 | 0.00298763 | 4.77626 | 0.08873 | 6.28706 | 3.2041
| 10.22125 |  | 4.32482 | 0.00336217 | 4.77797 | 0.08895 | 6.28682 | 3.20447
| 10.2265 |  | 4.32481 | 0.00380602 | 4.77847 | 0.08996 | 6.28635 | 3.20467
| 10.23175 |  | 4.32457 | 0.00310577 | 4.77872 | 0.08871 | 6.28722 | 3.20337
| 10.237 |  | 4.32583 | 0.00474992 | 4.77871 | 0.09056 | 6.28557 | 3.20325
| 10.24225 |  | 4.32518 | 0.00239433 | 4.77984 | 0.08857 | 6.28694 | 3.2016
| 10.2475 |  | 4.3257 | 0.00317079 | 4.78039 | 0.08952 | 6.28667 | 3.20172
| 10.25275 |  | 4.3265 | 0.00304347 | 4.7807 | 0.08861 | 6.28715 | 3.19948
| 10.258 |  | 4.32619 | 0.0028394 | 4.78059 | 0.08886 | 6.2858 | 3.19939
| 10.26325 |  | 4.32619 | 0.00317881 | 4.77957 | 0.08904 | 6.28464 | 3.19723
| 10.2685 |  | 4.32552 | 0.00312773 | 4.78049 | 0.08904 | 6.284 | 3.19655
| 10.27375 |  | 4.32592 | 0.00338526 | 4.78084 | 0.08925 | 6.28381 | 3.19556
| 10.279 |  | 4.3266 | 0.00252459 | 4.78196 | 0.08949 | 6.28504 | 3.19279
| 10.28425 |  | 4.32684 | 0.00234602 | 4.78219 | 0.08838 | 6.28384 | 3.19154
| 10.2895 |  | 4.32652 | 0.00151394 | 4.78188 | 0.0893 | 6.2839 | 3.19189
| 10.29475 |  | 4.3268 | 0.00214082 | 4.78147 | 0.08936 | 6.28308 | 3.19095
| 10.3 |  | 4.32578 | 0.000476664 | 4.78085 | 0.08837 | 6.28288 | 3.18708
| 10.30525 |  | 4.3269 | 0.000425444 | 4.78222 | 0.08843 | 6.28368 | 3.18523
| 10.3105 |  | 4.3252 | 0.000397306 | 4.78128 | 0.08753 | 6.2814 | 3.18416
| 10.31575 |  | 4.32639 | 0.000594998 | 4.78244 | 0.08773 | 6.28207 | 3.18583
| 10.321 |  | 4.32652 | 0.000459803 | 4.78115 | 0.08884 | 6.27996 | 3.18351
| 10.32625 |  | 4.32599 | -0.000784061 | 4.7828 | 0.087 | 6.28082 | 3.18031
| 10.3315 |  | 4.32638 | 0.00128631 | 4.78322 | 0.08915 | 6.27976 | 3.1824
| 10.33675 |  | 4.32702 | 0.00234541 | 4.78304 | 0.08958 | 6.2783 | 3.18156
| 10.342 |  | 4.32654 | 0.00115237 | 4.78351 | 0.08969 | 6.27757 | 3.18011
| 10.34725 |  | 4.3265 | 0.00199843 | 4.78362 | 0.09045 | 6.27783 | 3.17829
| 10.3525 |  | 4.32617 | 0.000951447 | 4.78331 | 0.09123 | 6.27572 | 3.17867
| 10.35775 |  | 4.32617 | 0.00195115 | 4.78323 | 0.09037 | 6.27444 | 3.17742
| 10.363 |  | 4.32503 | 0.00147889 | 4.78261 | 0.09023 | 6.27355 | 3.17519
| 10.36825 |  | 4.32547 | 0.00171171 | 4.78319 | 0.0913 | 6.27488 | 3.17483
| 10.3735 |  | 4.32605 | 0.00134427 | 4.78367 | 0.09069 | 6.27255 | 3.17401
| 10.37875 |  | 4.32597 | 0.000448343 | 4.78353 | 0.09048 | 6.27393 | 3.17262
| 10.384 |  | 4.32567 | 0.00133248 | 4.78453 | 0.09118 | 6.27248 | 3.1701
| 10.38925 |  | 4.32673 | 0.000708225 | 4.7857 | 0.0901 | 6.27396 | 3.16839
| 10.3945 |  | 4.32665 | 0.00112795 | 4.78577 | 0.09147 | 6.27303 | 3.16888
| 10.39975 |  | 4.32787 | 0.0010231 | 4.78725 | 0.09245 | 6.27431 | 3.17006
| 10.405 |  | 4.32758 | 0.00188779 | 4.78739 | 0.09143 | 6.27401 | 3.16858
| 10.41025 |  | 4.32945 | 0.00171118 | 4.78875 | 0.09265 | 6.27245 | 3.16907
| 10.4155 |  | 4.32938 | 0.00177158 | 4.78839 | 0.09186 | 6.27357 | 3.1661
| 10.42075 |  | 4.32933 | 0.00223892 | 4.7888 | 0.09281 | 6.27152 | 3.16688
| 10.426 |  | 4.32909 | 0.00173675 | 4.78913 | 0.09203 | 6.27241 | 3.16412
| 10.43125 |  | 4.3298 | 0.00191627 | 4.78991 | 0.09318 | 6.27271 | 3.16389
| 10.4365 |  | 4.3288 | 0.00292306 | 4.79042 | 0.09329 | 6.27204 | 3.16265
| 10.44175 |  | 4.32742 | 0.00325693 | 4.78987 | 0.09493 | 6.2707 | 3.16139
| 10.447 |  | 4.32779 | 0.00264747 | 4.79053 | 0.09429 | 6.27124 | 3.16102
| 10.45225 |  | 4.32771 | 0.00123625 | 4.79079 | 0.09446 | 6.27214 | 3.15863
| 10.4575 |  | 4.32647 | -0.000174541 | 4.79132 | 0.0939 | 6.2726 | 3.15663
| 10.46275 |  | 4.3267 | -0.000946084 | 4.79113 | 0.09439 | 6.27024 | 3.15614
| 10.468 |  | 4.32724 | -0.00157037 | 4.79197 | 0.09387 | 6.27096 | 3.15352
| 10.47325 |  | 4.32704 | -0.00159807 | 4.79198 | 0.09516 | 6.26936 | 3.15358
| 10.4785 |  | 4.32795 | -0.00261418 | 4.79355 | 0.09513 | 6.27078 | 3.15253
| 10.48375 |  | 4.32774 | -0.00254441 | 4.79287 | 0.0963 | 6.27096 | 3.15224
| 10.489 |  | 4.3278 | -0.00257194 | 4.79409 | 0.09697 | 6.26928 | 3.15062
| 10.49425 |  | 4.32784 | -0.00278086 | 4.79352 | 0.09787 | 6.26799 | 3.14944
| 10.4995 |  | 4.32746 | -0.00351793 | 4.79355 | 0.09837 | 6.2674 | 3.14795
| 10.50475 |  | 4.32761 | -0.00264731 | 4.79341 | 0.09926 | 6.26646 | 3.14628
| 10.51 |  | 4.32744 | -0.00230674 | 4.79384 | 0.1008 | 6.26526 | 3.14696
| 10.51525 |  | 4.32772 | -0.0019623 | 4.79383 | 0.10275 | 6.26403 | 3.14631
| 10.5205 |  | 4.32587 | -0.00268181 | 4.79253 | 0.10336 | 6.26221 | 3.14466
| 10.52575 |  | 4.32645 | -0.00313104 | 4.79301 | 0.10312 | 6.26237 | 3.14335
| 10.531 |  | 4.32569 | -0.00272245 | 4.79329 | 0.10505 | 6.26149 | 3.14254
| 10.53625 |  | 4.3265 | -0.00228852 | 4.79327 | 0.1063 | 6.26197 | 3.14069
| 10.5415 |  | 4.32543 | -0.00172751 | 4.79198 | 0.10813 | 6.25793 | 3.14007
| 10.54675 |  | 4.32603 | -0.00240432 | 4.793 | 0.10982 | 6.25869 | 3.14097
| 10.552 |  | 4.32689 | -0.00378145 | 4.7927 | 0.10995 | 6.25938 | 3.13841
| 10.55725 |  | 4.32691 | -0.00277983 | 4.79273 | 0.11137 | 6.25903 | 3.13948
| 10.5625 |  | 4.32787 | -0.00368903 | 4.79405 | 0.11311 | 6.25938 | 3.13863
| 10.56775 |  | 4.32808 | -0.00359003 | 4.79332 | 0.11445 | 6.25942 | 3.13827
| 10.573 |  | 4.32811 | -0.00167798 | 4.79319 | 0.11753 | 6.25853 | 3.13793
| 10.57825 |  | 4.32773 | -0.00197296 | 4.79158 | 0.11901 | 6.25674 | 3.13734
| 10.5835 |  | 4.32927 | -0.00260933 | 4.79195 | 0.12004 | 6.25819 | 3.13684
| 10.58875 |  | 4.32911 | -0.00187906 | 4.7903 | 0.12178 | 6.25787 | 3.1373
| 10.594 |  | 4.32971 | -0.00249891 | 4.78948 | 0.12264 | 6.25757 | 3.13478
| 10.59925 |  | 4.32945 | -0.00258606 | 4.78837 | 0.12448 | 6.25781 | 3.13466
| 10.6045 |  | 4.32965 | -0.003064 | 4.7871 | 0.12568 | 6.2579 | 3.13309
| 10.60975 |  | 4.32978 | -0.00324344 | 4.78559 | 0.1274 | 6.25688 | 3.13279
| 10.615 |  | 4.32993 | -0.00300188 | 4.78319 | 0.12821 | 6.2568 | 3.13086
| 10.62025 |  | 4.33116 | -0.00339929 | 4.78259 | 0.12902 | 6.25757 | 3.13145
| 10.6255 |  | 4.33092 | -0.00451484 | 4.7788 | 0.12849 | 6.25603 | 3.12769
| 10.63075 |  | 4.33166 | -0.00465464 | 4.77779 | 0.12977 | 6.2578 | 3.1283
| 10.636 |  | 4.33224 | -0.00447285 | 4.77637 | 0.12983 | 6.25728 | 3.12862
| 10.64125 |  | 4.33149 | -0.00564609 | 4.77324 | 0.13027 | 6.25719 | 3.12652
| 10.6465 |  | 4.33324 | -0.00439094 | 4.7715 | 0.1307 | 6.25632 | 3.12642
| 10.65175 |  | 4.33265 | -0.00449955 | 4.76921 | 0.13061 | 6.25638 | 3.12561
| 10.657 |  | 4.33141 | -0.0047701 | 4.76631 | 0.1298 | 6.25459 | 3.12431
| 10.66225 |  | 4.33209 | -0.00467699 | 4.76373 | 0.12987 | 6.25369 | 3.12302
| 10.6675 |  | 4.33151 | -0.00496633 | 4.76085 | 0.12812 | 6.25302 | 3.12027
| 10.67275 |  | 4.33201 | -0.00392198 | 4.75932 | 0.12808 | 6.25333 | 3.12193
| 10.678 |  | 4.33178 | -0.00475603 | 4.75738 | 0.1261 | 6.25179 | 3.11895
| 10.68325 |  | 4.33157 | -0.00441722 | 4.75533 | 0.12496 | 6.25012 | 3.11896
| 10.6885 |  | 4.33089 | -0.00354491 | 4.75277 | 0.12448 | 6.24895 | 3.11923
| 10.69375 |  | 4.33139 | -0.00489082 | 4.75215 | 0.12111 | 6.2495 | 3.11759
| 10.699 |  | 4.33136 | -0.00436586 | 4.75016 | 0.12039 | 6.24879 | 3.11725
| 10.70425 |  | 4.33122 | -0.0038975 | 4.74951 | 0.11884 | 6.24727 | 3.11678
| 10.7095 |  | 4.33073 | -0.00439806 | 4.74804 | 0.11675 | 6.2463 | 3.11611
| 10.71475 |  | 4.33123 | -0.00376995 | 4.7483 | 0.11589 | 6.24592 | 3.11622
| 10.72 |  | 4.33246 | -0.00408102 | 4.74747 | 0.11279 | 6.24656 | 3.11375
| 10.72525 |  | 4.33291 | -0.00372168 | 4.74832 | 0.11294 | 6.24632 | 3.11577
| 10.7305 |  | 4.33287 | -0.00402474 | 4.74735 | 0.10996 | 6.24657 | 3.11357
| 10.73575 |  | 4.3321 | -0.00313189 | 4.74697 | 0.10918 | 6.24338 | 3.11289
| 10.741 |  | 4.33268 | -0.00238653 | 4.74695 | 0.10919 | 6.24339 | 3.11476
| 10.74625 |  | 4.33293 | -0.00382201 | 4.74734 | 0.10625 | 6.24419 | 3.1119
| 10.7515 |  | 4.3331 | -0.00271306 | 4.74743 | 0.10624 | 6.24305 | 3.11252
| 10.75675 |  | 4.33321 | -0.00284066 | 4.74764 | 0.10494 | 6.24152 | 3.11127
| 10.762 |  | 4.33345 | -0.00325035 | 4.74801 | 0.10285 | 6.24244 | 3.10945
| 10.76725 |  | 4.3336 | -0.00257653 | 4.74844 | 0.10194 | 6.2424 | 3.10926
| 10.7725 |  | 4.33404 | -0.00364842 | 4.74843 | 0.10007 | 6.24174 | 3.10794
| 10.77775 |  | 4.33392 | -0.00424971 | 4.74798 | 0.09897 | 6.2408 | 3.10621
| 10.783 |  | 4.33415 | -0.00346702 | 4.74932 | 0.09773 | 6.24166 | 3.10584
| 10.78825 |  | 4.33432 | -0.00460354 | 4.75012 | 0.09692 | 6.24113 | 3.10482
| 10.7935 |  | 4.33555 | -0.00487325 | 4.75171 | 0.09514 | 6.24275 | 3.10429
| 10.79875 |  | 4.33594 | -0.00451045 | 4.752 | 0.09486 | 6.24153 | 3.10322
| 10.804 |  | 4.3357 | -0.00504695 | 4.75247 | 0.0936 | 6.24212 | 3.10155
| 10.80925 |  | 4.3364 | -0.0042516 | 4.75287 | 0.09435 | 6.24062 | 3.10327
| 10.8145 |  | 4.33628 | -0.00419458 | 4.75328 | 0.09341 | 6.24039 | 3.10069
| 10.81975 |  | 4.3367 | -0.00469568 | 4.75381 | 0.09249 | 6.24004 | 3.10014
| 10.825 |  | 4.33651 | -0.00476272 | 4.75432 | 0.09199 | 6.2392 | 3.09991
| 10.83025 |  | 4.3364 | -0.00383376 | 4.75445 | 0.09221 | 6.23712 | 3.09818
| 10.8355 |  | 4.33644 | -0.00423565 | 4.7549 | 0.09234 | 6.2376 | 3.09892
| 10.84075 |  | 4.33487 | -0.00424283 | 4.75435 | 0.09102 | 6.23541 | 3.09562
| 10.846 |  | 4.33554 | -0.00434829 | 4.75545 | 0.09106 | 6.23459 | 3.09562
| 10.85125 |  | 4.33406 | -0.00414409 | 4.75481 | 0.09086 | 6.23281 | 3.09409
| 10.8565 |  | 4.33479 | -0.00385622 | 4.75518 | 0.08977 | 6.23265 | 3.0948
| 10.86175 |  | 4.33488 | -0.00363675 | 4.75601 | 0.09009 | 6.23254 | 3.09342
| 10.867 |  | 4.33504 | -0.00389323 | 4.75615 | 0.08905 | 6.23134 | 3.0923
| 10.87225 |  | 4.33623 | -0.0035853 | 4.75742 | 0.08882 | 6.2317 | 3.0915
| 10.8775 |  | 4.33512 | -0.00386186 | 4.75707 | 0.08862 | 6.22985 | 3.09087
| 10.88275 |  | 4.33555 | -0.00361107 | 4.75837 | 0.08891 | 6.22952 | 3.09017
| 10.888 |  | 4.33552 | -0.00338578 | 4.7576 | 0.08866 | 6.22839 | 3.09038
| 10.89325 |  | 4.33567 | -0.00310493 | 4.75866 | 0.08845 | 6.22875 | 3.08857
| 10.8985 |  | 4.33639 | -0.00321388 | 4.75944 | 0.08888 | 6.22723 | 3.08916
| 10.90375 |  | 4.33667 | -0.0031716 | 4.7596 | 0.08809 | 6.2272 | 3.08902
| 10.909 |  | 4.33582 | -0.00241465 | 4.75982 | 0.08872 | 6.22571 | 3.0874
| 10.91425 |  | 4.33608 | -0.00147578 | 4.75962 | 0.08927 | 6.22447 | 3.08696
| 10.9195 |  | 4.33692 | -0.00201856 | 4.76093 | 0.08859 | 6.22573 | 3.08596
| 10.92475 |  | 4.33691 | -0.00226739 | 4.7609 | 0.08868 | 6.22473 | 3.0856
| 10.93 |  | 4.33726 | -0.00298433 | 4.76196 | 0.0879 | 6.22485 | 3.084
| 10.93525 |  | 4.33678 | -0.002291 | 4.76108 | 0.0877 | 6.22349 | 3.084
| 10.9405 |  | 4.33739 | -0.00293018 | 4.76165 | 0.08686 | 6.22282 | 3.08204
| 10.94575 |  | 4.33694 | -0.00302237 | 4.76139 | 0.08643 | 6.22328 | 3.08055
| 10.951 |  | 4.33797 | -0.00243634 | 4.76295 | 0.08743 | 6.22267 | 3.08092
| 10.95625 |  | 4.33864 | -0.00355935 | 4.76311 | 0.08657 | 6.22257 | 3.08052
| 10.9615 |  | 4.33883 | -0.00236669 | 4.76384 | 0.08737 | 6.22192 | 3.07969
| 10.96675 |  | 4.33978 | -0.0031242 | 4.7652 | 0.08667 | 6.22415 | 3.07916
| 10.972 |  | 4.34004 | -0.00309466 | 4.76435 | 0.08645 | 6.22237 | 3.07705
| 10.97725 |  | 4.33989 | -0.00218197 | 4.76528 | 0.08671 | 6.2207 | 3.07739
| 10.9825 |  | 4.34001 | -0.00284261 | 4.76474 | 0.08613 | 6.22048 | 3.07639
| 10.98775 |  | 4.3394 | -0.00297575 | 4.76474 | 0.08603 | 6.21915 | 3.07418
| 10.993 |  | 4.34006 | -0.00220459 | 4.76516 | 0.08674 | 6.21828 | 3.07487
| 10.99825 |  | 4.33965 | -0.00242088 | 4.76506 | 0.08605 | 6.21677 | 3.07369
| 11.0035 |  | 4.33969 | -0.00199206 | 4.76436 | 0.08741 | 6.21571 | 3.07289
| 11.00875 |  | 4.339 | -0.0027053 | 4.76503 | 0.08609 | 6.21521 | 3.07016
| 11.014 |  | 4.33907 | -0.00297312 | 4.76548 | 0.08621 | 6.21429 | 3.06991
| 11.01925 |  | 4.34 | -0.002543 | 4.76547 | 0.08596 | 6.21353 | 3.06979
| 11.0245 |  | 4.33955 | -0.00227826 | 4.76578 | 0.08616 | 6.21324 | 3.06826
| 11.02975 |  | 4.33901 | -0.00330078 | 4.76604 | 0.08565 | 6.21228 | 3.06603
| 11.035 |  | 4.3394 | -0.00291874 | 4.76573 | 0.08621 | 6.21209 | 3.06581
| 11.04025 |  | 4.3391 | -0.00217701 | 4.76656 | 0.08649 | 6.21143 | 3.06675
| 11.0455 |  | 4.34011 | -0.00173786 | 4.76679 | 0.08671 | 6.20986 | 3.06584
| 11.05075 |  | 4.34032 | -0.00179565 | 4.76781 | 0.08661 | 6.20963 | 3.06586
| 11.056 |  | 4.34046 | -0.000723548 | 4.7679 | 0.08816 | 6.20967 | 3.06681
| 11.06125 |  | 4.34021 | -0.0006617 | 4.76757 | 0.08821 | 6.20766 | 3.06539
| 11.0665 |  | 4.3403 | -0.0005967 | 4.76802 | 0.08835 | 6.20762 | 3.06494
| 11.07175 |  | 4.34008 | -0.00051767 | 4.7675 | 0.08895 | 6.20462 | 3.06311
| 11.077 |  | 4.34059 | -4.85162e-06 | 4.76781 | 0.08853 | 6.2044 | 3.0631
| 11.08225 |  | 4.34058 | -0.000491561 | 4.76836 | 0.08826 | 6.20474 | 3.06233
| 11.0875 |  | 4.34053 | 0.000346694 | 4.76867 | 0.08961 | 6.20373 | 3.06214
| 11.09275 |  | 4.34013 | -0.000142146 | 4.76818 | 0.08802 | 6.20317 | 3.06076
| 11.098 |  | 4.34177 | 7.34227e-05 | 4.76945 | 0.08868 | 6.20309 | 3.06037
| 11.10325 |  | 4.34167 | -0.000620664 | 4.76963 | 0.08712 | 6.20307 | 3.05941
| 11.1085 |  | 4.34207 | -0.000780669 | 4.76988 | 0.08814 | 6.20324 | 3.05839
| 11.11375 |  | 4.34249 | -0.000926411 | 4.77 | 0.08755 | 6.20346 | 3.05709
| 11.119 |  | 4.34296 | -0.000366352 | 4.77046 | 0.08781 | 6.20306 | 3.05785
| 11.12425 |  | 4.34314 | -7.83657e-05 | 4.77139 | 0.08803 | 6.20244 | 3.05701
| 11.1295 |  | 4.34409 | -0.000432231 | 4.7716 | 0.08862 | 6.20245 | 3.05509
| 11.13475 |  | 4.3441 | 0.000925656 | 4.77244 | 0.0884 | 6.20148 | 3.05641
| 11.14 |  | 4.34371 | 0.000359795 | 4.77097 | 0.08857 | 6.20032 | 3.05262
| 11.14525 |  | 4.34476 | 0.000913885 | 4.77197 | 0.08813 | 6.20026 | 3.05475
| 11.1505 |  | 4.34409 | 0.00032865 | 4.77134 | 0.089 | 6.19931 | 3.05259
| 11.15575 |  | 4.34414 | -0.000137898 | 4.77084 | 0.0881 | 6.1975 | 3.04922
| 11.161 |  | 4.3445 | 0.000494283 | 4.77114 | 0.08872 | 6.19781 | 3.05051
| 11.16625 |  | 4.34428 | 0.00013296 | 4.7716 | 0.08793 | 6.19679 | 3.04772
| 11.1715 |  | 4.34518 | 0.000356186 | 4.77166 | 0.08792 | 6.19638 | 3.04829
| 11.17675 |  | 4.34425 | 2.1896e-05 | 4.77028 | 0.08816 | 6.19365 | 3.04604
| 11.182 |  | 4.34563 | 0.000539522 | 4.77166 | 0.08832 | 6.19527 | 3.04536
| 11.18725 |  | 4.34651 | 0.000543149 | 4.77202 | 0.08843 | 6.19506 | 3.04477
| 11.1925 |  | 4.34559 | 0.000672712 | 4.77205 | 0.08843 | 6.19376 | 3.04366
| 11.19775 |  | 4.34609 | 0.000614189 | 4.77263 | 0.08769 | 6.19258 | 3.04245
| 11.203 |  | 4.34652 | 0.00181121 | 4.77217 | 0.08963 | 6.19177 | 3.04258
| 11.20825 |  | 4.348 | 0.000563722 | 4.77387 | 0.08856 | 6.19349 | 3.04115
| 11.2135 |  | 4.34733 | 0.00188617 | 4.77276 | 0.08918 | 6.19067 | 3.04096
| 11.21875 |  | 4.34761 | 0.00314638 | 4.77368 | 0.09063 | 6.18982 | 3.04139
| 11.224 |  | 4.34855 | 0.00307904 | 4.7729 | 0.09022 | 6.18895 | 3.04023
| 11.22925 |  | 4.34836 | 0.00377995 | 4.77289 | 0.09166 | 6.18724 | 3.04227
| 11.2345 |  | 4.3493 | 0.00409487 | 4.77299 | 0.09076 | 6.18761 | 3.03991
| 11.23975 |  | 4.34921 | 0.00387553 | 4.77362 | 0.09107 | 6.18559 | 3.03763
| 11.245 |  | 4.35005 | 0.00521647 | 4.77314 | 0.09109 | 6.18405 | 3.03723
| 11.25025 |  | 4.3507 | 0.00528383 | 4.77331 | 0.09159 | 6.18399 | 3.03755
| 11.2555 |  | 4.35134 | 0.00629463 | 4.7736 | 0.0908 | 6.18353 | 3.03535
| 11.26075 |  | 4.35277 | 0.0066576 | 4.77342 | 0.09121 | 6.1832 | 3.03485
| 11.266 |  | 4.3537 | 0.00788963 | 4.77436 | 0.09046 | 6.18418 | 3.03361
| 11.27125 |  | 4.35475 | 0.00929149 | 4.7743 | 0.09141 | 6.1816 | 3.03494
| 11.2765 |  | 4.35583 | 0.01048 | 4.77411 | 0.0909 | 6.18101 | 3.03256
| 11.28175 |  | 4.35648 | 0.01189 | 4.77446 | 0.09034 | 6.18076 | 3.03151
| 11.287 |  | 4.35735 | 0.01482 | 4.77397 | 0.09151 | 6.18044 | 3.03085
| 11.29225 |  | 4.35947 | 0.01871 | 4.77444 | 0.09211 | 6.17952 | 3.033
| 11.2975 |  | 4.36083 | 0.02164 | 4.77535 | 0.0917 | 6.17922 | 3.03133
| 11.30275 |  | 4.36033 | 0.02642 | 4.77513 | 0.0918 | 6.17806 | 3.02933
| 11.308 |  | 4.36004 | 0.03278 | 4.77517 | 0.09253 | 6.17898 | 3.02977
| 11.31325 |  | 4.35691 | 0.03847 | 4.7749 | 0.09255 | 6.17714 | 3.0295
| 11.3185 |  | 4.35079 | 0.04444 | 4.7744 | 0.09273 | 6.17602 | 3.02725
| 11.32375 |  | 4.34288 | 0.04841 | 4.77501 | 0.09222 | 6.17555 | 3.02771
| 11.329 |  | 4.33237 | 0.04878 | 4.77466 | 0.09252 | 6.17484 | 3.02636
| 11.33425 |  | 4.32385 | 0.04469 | 4.77445 | 0.09262 | 6.17371 | 3.02529
| 11.3395 |  | 4.31776 | 0.03855 | 4.77406 | 0.0927 | 6.17369 | 3.02502
| 11.34475 |  | 4.31578 | 0.03212 | 4.77499 | 0.09187 | 6.17457 | 3.02325
| 11.35 |  | 4.31464 | 0.0261 | 4.77477 | 0.09271 | 6.173 | 3.02269
| 11.35525 |  | 4.31552 | 0.02226 | 4.77518 | 0.09321 | 6.17362 | 3.02246
| 11.3605 |  | 4.31713 | 0.01794 | 4.77621 | 0.0929 | 6.17299 | 3.02233
| 11.36575 |  | 4.31787 | 0.01583 | 4.776 | 0.09401 | 6.17142 | 3.02202
| 11.371 |  | 4.31902 | 0.01352 | 4.77577 | 0.09351 | 6.17135 | 3.02022
| 11.37625 |  | 4.32011 | 0.01299 | 4.77591 | 0.09395 | 6.1699 | 3.02017
| 11.3815 |  | 4.3219 | 0.01093 | 4.7774 | 0.094 | 6.17156 | 3.02157
| 11.38675 |  | 4.32229 | 0.01041 | 4.77608 | 0.09434 | 6.16896 | 3.01973
| 11.392 |  | 4.32284 | 0.00945046 | 4.77595 | 0.09464 | 6.16735 | 3.01876
| 11.39725 |  | 4.32375 | 0.00801254 | 4.77579 | 0.09427 | 6.16785 | 3.01728
| 11.4025 |  | 4.32496 | 0.00825362 | 4.77575 | 0.09529 | 6.16688 | 3.0171
| 11.40775 |  | 4.32497 | 0.00772258 | 4.77586 | 0.09583 | 6.16521 | 3.01627
| 11.413 |  | 4.32617 | 0.00742895 | 4.77691 | 0.09575 | 6.16643 | 3.01629
| 11.41825 |  | 4.32673 | 0.00687374 | 4.77622 | 0.0953 | 6.16474 | 3.01474
| 11.4235 |  | 4.32713 | 0.00598875 | 4.77687 | 0.09483 | 6.1653 | 3.01399
| 11.42875 |  | 4.32826 | 0.00614272 | 4.77722 | 0.09582 | 6.16452 | 3.01332
| 11.434 |  | 4.32815 | 0.00516167 | 4.77656 | 0.09473 | 6.16506 | 3.0113
| 11.43925 |  | 4.32948 | 0.00546594 | 4.77763 | 0.0953 | 6.16478 | 3.01068
| 11.4445 |  | 4.33042 | 0.00584971 | 4.77729 | 0.09529 | 6.16356 | 3.01082
| 11.44975 |  | 4.33034 | 0.00606704 | 4.77744 | 0.09612 | 6.16233 | 3.01038
| 11.455 |  | 4.33033 | 0.00507919 | 4.77717 | 0.09535 | 6.16197 | 3.00841
| 11.46025 |  | 4.33082 | 0.00594917 | 4.77751 | 0.09614 | 6.16142 | 3.00858
| 11.4655 |  | 4.33097 | 0.00568266 | 4.77695 | 0.09573 | 6.16044 | 3.00703
| 11.47075 |  | 4.33182 | 0.00599303 | 4.77737 | 0.09643 | 6.16007 | 3.00765
| 11.476 |  | 4.33166 | 0.00554101 | 4.77684 | 0.0957 | 6.15955 | 3.00565
| 11.48125 |  | 4.3322 | 0.0059495 | 4.77697 | 0.09623 | 6.15854 | 3.00592
| 11.4865 |  | 4.33222 | 0.00549008 | 4.77781 | 0.0964 | 6.15772 | 3.00419
| 11.49175 |  | 4.3327 | 0.00574055 | 4.77673 | 0.09617 | 6.15754 | 3.00234
| 11.497 |  | 4.332 | 0.00565029 | 4.77679 | 0.0965 | 6.15498 | 3.00316
| 11.50225 |  | 4.33309 | 0.00539588 | 4.77697 | 0.09636 | 6.15698 | 3.00196
| 11.5075 |  | 4.33289 | 0.00492438 | 4.77708 | 0.09532 | 6.1552 | 2.99936
| 11.51275 |  | 4.33369 | 0.00514214 | 4.77746 | 0.09689 | 6.15575 | 2.99871
| 11.518 |  | 4.33306 | 0.00527855 | 4.77669 | 0.09642 | 6.1548 | 2.99837
| 11.52325 |  | 4.33396 | 0.00617061 | 4.77786 | 0.09665 | 6.15527 | 2.99806
| 11.5285 |  | 4.33528 | 0.00522947 | 4.77806 | 0.09686 | 6.15464 | 2.99835
| 11.53375 |  | 4.33502 | 0.00735565 | 4.77668 | 0.09856 | 6.15249 | 2.9987
| 11.539 |  | 4.33543 | 0.00680111 | 4.77755 | 0.09804 | 6.15258 | 2.99791
| 11.54425 |  | 4.33559 | 0.00588 | 4.77767 | 0.09827 | 6.15313 | 2.99646
| 11.5495 |  | 4.33544 | 0.006396 | 4.77742 | 0.09837 | 6.15098 | 2.99546
| 11.55475 |  | 4.33414 | 0.00653716 | 4.77661 | 0.09862 | 6.14999 | 2.99532
| 11.56 |  | 4.33488 | 0.00732164 | 4.77648 | 0.09923 | 6.149 | 2.99416
| 11.56525 |  | 4.33454 | 0.00592356 | 4.77708 | 0.09783 | 6.14916 | 2.99202
| 11.5705 |  | 4.33489 | 0.00617004 | 4.7768 | 0.09876 | 6.14818 | 2.99123
| 11.57575 |  | 4.33452 | 0.00546919 | 4.77629 | 0.09814 | 6.14783 | 2.98957
| 11.581 |  | 4.33496 | 0.00670108 | 4.7763 | 0.0992 | 6.14648 | 2.99005
| 11.58625 |  | 4.33493 | 0.00609825 | 4.77681 | 0.09844 | 6.14775 | 2.98758
| 11.5915 |  | 4.33535 | 0.005122 | 4.77666 | 0.09781 | 6.14714 | 2.98658
| 11.59675 |  | 4.3352 | 0.00541435 | 4.77624 | 0.09853 | 6.14617 | 2.986
| 11.602 |  | 4.33544 | 0.00513099 | 4.77655 | 0.09778 | 6.1459 | 2.98471
| 11.60725 |  | 4.33525 | 0.00512125 | 4.77612 | 0.09796 | 6.14603 | 2.98347
| 11.6125 |  | 4.33558 | 0.0063176 | 4.77624 | 0.09916 | 6.14351 | 2.98431
| 11.61775 |  | 4.33497 | 0.00563369 | 4.77697 | 0.09835 | 6.1437 | 2.98209
| 11.623 |  | 4.33512 | 0.00574414 | 4.77624 | 0.09931 | 6.14255 | 2.98125
| 11.62825 |  | 4.33434 | 0.0063436 | 4.77531 | 0.0996 | 6.141 | 2.98151
| 11.6335 |  | 4.33538 | 0.00661119 | 4.77633 | 0.09885 | 6.14017 | 2.97926
| 11.63875 |  | 4.334 | 0.00632857 | 4.77478 | 0.09895 | 6.13981 | 2.97766
| 11.644 |  | 4.33482 | 0.00569491 | 4.7754 | 0.09904 | 6.13972 | 2.97785
| 11.64925 |  | 4.33428 | 0.00566558 | 4.77467 | 0.09858 | 6.13756 | 2.97629
| 11.6545 |  | 4.33432 | 0.00543758 | 4.77502 | 0.09848 | 6.13817 | 2.97441
| 11.65975 |  | 4.33435 | 0.00566011 | 4.77557 | 0.09754 | 6.13845 | 2.97238
| 11.665 |  | 4.33442 | 0.00570795 | 4.77493 | 0.09809 | 6.13667 | 2.97232
| 11.67025 |  | 4.3352 | 0.00492226 | 4.77555 | 0.09781 | 6.13792 | 2.97182
| 11.6755 |  | 4.33528 | 0.0062059 | 4.77528 | 0.09814 | 6.13692 | 2.97246
| 11.68075 |  | 4.33606 | 0.00669537 | 4.77642 | 0.09927 | 6.13626 | 2.97115
| 11.686 |  | 4.33621 | 0.0058216 | 4.7752 | 0.09749 | 6.13591 | 2.97094
| 11.69125 |  | 4.33625 | 0.00511482 | 4.77593 | 0.09749 | 6.13729 | 2.96902
| 11.6965 |  | 4.33575 | 0.00768366 | 4.7759 | 0.10014 | 6.13562 | 2.97164
| 11.70175 |  | 4.33635 | 0.00732326 | 4.77567 | 0.09981 | 6.13526 | 2.97059
| 11.707 |  | 4.33662 | 0.00666676 | 4.77602 | 0.09953 | 6.13522 | 2.96864
| 11.71225 |  | 4.33611 | 0.00645104 | 4.77547 | 0.09928 | 6.13259 | 2.96731
| 11.7175 |  | 4.3363 | 0.00647258 | 4.77536 | 0.09959 | 6.13259 | 2.96726
| 11.72275 |  | 4.33672 | 0.00754902 | 4.77521 | 0.1005 | 6.13197 | 2.96626
| 11.728 |  | 4.33635 | 0.00660333 | 4.77527 | 0.09941 | 6.13194 | 2.96588
| 11.73325 |  | 4.33635 | 0.00739542 | 4.77469 | 0.09989 | 6.13126 | 2.96435
| 11.7385 |  | 4.3359 | 0.00652701 | 4.77414 | 0.09954 | 6.1297 | 2.96262
| 11.74375 |  | 4.3364 | 0.0055573 | 4.77491 | 0.09859 | 6.13092 | 2.96052
| 11.749 |  | 4.33629 | 0.00542773 | 4.77545 | 0.09871 | 6.13085 | 2.95906
| 11.75425 |  | 4.33622 | 0.00476786 | 4.77546 | 0.09736 | 6.13098 | 2.95938
| 11.7595 |  | 4.33614 | 0.00495638 | 4.77443 | 0.0985 | 6.12901 | 2.95648
| 11.76475 |  | 4.33656 | 0.00472002 | 4.77468 | 0.09864 | 6.12938 | 2.95607
| 11.77 |  | 4.33586 | 0.00504431 | 4.77407 | 0.0988 | 6.12776 | 2.95522
| 11.77525 |  | 4.33586 | 0.00462723 | 4.77414 | 0.09876 | 6.12762 | 2.95346
| 11.7805 |  | 4.33483 | 0.00552329 | 4.77388 | 0.09879 | 6.1267 | 2.95318
| 11.78575 |  | 4.33507 | 0.00565805 | 4.77374 | 0.09968 | 6.12445 | 2.952
| 11.791 |  | 4.33452 | 0.0057755 | 4.77327 | 0.0999 | 6.12321 | 2.95153
| 11.79625 |  | 4.33406 | 0.00572763 | 4.77285 | 0.10047 | 6.1233 | 2.9505
| 11.8015 |  | 4.33371 | 0.00481112 | 4.77241 | 0.09894 | 6.12125 | 2.94676
| 11.80675 |  | 4.33348 | 0.00504822 | 4.77203 | 0.09967 | 6.12041 | 2.94674
| 11.812 |  | 4.33382 | 0.00483938 | 4.77196 | 0.09898 | 6.12104 | 2.94542
| 11.81725 |  | 4.33314 | 0.00512418 | 4.77157 | 0.09865 | 6.11955 | 2.94462
| 11.8225 |  | 4.33429 | 0.00567349 | 4.77182 | 0.09967 | 6.1192 | 2.94451
| 11.82775 |  | 4.33312 | 0.0046448 | 4.77114 | 0.09921 | 6.11801 | 2.94363
| 11.833 |  | 4.3338 | 0.00496963 | 4.77148 | 0.09893 | 6.11805 | 2.94258
| 11.83825 |  | 4.33343 | 0.0053139 | 4.7716 | 0.09913 | 6.1181 | 2.94199
| 11.8435 |  | 4.33469 | 0.00426409 | 4.77151 | 0.09805 | 6.11841 | 2.94057
| 11.84875 |  | 4.33489 | 0.00545359 | 4.77184 | 0.09949 | 6.11873 | 2.9422
| 11.854 |  | 4.33511 | 0.00555322 | 4.77257 | 0.09982 | 6.11761 | 2.94216
| 11.85925 |  | 4.33517 | 0.00694992 | 4.77249 | 0.10022 | 6.11741 | 2.94171
| 11.8645 |  | 4.33615 | 0.00631014 | 4.77275 | 0.10004 | 6.11682 | 2.94019
| 11.86975 |  | 4.3357 | 0.00651987 | 4.77255 | 0.10092 | 6.11563 | 2.94139
| 11.875 |  | 4.33562 | 0.00685607 | 4.77229 | 0.10055 | 6.11626 | 2.93993
| 11.88025 |  | 4.33502 | 0.00620949 | 4.77246 | 0.10014 | 6.1151 | 2.93717
| 11.8855 |  | 4.33586 | 0.0054881 | 4.77261 | 0.09975 | 6.11516 | 2.93644
| 11.89075 |  | 4.3352 | 0.00580825 | 4.7712 | 0.10008 | 6.1145 | 2.93683
| 11.896 |  | 4.33599 | 0.0051929 | 4.77262 | 0.0997 | 6.11535 | 2.93508
| 11.90125 |  | 4.33565 | 0.00559276 | 4.77211 | 0.10027 | 6.11409 | 2.9349
| 11.9065 |  | 4.33657 | 0.00477777 | 4.77276 | 0.09939 | 6.11459 | 2.93287
| 11.91175 |  | 4.33657 | 0.00454722 | 4.77191 | 0.09892 | 6.11356 | 2.93215
| 11.917 |  | 4.3365 | 0.00424816 | 4.77235 | 0.09882 | 6.11525 | 2.9302
| 11.92225 |  | 4.33542 | 0.00385334 | 4.77229 | 0.09884 | 6.1134 | 2.92874
| 11.9275 |  | 4.33694 | 0.0045806 | 4.77297 | 0.09929 | 6.11383 | 2.93033
| 11.93275 |  | 4.33666 | 0.00374094 | 4.77305 | 0.09886 | 6.11377 | 2.92805
| 11.938 |  | 4.33617 | 0.00365129 | 4.77296 | 0.09905 | 6.11268 | 2.92648
| 11.94325 |  | 4.33597 | 0.0038074 | 4.77374 | 0.09904 | 6.11287 | 2.92566
| 11.9485 |  | 4.33443 | 0.00324734 | 4.7711 | 0.09939 | 6.10903 | 2.92294
| 11.95375 |  | 4.3353 | 0.00375434 | 4.77187 | 0.10031 | 6.10912 | 2.92337
| 11.959 |  | 4.3341 | 0.00439066 | 4.7712 | 0.10014 | 6.10762 | 2.92185
| 11.96425 |  | 4.33414 | 0.00354465 | 4.77063 | 0.09977 | 6.10579 | 2.92118
| 11.9695 |  | 4.33401 | 0.00329151 | 4.77026 | 0.09898 | 6.10635 | 2.91893
| 11.97475 |  | 4.33327 | 0.0032903 | 4.76994 | 0.09987 | 6.10461 | 2.9184
| 11.98 |  | 4.33382 | 0.00370271 | 4.77023 | 0.09997 | 6.10515 | 2.91792
| 11.98525 |  | 4.33313 | 0.00276715 | 4.77069 | 0.09803 | 6.10389 | 2.91479
| 11.9905 |  | 4.33296 | 0.00406506 | 4.77023 | 0.09934 | 6.1023 | 2.91553
| 11.99575 |  | 4.33399 | 0.00305379 | 4.77084 | 0.09858 | 6.10286 | 2.9154
| 12.001 |  | 4.33461 | 0.00339264 | 4.77145 | 0.09887 | 6.10416 | 2.91452
| 12.00625 |  | 4.33376 | 0.00408677 | 4.77068 | 0.09928 | 6.10221 | 2.91409
| 12.0115 |  | 4.33453 | 0.00453189 | 4.77179 | 0.10043 | 6.10209 | 2.91584
| 12.01675 |  | 4.33457 | 0.00511133 | 4.77111 | 0.10005 | 6.10063 | 2.91462
| 12.022 |  | 4.3349 | 0.00549662 | 4.77141 | 0.10029 | 6.10098 | 2.91414
| 12.02725 |  | 4.33479 | 0.00517193 | 4.77145 | 0.10124 | 6.09939 | 2.91354
| 12.0325 |  | 4.3355 | 0.00536675 | 4.77213 | 0.10107 | 6.10075 | 2.91422
| 12.03775 |  | 4.33548 | 0.00480909 | 4.77164 | 0.10088 | 6.1 | 2.91208
| 12.043 |  | 4.3358 | 0.00548935 | 4.77225 | 0.10183 | 6.09889 | 2.9127
| 12.04825 |  | 4.33572 | 0.00571569 | 4.77245 | 0.10121 | 6.09965 | 2.91116
| 12.0535 |  | 4.33552 | 0.00543173 | 4.77184 | 0.10058 | 6.09963 | 2.91064
| 12.05875 |  | 4.33725 | 0.00511823 | 4.7725 | 0.10066 | 6.09945 | 2.90913
| 12.064 |  | 4.33658 | 0.00386017 | 4.77222 | 0.09978 | 6.09944 | 2.90801
| 12.06925 |  | 4.3368 | 0.00451698 | 4.77301 | 0.10027 | 6.09966 | 2.90774
| 12.0745 |  | 4.33674 | 0.00392716 | 4.77315 | 0.10086 | 6.10028 | 2.90763
| 12.07975 |  | 4.33751 | 0.00428832 | 4.77269 | 0.09945 | 6.09961 | 2.90558
| 12.085 |  | 4.33764 | 0.0038175 | 4.77371 | 0.10038 | 6.09898 | 2.90564
| 12.09025 |  | 4.3373 | 0.0027702 | 4.77298 | 0.09961 | 6.09873 | 2.90368
| 12.0955 |  | 4.3373 | 0.00398159 | 4.77259 | 0.10146 | 6.09732 | 2.9032
| 12.10075 |  | 4.33663 | 0.00413689 | 4.77255 | 0.10052 | 6.09665 | 2.90299
| 12.106 |  | 4.33647 | 0.00243307 | 4.77275 | 0.09987 | 6.09652 | 2.90094
| 12.11125 |  | 4.33657 | 0.00362578 | 4.77165 | 0.10073 | 6.0957 | 2.9006
| 12.1165 |  | 4.33592 | 0.00334321 | 4.77104 | 0.09966 | 6.0943 | 2.89784
| 12.12175 |  | 4.33497 | 0.00241842 | 4.77044 | 0.10013 | 6.09345 | 2.89512
| 12.127 |  | 4.33538 | 0.00198157 | 4.77125 | 0.09975 | 6.09347 | 2.89498
| 12.13225 |  | 4.33434 | 0.00230506 | 4.77023 | 0.10023 | 6.09058 | 2.89386
| 12.1375 |  | 4.33431 | 0.00192721 | 4.76992 | 0.10013 | 6.09005 | 2.8935
| 12.14275 |  | 4.33374 | 0.00228313 | 4.76951 | 0.10121 | 6.08965 | 2.89225
| 12.148 |  | 4.33471 | 0.00226116 | 4.7694 | 0.10095 | 6.08975 | 2.8915
| 12.15325 |  | 4.33443 | 0.00263175 | 4.7709 | 0.10032 | 6.08893 | 2.89115
| 12.1585 |  | 4.33417 | 0.00250121 | 4.77072 | 0.10077 | 6.08832 | 2.89024
| 12.16375 |  | 4.3345 | 0.00341824 | 4.77054 | 0.10157 | 6.08746 | 2.89068
| 12.169 |  | 4.33461 | 0.00387409 | 4.77044 | 0.10198 | 6.08794 | 2.88968
| 12.17425 |  | 4.33461 | 0.00401453 | 4.77084 | 0.10144 | 6.086 | 2.88915
| 12.1795 |  | 4.33463 | 0.00514174 | 4.77026 | 0.10233 | 6.08497 | 2.88969
| 12.18475 |  | 4.33507 | 0.00448853 | 4.772 | 0.1016 | 6.08613 | 2.88861
| 12.19 |  | 4.33444 | 0.00594 | 4.77138 | 0.10307 | 6.08398 | 2.88862
| 12.19525 |  | 4.33494 | 0.00496887 | 4.77223 | 0.1032 | 6.08395 | 2.88828
| 12.2005 |  | 4.3348 | 0.00559754 | 4.77148 | 0.10333 | 6.08458 | 2.88769
| 12.20575 |  | 4.33451 | 0.0045966 | 4.77133 | 0.10216 | 6.08314 | 2.88567
| 12.211 |  | 4.33571 | 0.0055207 | 4.77223 | 0.10342 | 6.08471 | 2.88712
| 12.21625 |  | 4.33697 | 0.00583923 | 4.77202 | 0.10323 | 6.08394 | 2.88585
| 12.2215 |  | 4.33647 | 0.00432598 | 4.77257 | 0.10223 | 6.08469 | 2.88397
| 12.22675 |  | 4.33773 | 0.00564986 | 4.77279 | 0.10281 | 6.0849 | 2.88528
| 12.232 |  | 4.33817 | 0.00465993 | 4.77281 | 0.10263 | 6.08424 | 2.88288
| 12.23725 |  | 4.33784 | 0.00479311 | 4.77396 | 0.10249 | 6.08505 | 2.88256
| 12.2425 |  | 4.33858 | 0.00467225 | 4.77389 | 0.10232 | 6.08439 | 2.88196
| 12.24775 |  | 4.33901 | 0.00447966 | 4.77489 | 0.10333 | 6.08581 | 2.88233
| 12.253 |  | 4.33841 | 0.00529503 | 4.77469 | 0.10437 | 6.08383 | 2.88202
| 12.25825 |  | 4.3384 | 0.00436913 | 4.77444 | 0.10215 | 6.08427 | 2.87954
| 12.2635 |  | 4.33811 | 0.0046165 | 4.77405 | 0.10289 | 6.08307 | 2.87807
| 12.26875 |  | 4.33839 | 0.00459861 | 4.7737 | 0.1032 | 6.0819 | 2.87809
| 12.274 |  | 4.33827 | 0.00428152 | 4.77393 | 0.10383 | 6.08126 | 2.87771
| 12.27925 |  | 4.33794 | 0.0039753 | 4.77307 | 0.10326 | 6.08076 | 2.87555
| 12.2845 |  | 4.33689 | 0.00318624 | 4.77195 | 0.10322 | 6.08092 | 2.87274
| 12.28975 |  | 4.33641 | 0.00268476 | 4.77221 | 0.10197 | 6.08 | 2.86997
| 12.295 |  | 4.33571 | 0.00309121 | 4.77153 | 0.10381 | 6.07807 | 2.87094
| 12.30025 |  | 4.33552 | 0.00313331 | 4.77168 | 0.10353 | 6.07784 | 2.86875
| 12.3055 |  | 4.33526 | 0.00221723 | 4.77071 | 0.10275 | 6.07663 | 2.86736
| 12.31075 |  | 4.3352 | 0.00356421 | 4.77082 | 0.10424 | 6.07625 | 2.86734
| 12.316 |  | 4.33515 | 0.00278144 | 4.77153 | 0.10387 | 6.07501 | 2.86578
| 12.32125 |  | 4.33468 | 0.00380351 | 4.77107 | 0.10552 | 6.07414 | 2.86587
| 12.3265 |  | 4.33435 | 0.00304487 | 4.77124 | 0.10527 | 6.07424 | 2.86406
| 12.33175 |  | 4.33511 | 0.00427202 | 4.77134 | 0.10586 | 6.07286 | 2.86534
| 12.337 |  | 4.33486 | 0.00411981 | 4.77145 | 0.10609 | 6.07224 | 2.86462
| 12.34225 |  | 4.335 | 0.00514435 | 4.7712 | 0.10679 | 6.07163 | 2.8643
| 12.3475 |  | 4.33522 | 0.00442176 | 4.77079 | 0.10723 | 6.06996 | 2.86357
| 12.35275 |  | 4.33535 | 0.00508737 | 4.77125 | 0.1087 | 6.06997 | 2.86477
| 12.358 |  | 4.33521 | 0.00529463 | 4.77168 | 0.10852 | 6.07026 | 2.86428
| 12.36325 |  | 4.33533 | 0.0056181 | 4.77056 | 0.10895 | 6.06855 | 2.86355
| 12.3685 |  | 4.33604 | 0.00565752 | 4.77183 | 0.10885 | 6.07047 | 2.86298
| 12.37375 |  | 4.33568 | 0.00523769 | 4.77099 | 0.10855 | 6.06766 | 2.86201
| 12.379 |  | 4.33628 | 0.0053819 | 4.77189 | 0.10882 | 6.06981 | 2.86135
| 12.38425 |  | 4.33718 | 0.00583493 | 4.77214 | 0.10898 | 6.06861 | 2.86122
| 12.3895 |  | 4.33798 | 0.00536305 | 4.77242 | 0.10917 | 6.0702 | 2.86029
| 12.39475 |  | 4.33829 | 0.00629074 | 4.77324 | 0.11027 | 6.07045 | 2.85989
| 12.4 |  | 4.3381 | 0.00666741 | 4.77274 | 0.11095 | 6.06918 | 2.86043

## HT_XC09105 (Fe2O3)
| QINETIQ/22/01666 | [19 empty] | 2022-06-06
STAAR Measurement Facility
(RFlabs@QinetiQ.com)
Room 1146, A7 Building, QinetiQ Ltd. Ively Road, Farnborough, Hants. GU14 0LX, Tel: 01252 393073
Elevated Temperature Waveguide: Permittivity and Permeability Results for Sample XC09105
Sample number: | XC09105
Sample description: | Fe2O3: AlPO4/ Al2O3, Hiltex 2525-D3 ceramic matrix composite. Containing: Aluminium Oxide (Al2O3), Aluminium Phosphate (AlPO4), Fe2O3
Sample dimensions: | Sample ID | Thickness before thermal cycle /mm |  |  | Thickness after thermal cycle /mm
| XC09105 | 3.346 | ± | 0.02465766 | 3.4638 | ± | 0.04056107
Measurement description: | The QinetiQ elevated temperature waveguide system was used to measure the intrinsic properties of samples placed within the waveguide. Effective Relative Permittivity (ε = ε' - jε") is shown below, and represents the mean of the Permittivity calculated using the scattering parameters S11&S21 and S22&S12, where Permeability is set to (μ = 1 - j0). R indicates rising Temperature (up to 950 C); F indicates falling Temperature. Pr indicates measurement using standard waveguide equipment prior to thermal run (and Po indicates post thermal run). On some thermally varying datasets these data point use a large icon: a filled point indicates Pr, whilst hollow denotes Po. This extraction assumed that the material completely filled the waveguide, and that the material thickness did not vary from the measured value taken before the thermal cycle.
Tests undertaken by: | Natasha Parry
Measurement Comments | The increase in measured thickness of XC09105 is likely to be due to delamination of the sample which occurred during the thermal cycle.
ε' | [27 empty] | ε'' | [27 empty] | Complex values | [28 empty] | Complex Impedances | [23 empty] | Real Components | [25 empty] | Imaginary Components | [25 empty] | Reflection Coefficients | [25 empty] | Return Loss
|  |  | εA' [T=22] RT_Pr | εA' [T=22] R |  |  | εA' [T=300] R |  |  | εA' [T=600] R |  |  |  | εA' [T=950] R |  | εA' [T=950] F |  |  |  | εA' [T=600] F |  |  | εA' [T=300] F |  |  |  | εA' [T=22] RT_Po |  |  |  | εA" [T=22] RT_Pr | εA" [T=22] R |  |  | εA" [T=300] R |  |  | εA" [T=600] R |  |  |  | εA" [T=950] R |  | εA" [T=950] F |  |  |  | εA" [T=600] F |  |  | εA" [T=300] F |  |  |  | εA"" [T=22] RT_Po | [27 empty] | 22.86 | 10.16 | 0.0002322576 | 8.85418782e-12 | 0.03 | [72 empty] | ohms | 50
|  |  | Temperature (R) | [12 empty] | Temperature (F) | [14 empty] | Temperature (R) | [12 empty] | Temperature (F) | [38 empty] | 6.854841e-14
|  |  | 22 | 22 | 100 | 200 | 300 | 400 | 500 | 600 | 700 | 800 | 900 | 950 |  | 950 | 900 | 800 | 700 | 600 | 500 | 400 | 300 | 200 | 100 | 30 | 22 |  |  |  | 22 | 22 | 100 | 200 | 300 | 400 | 500 | 600 | 700 | 800 | 900 | 950 |  | 950 | 900 | 800 | 700 | 600 | 500 | 400 | 300 | 200 | 100 | 30 | 22 | 22 | 22 | 100 | 200 | 300 | 400 | 500 | 600 | 700 | 800 | 900 | 950 | 0 | 950 | 900 | 800 | 700 | 600 | 500 | 400 | 300 | 200 | 100 | 30 | 22 | 0 | Frequency | Constants | 22 | 22 | 100 | 200 | 300 | 400 | 500 | 600 | 700 | 800 | 900 | 950 | 0 | 950 | 900 | 800 | 700 | 600 | 500 | 400 | 300 | 200 | 100 | 30 | 22 |  | 22 | 22 | 100 | 200 | 300 | 400 | 500 | 600 | 700 | 800 | 900 | 950 | 0 | 950 | 900 | 800 | 700 | 600 | 500 | 400 | 300 | 200 | 100 | 30 |  | 22 | 22 | 100 | 200 | 300 | 400 | 500 | 600 | 700 | 800 | 900 | 950 | 0 | 950 | 900 | 800 | 700 | 600 | 500 | 400 | 300 | 200 | 100 | 30 | 22 |  | 22 | 22 | 100 | 200 | 300 | 400 | 500 | 600 | 700 | 800 | 900 | 950 | 0 | 950 | 900 | 800 | 700 | 600 | 500 | 400 | 300 | 200 | 100 | 30 | 22 |  | 22 | 22 | 100 | 200 | 300 | 400 | 500 | 600 | 700 | 800 | 900 | 950 | 0 | 950 | 900 | 800 | 700 | 600 | 500 | 400 | 300 | 200 | 100 | 30 | 22
| Frequency /GHz | 8 |  | 4.648 | 4.694 | 4.65 | 4.637 | 4.623 | 4.643 | 4.7 | 4.774 | 4.895 | 5.073 | 5.179 |  | 5.191 | 5.151 | 4.937 | 4.792 | 4.688 | 4.605 | 4.542 | 4.503 | 4.488 | 4.463 | 4.496 |  |  | Frequency /GHz | 8 |  | 0.004404 | 0.01347 | 0.02852 | 0.03967 | 0.05371 | 0.1013 | 0.1646 | 0.2283 | 0.3237 | 0.416 | 0.457 |  | 0.4596 | 0.4316 | 0.3393 | 0.2331 | 0.1413 | 0.07439 | 0.02645 | 0.005681 | -0.003053 | -0.01404 | -0.006737 |  | 0 | 4.648+0.004404i | 4.694+0.01347i | 4.65+0.02852i | 4.637+0.03967i | 4.623+0.05371i | 4.643+0.1013i | 4.7+0.1646i | 4.774+0.2283i | 4.895+0.3237i | 5.073+0.416i | 5.179+0.457i | 0 | 5.191+0.4596i | 5.151+0.4316i | 4.937+0.3393i | 4.792+0.2331i | 4.688+0.1413i | 4.605+0.07439i | 4.542+0.02645i | 4.503+0.005681i | 4.488-0.003053i | 4.463-0.01404i | 4.496-0.006737i | 0 | 0 | 8000000000 | 2.247312 | 0 | 10.4455056926159+0.00989716158999147i | 10.548882039832+0.0302712912391428i | 10.4500003164079+0.0640933352739684i | 10.4207852617599+0.0891508629143873i | 10.3893228952158+0.120703121934251i | 10.4342691331359+0.227652695064972i | 10.562365911208+0.369907538081879i | 10.7286669915121+0.513061305857187i | 11.0005917309283+0.727454860735749i | 11.4006132484166+0.934881748736706i | 11.6388283093928+1.02702153647278i | 0 | 11.6657960521448+1.03286454740238i | 11.5759035763047+0.969939814314332i | 11.0949788305604+0.762512926313376i | 10.7691186056401+0.523848402957995i | 10.535398168456+0.31754517090504i | 10.3488712810878+0.167177531943566i | 10.2072906316397+0.0594413996492449i | 10.1196454676956+0.0127669788811856i | 10.0859357892556-0.00686104321849318i | 10.0297529918556-0.0315522590198638i | 10.1039142844236-0.0151401402433634i | 0 |  | 0 | 10.44551 | 10.54888 | 10.45 | 10.42079 | 10.38932 | 10.43427 | 10.56237 | 10.72867 | 11.00059 | 11.40061 | 11.63883 | 0 | 11.6658 | 11.5759 | 11.09498 | 10.76912 | 10.5354 | 10.34887 | 10.20729 | 10.11965 | 10.08594 | 10.02975 | 10.10391 | 0 | 0 | 0.009897162 | 0.03027129 | 0.06409334 | 0.08915086 | 0.1207031 | 0.2276527 | 0.3699075 | 0.5130613 | 0.7274549 | 0.9348817 | 1.027022 | 0 | 1.032865 | 0.9699398 | 0.7625129 | 0.5238484 | 0.3175452 | 0.1671775 | 0.0594414 | 0.01276698 | -0.006861043 | -0.03155226 | -0.01514014 | 0 |  | 1 | 0.6543817 | 0.6515485 | 0.6542161 | 0.6549751 | 0.6557667 | 0.6541402 | 0.6497511 | 0.6439328 | 0.63394 | 0.6200071 | 0.6121026 | 1 | 0.6112948 | 0.6148172 | 0.6309138 | 0.6427278 | 0.650863 | 0.6567335 | 0.6608904 | 0.663348 | 0.6642825 | 0.6658298 | 0.6637827 | 1 | 8 | -9.643275e-16 | -3.683377 | -3.721065 | -3.685575 | -3.675504 | -3.665013 | -3.686583 | -3.74506 | -3.823189 | -3.959036 | -4.152066 | -4.263515 | -9.643275e-16 | -4.274986 | -4.225079 | -4.0006 | -3.839458 | -3.730209 | -3.652216 | -3.597412 | -3.565171 | -3.552944 | -3.532736 | -3.559482 | -9.643275e-16
|  | 8.05 |  | 4.641 | 4.692 | 4.662 | 4.656 | 4.643 | 4.65 | 4.697 | 4.789 | 4.91 | 5.096 | 5.207 |  | 5.215 | 5.173 | 4.948 | 4.799 | 4.684 | 4.602 | 4.547 | 4.512 | 4.488 | 4.453 | 4.48 |  |  |  | 8.05 |  | -0.007768 | 0.002329 | 0.01753 | 0.02948 | 0.04216 | 0.08175 | 0.1484 | 0.222 | 0.3114 | 0.4134 | 0.4597 |  | 0.4624 | 0.4349 | 0.3296 | 0.2231 | 0.1292 | 0.05587 | 0.004963 | -0.01173 | -0.01888 | -0.0263 | -0.02128 |  | 0 | 4.641-0.007768i | 4.692+0.002329i | 4.662+0.01753i | 4.656+0.02948i | 4.643+0.04216i | 4.65+0.08175i | 4.697+0.1484i | 4.789+0.222i | 4.91+0.3114i | 5.096+0.4134i | 5.207+0.4597i | 0 | 5.215+0.4624i | 5.173+0.4349i | 4.948+0.3296i | 4.799+0.2231i | 4.684+0.1292i | 4.602+0.05587i | 4.547+0.004963i | 4.512-0.01173i | 4.488-0.01888i | 4.453-0.0263i | 4.48-0.02128i | 0 | 0 | 8050000000 | 2.233353 | 0 | 10.3649933012113-0.0173486894987738i | 10.4788943264993+0.00520148015482032i | 10.4118937233887+0.0391506857509662i | 10.3984936027666+0.065839259323359i | 10.3694600080853+0.0941581809047767i | 10.3850934821445+0.182576643476411i | 10.4900610936844+0.331429650053815i | 10.6955296098903+0.495804463018511i | 10.9657653757698+0.695466260288127i | 11.3811691150555+0.9232683108642i | 11.6290713465648+1.02667257499824i | 0 | 11.646938174061+1.0327026292782i | 11.5531373297061+0.971285409760137i | 11.0506328063765+0.736113292841897i | 10.7178631442605+0.498261151799233i | 10.4610274990032+0.288549264063025i | 10.2778925171675+0.124777456526325i | 10.1550580781314+0.0110841331079318i | 10.0768907078357-0.0261972358162483i | 10.0232902253472-0.0421657128909436i | 9.94512285505148-0.0587371953936344i | 10.005423397851-0.0475257611397924i | 0 |  | 0 | 10.36499 | 10.47889 | 10.41189 | 10.39849 | 10.36946 | 10.38509 | 10.49006 | 10.69553 | 10.96577 | 11.38117 | 11.62907 | 0 | 11.64694 | 11.55314 | 11.05063 | 10.71786 | 10.46103 | 10.27789 | 10.15506 | 10.07689 | 10.02329 | 9.945123 | 10.00542 | 0 | 0 | -0.01734869 | 0.00520148 | 0.03915069 | 0.06583926 | 0.09415818 | 0.1825766 | 0.3314297 | 0.4958045 | 0.6954663 | 0.9232683 | 1.026673 | 0 | 1.032703 | 0.9712854 | 0.7361133 | 0.4982612 | 0.2885493 | 0.1247775 | 0.01108413 | -0.02619724 | -0.04216571 | -0.0587372 | -0.04752576 | 0 |  | 1 | 0.6565861 | 0.6534691 | 0.6552869 | 0.6556243 | 0.6563722 | 0.6556829 | 0.6520031 | 0.645007 | 0.6353261 | 0.6207237 | 0.6123603 | 1 | 0.6117824 | 0.6153802 | 0.6324849 | 0.6443791 | 0.6530761 | 0.6588161 | 0.6623693 | 0.6645261 | 0.6660006 | 0.6681547 | 0.6664914 | 1 | 8.05 | -9.643275e-16 | -3.654167 | -3.695499 | -3.671371 | -3.666899 | -3.656997 | -3.666123 | -3.715006 | -3.808712 | -3.940067 | -4.142034 | -4.259859 | -9.643275e-16 | -4.26806 | -4.217129 | -3.978997 | -3.817171 | -3.700725 | -3.624716 | -3.577996 | -3.549759 | -3.530507 | -3.50246 | -3.524109 | -9.643275e-16
|  | 8.1 |  | 4.65 | 4.696 | 4.661 | 4.656 | 4.636 | 4.644 | 4.687 | 4.77 | 4.899 | 5.078 | 5.189 |  | 5.197 | 5.153 | 4.94 | 4.784 | 4.669 | 4.598 | 4.541 | 4.51 | 4.488 | 4.459 | 4.493 |  |  |  | 8.1 |  | 0.008426 | 0.01048 | 0.02412 | 0.03475 | 0.04847 | 0.09104 | 0.1547 | 0.2292 | 0.3236 | 0.4231 | 0.4688 |  | 0.4714 | 0.4439 | 0.3415 | 0.2371 | 0.1345 | 0.06527 | 0.01827 | -0.005357 | -0.01276 | -0.01971 | -0.007177 |  | 0 | 4.65+0.008426i | 4.696+0.01048i | 4.661+0.02412i | 4.656+0.03475i | 4.636+0.04847i | 4.644+0.09104i | 4.687+0.1547i | 4.77+0.2292i | 4.899+0.3236i | 5.078+0.4231i | 5.189+0.4688i | 0 | 5.197+0.4714i | 5.153+0.4439i | 4.94+0.3415i | 4.784+0.2371i | 4.669+0.1345i | 4.598+0.06527i | 4.541+0.01827i | 4.51-0.005357i | 4.488-0.01276i | 4.459-0.01971i | 4.493-0.007177i | 0 | 0 | 8100000000 | 2.219567 | 0 | 10.3209879668226+0.0187020741093435i | 10.4230880628385+0.023261065353183i | 10.3454032071742+0.053535963389196i | 10.3343053706508+0.0771299638380829i | 10.2899140245569+0.107582427258471i | 10.3076705629944+0.202069407419254i | 10.4031119570962+0.343367062036012i | 10.5873360433858+0.508724826235643i | 10.8736602256912+0.718251979798666i | 11.2709627732312+0.939098926615622i | 11.5173347440521+1.04053315244009i | 0 | 11.5350912824897+1.0463040274323i | 11.4374303210832+0.985265926553237i | 10.9646624851836+0.757982234552671i | 10.6184099856515+0.526259407942718i | 10.3631597456118+0.298531802481213i | 10.2055704669786+0.144871157977314i | 10.0790551306111+0.0405514946567417i | 10.0102485441656-0.0118902220512406i | 9.96141806346233-0.0283216788078831i | 9.89705061162623-0.0437476715754997i | 9.9725158999858-0.0159298345457819i | 0 |  | 0 | 10.32099 | 10.42309 | 10.3454 | 10.33431 | 10.28991 | 10.30767 | 10.40311 | 10.58734 | 10.87366 | 11.27096 | 11.51733 | 0 | 11.53509 | 11.43743 | 10.96466 | 10.61841 | 10.36316 | 10.20557 | 10.07906 | 10.01025 | 9.961418 | 9.897051 | 9.972516 | 0 | 0 | 0.01870207 | 0.02326107 | 0.05353596 | 0.07712996 | 0.1075824 | 0.2020694 | 0.3433671 | 0.5087248 | 0.718252 | 0.9390989 | 1.040533 | 0 | 1.046304 | 0.9852659 | 0.7579822 | 0.5262594 | 0.2985318 | 0.1448712 | 0.04055149 | -0.01189022 | -0.02832168 | -0.04374767 | -0.01592983 | 0 |  | 1 | 0.657794 | 0.6549908 | 0.6570964 | 0.6573683 | 0.6585282 | 0.6577271 | 0.6542914 | 0.647797 | 0.6374527 | 0.6233086 | 0.6149633 | 1 | 0.6143898 | 0.6181106 | 0.6344362 | 0.646767 | 0.6556901 | 0.6607499 | 0.6644557 | 0.6663805 | 0.6677303 | 0.6695103 | 0.6674277 | 1 | 8.1 | -9.643275e-16 | -3.638201 | -3.675297 | -3.647418 | -3.643825 | -3.628512 | -3.639086 | -3.684576 | -3.771221 | -3.911041 | -4.105937 | -4.223016 | -9.643275e-16 | -4.23112 | -4.178677 | -3.952241 | -3.785044 | -3.666027 | -3.599258 | -3.550679 | -3.525554 | -3.507978 | -3.484855 | -3.511916 | -9.643275e-16
|  | 8.15 |  | 4.655 | 4.705 | 4.668 | 4.666 | 4.646 | 4.657 | 4.704 | 4.784 | 4.911 | 5.094 | 5.202 |  | 5.212 | 5.167 | 4.952 | 4.797 | 4.685 | 4.61 | 4.554 | 4.519 | 4.495 | 4.468 | 4.495 |  |  |  | 8.15 |  | 0.002523 | 0.009786 | 0.02053 | 0.03485 | 0.04934 | 0.09332 | 0.1599 | 0.2335 | 0.328 | 0.4274 | 0.4707 |  | 0.4746 | 0.4457 | 0.3473 | 0.2358 | 0.1422 | 0.06719 | 0.02142 | -0.006772 | -0.01798 | -0.02398 | -0.01625 |  | 0 | 4.655+0.002523i | 4.705+0.009786i | 4.668+0.02053i | 4.666+0.03485i | 4.646+0.04934i | 4.657+0.09332i | 4.704+0.1599i | 4.784+0.2335i | 4.911+0.328i | 5.094+0.4274i | 5.202+0.4707i | 0 | 5.212+0.4746i | 5.167+0.4457i | 4.952+0.3473i | 4.797+0.2358i | 4.685+0.1422i | 4.61+0.06719i | 4.554+0.02142i | 4.519-0.006772i | 4.495-0.01798i | 4.468-0.02398i | 4.495-0.01625i | 0 | 0 | 8150000000 | 2.20595 | 0 | 10.2686987738777+0.00556561267593843i | 10.3789962902459+0.0215874299035805i | 10.2973761281334+0.0452881602207753i | 10.2929642274787+0.0768773689086224i | 10.2488452209314+0.108841589152121i | 10.2731106745324+0.205859284549574i | 10.3767903399185+0.352731457345444i | 10.5532663661076+0.515089401439407i | 10.8334220576828+0.72355170737527i | 11.2371109675903+0.942823169915215i | 11.4753536029456+1.03834081909006i | 0 | 11.4974131062192+1.04694402536678i | 11.3981453414879+0.983192060905969i | 10.9238660211047+0.766126548693388i | 10.5819437203633+0.520163087192343i | 10.3348772836986+0.313686136551108i | 10.1694310091463+0.148217802495562i | 10.045897790814+0.0472514560121289i | 9.96868952935623-0.0149386956169065i | 9.91574672149951-0.039662986885998i | 9.85618606266069-0.0528986888501798i | 9.91574672149951-0.035846692819659i | 0 |  | 0 | 10.2687 | 10.379 | 10.29738 | 10.29296 | 10.24885 | 10.27311 | 10.37679 | 10.55327 | 10.83342 | 11.23711 | 11.47535 | 0 | 11.49741 | 11.39815 | 10.92387 | 10.58194 | 10.33488 | 10.16943 | 10.0459 | 9.96869 | 9.915747 | 9.856186 | 9.915747 | 0 | 0 | 0.005565613 | 0.02158743 | 0.04528816 | 0.07687737 | 0.1088416 | 0.2058593 | 0.3527315 | 0.5150894 | 0.7235517 | 0.9428232 | 1.038341 | 0 | 1.046944 | 0.9831921 | 0.7661265 | 0.5201631 | 0.3136861 | 0.1482178 | 0.04725146 | -0.0149387 | -0.03966299 | -0.05289869 | -0.03584669 | 0 |  | 1 | 0.6592358 | 0.6562001 | 0.658425 | 0.658505 | 0.6596556 | 0.6586604 | 0.6549419 | 0.648652 | 0.6384486 | 0.6241241 | 0.6160908 | 1 | 0.6153485 | 0.6191692 | 0.6353947 | 0.6478202 | 0.6563663 | 0.6617365 | 0.6653684 | 0.6675344 | 0.6689931 | 0.6706403 | 0.6689962 | 1 | 8.15 | -9.643275e-16 | -3.619185 | -3.659274 | -3.629874 | -3.628818 | -3.613655 | -3.626769 | -3.675944 | -3.759765 | -3.897481 | -4.09458 | -4.207106 | -9.643275e-16 | -4.217577 | -4.163812 | -3.939129 | -3.77091 | -3.657075 | -3.586298 | -3.538756 | -3.510527 | -3.491567 | -3.470207 | -3.491526 | -9.643275e-16
|  | 8.2 | 4.6738 | 4.644 | 4.69 | 4.661 | 4.653 | 4.634 | 4.646 | 4.693 | 4.772 | 4.897 | 5.077 | 5.188 |  | 5.2 | 5.15 | 4.936 | 4.785 | 4.676 | 4.597 | 4.541 | 4.507 | 4.485 | 4.458 | 4.484 | 4.4487 |  |  | 8.2 | 0.05959 | 0.01378 | 0.01959 | 0.03133 | 0.03938 | 0.05962 | 0.1066 | 0.1692 | 0.2401 | 0.3274 | 0.4269 | 0.4723 |  | 0.4744 | 0.4458 | 0.3418 | 0.2376 | 0.1439 | 0.07768 | 0.02817 | 0.0004618 | -0.00673 | -0.01531 | -0.005719 | -0.00190255 | 4.6738+0.05959i | 4.644+0.01378i | 4.69+0.01959i | 4.661+0.03133i | 4.653+0.03938i | 4.634+0.05962i | 4.646+0.1066i | 4.693+0.1692i | 4.772+0.2401i | 4.897+0.3274i | 5.077+0.4269i | 5.188+0.4723i | 0 | 5.2+0.4744i | 5.15+0.4458i | 4.936+0.3418i | 4.785+0.2376i | 4.676+0.1439i | 4.597+0.07768i | 4.541+0.02817i | 4.507+0.0004618i | 4.485-0.00673i | 4.458-0.01531i | 4.484-0.005719i | 4.4487-0.00190255i | 0 | 8200000000 | 2.192499 | 10.2473037458856+0.130651039885601i | 10.1819672634457+0.0302126418799057i | 10.2828222363395+0.0429510634562666i | 10.2192397534282+0.0686910065382762i | 10.2016997581423+0.0863406267946798i | 10.1600422693384+0.130716814867923i | 10.1863522622672+0.233720437184176i | 10.2893997345717+0.370970900296085i | 10.4626071880196+0.52641910851708i | 10.7366696143613+0.717824307074103i | 11.1313195082933+0.935977998442072i | 11.3746869428847+1.03551747168937i | 0 | 11.4009969358135+1.04012172045191i | 11.2913719652768+0.977416237304933i | 10.8221770913799+0.749396298588663i | 10.4911096803591+0.520937859990247i | 10.2521272445892+0.315500665204531i | 10.0789197911413+0.170313354225768i | 9.9561398241402+0.0617627084003588i | 9.88159484417526+0.00101249622787667i | 9.83335985713913-0.0147555210342355i | 9.77416237304933-0.0335671659783278i | 9.8311673577284-0.0125389041299841i | 9.75377212852951-0.00417133975389076i |  | 10.2473 | 10.18197 | 10.28282 | 10.21924 | 10.2017 | 10.16004 | 10.18635 | 10.2894 | 10.46261 | 10.73667 | 11.13132 | 11.37469 | 0 | 11.401 | 11.29137 | 10.82218 | 10.49111 | 10.25213 | 10.07892 | 9.95614 | 9.881595 | 9.83336 | 9.774162 | 9.831167 | 9.753772 | 0.130651 | 0.03021264 | 0.04295106 | 0.06869101 | 0.08634063 | 0.1307168 | 0.2337204 | 0.3709709 | 0.5264191 | 0.7178243 | 0.935978 | 1.035517 | 0 | 1.040122 | 0.9774162 | 0.7493963 | 0.5209379 | 0.3155007 | 0.1703134 | 0.06176271 | 0.001012496 | -0.01475552 | -0.03356717 | -0.0125389 | -0.00417134 |  | 0.659642 | 0.6616175 | 0.6588276 | 0.6605481 | 0.6610024 | 0.6620484 | 0.6609178 | 0.657195 | 0.6509891 | 0.6411208 | 0.6270214 | 0.6187519 | 1 | 0.6179778 | 0.6220564 | 0.6383607 | 0.650275 | 0.6586251 | 0.6641627 | 0.6678442 | 0.6699622 | 0.6713061 | 0.6729512 | 0.671368 | 0.6735343 | 8.2 | -3.613834 | -3.587861 | -3.624565 | -3.601911 | -3.59594 | -3.582205 | -3.597051 | -3.646115 | -3.728526 | -3.861203 | -4.054353 | -4.169669 | -9.643275e-16 | -4.180542 | -4.123405 | -3.898677 | -3.738059 | -3.627234 | -3.55451 | -3.506497 | -3.478994 | -3.461589 | -3.440329 | -3.460788 | -3.432805
|  | 8.25 | 4.673009 | 4.644 | 4.691 | 4.659 | 4.654 | 4.636 | 4.65 | 4.7 | 4.778 | 4.904 | 5.084 | 5.194 |  | 5.202 | 5.156 | 4.942 | 4.788 | 4.678 | 4.602 | 4.542 | 4.51 | 4.487 | 4.457 | 4.485 | 4.450045 |  |  | 8.25 | 0.06043952 | 0.009604 | 0.01496 | 0.02904 | 0.03608 | 0.04986 | 0.09488 | 0.1574 | 0.2279 | 0.3226 | 0.4218 | 0.4675 |  | 0.4702 | 0.4405 | 0.3408 | 0.2314 | 0.1309 | 0.06775 | 0.01903 | -0.00509 | -0.006996 | -0.01505 | -0.006684 | 0.001428838 | 4.67300904761905+0.0604395238095237i | 4.644+0.009604i | 4.691+0.01496i | 4.659+0.02904i | 4.654+0.03608i | 4.636+0.04986i | 4.65+0.09488i | 4.7+0.1574i | 4.778+0.2279i | 4.904+0.3226i | 5.084+0.4218i | 5.194+0.4675i | 0 | 5.202+0.4702i | 5.156+0.4405i | 4.942+0.3408i | 4.788+0.2314i | 4.678+0.1309i | 4.602+0.06775i | 4.542+0.01903i | 4.51-0.00509i | 4.487-0.006996i | 4.457-0.01505i | 4.485-0.006684i | 4.45004523809524+0.00142883761904773i | 0 | 8250000000 | 2.179212 | 10.1834752221458+0.131710507486856i | 10.12025837094+0.0209291475871033i | 10.2226813131093+0.0326010045713313i | 10.1529465439728+0.0632843029914078i | 10.1420504862952+0.078625952201446i | 10.1028246786559+0.108655487160867i | 10.1333336401531+0.206763590489834i | 10.2422942169289+0.343007895690344i | 10.4122727166993+0.496642308944278i | 10.6868533701744+0.703013641357718i | 11.0791114465674+0.919191425680985i | 11.3188247154742+1.0187813928541i | 0 | 11.3362584077584+1.024665264i | 11.2360146771246+0.959942681395149i | 10.769663408524+0.742675291304124i | 10.4340648320544+0.504269549318587i | 10.1943515631476+0.285258789999149i | 10.0287314864483+0.147641581531263i | 9.89797879431729+0.0414703955208846i | 9.82824402518075-0.0110921867157805i | 9.77812215986386-0.0152457639024755i | 9.71274581379836-0.0327971336095278i | 9.77376373679283-0.0145658499033943i | 9.69758991642873+0.00311373942180917i |  | 10.18348 | 10.12026 | 10.22268 | 10.15295 | 10.14205 | 10.10282 | 10.13333 | 10.24229 | 10.41227 | 10.68685 | 11.07911 | 11.31882 | 0 | 11.33626 | 11.23601 | 10.76966 | 10.43406 | 10.19435 | 10.02873 | 9.897979 | 9.828244 | 9.778122 | 9.712746 | 9.773764 | 9.69759 | 0.1317105 | 0.02092915 | 0.032601 | 0.0632843 | 0.07862595 | 0.1086555 | 0.2067636 | 0.3430079 | 0.4966423 | 0.7030136 | 0.9191914 | 1.018781 | 0 | 1.024665264 | 0.9599427 | 0.7426753 | 0.5042695 | 0.2852588 | 0.1476416 | 0.0414704 | -0.01109219 | -0.01524576 | -0.03279713 | -0.01456585 | 0.003113739 |  | 0.6613986 | 0.6633281 | 0.6604925 | 0.6623857 | 0.6626633 | 0.6636874 | 0.6625091 | 0.6587014 | 0.6526796 | 0.642673 | 0.6287017 | 0.6205358 | 1 | 0.6199659 | 0.6238325 | 0.6398659 | 0.6520056 | 0.6604097 | 0.6656318 | 0.6694866 | 0.67145 | 0.6728502 | 0.6746724 | 0.6729724 | 0.6751094 | 8.25 | -3.590734 | -3.565432 | -3.602642 | -3.577781 | -3.574141 | -3.560728 | -3.576163 | -3.626228 | -3.706 | -3.840198 | -4.031107 | -4.144663 | -9.643275e-16 | -4.152643 | -4.098641 | -3.87822 | -3.714973 | -3.603732 | -3.535319 | -3.485163 | -3.459726 | -3.441632 | -3.418141 | -3.440054 | -3.412517
|  | 8.3 | 4.676589 | 4.649 | 4.699 | 4.67 | 4.664 | 4.644 | 4.657 | 4.704 | 4.786 | 4.911 | 5.093 | 5.206 |  | 5.214 | 5.164 | 4.95 | 4.795 | 4.687 | 4.607 | 4.552 | 4.52 | 4.498 | 4.468 | 4.494 | 4.453252 |  |  | 8.3 | 0.06099476 | 0.01413 | 0.01787 | 0.02613 | 0.03544 | 0.04844 | 0.09057 | 0.1536 | 0.2279 | 0.3226 | 0.4213 | 0.4655 |  | 0.4663 | 0.4374 | 0.3361 | 0.2324 | 0.1316 | 0.06387 | 0.01588 | -0.005102 | -0.01071 | -0.0145 | -0.003561 | 0.0017161 | 4.67658857142857+0.0609947619047619i | 4.649+0.01413i | 4.699+0.01787i | 4.67+0.02613i | 4.664+0.03544i | 4.644+0.04844i | 4.657+0.09057i | 4.704+0.1536i | 4.786+0.2279i | 4.911+0.3226i | 5.093+0.4213i | 5.206+0.4655i | 0 | 5.214+0.4663i | 5.164+0.4374i | 4.95+0.3361i | 4.795+0.2324i | 4.687+0.1316i | 4.607+0.06387i | 4.552+0.01588i | 4.52-0.005102i | 4.498-0.01071i | 4.468-0.0145i | 4.494-0.003561i | 4.45325238095238+0.00171610047619045i | 0 | 8300000000 | 2.166084 | 10.1298825342429+0.13211976291312i | 10.0701233778428+0.0306067634607267i | 10.1784275656019+0.0387079167051087i | 10.1156111367016+0.056599768522915i | 10.1026146341705+0.0767660082836627i | 10.0592929590669+0.104925097101033i | 10.0874520478842+0.196182205706866i | 10.1892579843778+0.33271046479601i | 10.3668768523028+0.493650487806059i | 10.6376373217006+0.698778619421829i | 11.0318645651437+0.912571086058327i | 11.2766320294794+1.00831198803739i | 0 | 11.2939606995208+1.01004485504153i | 11.1856565117617+0.947445034516763i | 10.7221145881527+0.72802075011679i | 10.3863716060994+0.50339786470438i | 10.1524345605397+0.285056622181998i | 9.97914786012512+0.138347769443497i | 9.86001325359009+0.0343974100322958i | 9.79069857342425-0.0110513593189404i | 9.74304473081025-0.0231987570180031i | 9.67806221815477-0.0314082144501442i | 9.73438039578951-0.00771342425220437i | 9.64611764010811+0.00371721736373684i |  | 10.12988 | 10.07012 | 10.17843 | 10.11561 | 10.10261 | 10.05929 | 10.08745 | 10.18926 | 10.36688 | 10.63764 | 11.03186 | 11.27663 | 0 | 11.29396 | 11.18566 | 10.72211 | 10.38637 | 10.15243 | 9.979148 | 9.860013 | 9.790699 | 9.743045 | 9.678062 | 9.73438 | 9.646118 | 0.1321198 | 0.03060676 | 0.03870792 | 0.05659977 | 0.07676601 | 0.1049251 | 0.1961822 | 0.3327105 | 0.4936505 | 0.6987786 | 0.9125711 | 1.008312 | 0 | 1.010045 | 0.947445 | 0.7280208 | 0.5033979 | 0.2850566 | 0.1383478 | 0.03439741 | -0.01105136 | -0.02319876 | -0.03140821 | -0.007713424 | 0.003717217 |  | 0.6628778 | 0.6647109 | 0.6617089 | 0.6634267 | 0.6637573 | 0.6649017 | 0.6638238 | 0.6602349 | 0.6539486 | 0.6440567 | 0.6300661 | 0.6218402 | 1 | 0.6213551 | 0.625384 | 0.6413595 | 0.6533141 | 0.6615664 | 0.6670372 | 0.6705513 | 0.6724996 | 0.6738291 | 0.6756467 | 0.6740771 | 0.6765549 | 8.3 | -3.57133 | -3.547344 | -3.586661 | -3.564141 | -3.559814 | -3.544851 | -3.558944 | -3.606031 | -3.689127 | -3.821518 | -4.012278 | -4.126424 | -9.643275e-16 | -4.133203 | -4.077065 | -3.85797 | -3.697559 | -3.588532 | -3.516999 | -3.47136 | -3.446159 | -3.429005 | -3.405607 | -3.425808 | -3.393939
|  | 8.35 | 4.675837 | 4.655 | 4.703 | 4.671 | 4.67 | 4.648 | 4.657 | 4.704 | 4.791 | 4.917 | 5.093 | 5.209 |  | 5.218 | 5.165 | 4.953 | 4.803 | 4.69 | 4.614 | 4.558 | 4.529 | 4.502 | 4.472 | 4.499 | 4.45438 |  |  | 8.35 | 0.06008857 | 0.01167 | 0.01618 | 0.02204 | 0.03461 | 0.05067 | 0.09674 | 0.1581 | 0.2257 | 0.3208 | 0.4149 | 0.4572 |  | 0.4603 | 0.4311 | 0.3364 | 0.2269 | 0.1307 | 0.06482 | 0.01926 | -0.005584 | -0.01639 | -0.02026 | -0.01045 | 0.0001178308 | 4.67583714285714+0.0600885714285714i | 4.655+0.01167i | 4.703+0.01618i | 4.671+0.02204i | 4.67+0.03461i | 4.648+0.05067i | 4.657+0.09674i | 4.704+0.1581i | 4.791+0.2257i | 4.917+0.3208i | 5.093+0.4149i | 5.209+0.4572i | 0 | 5.218+0.4603i | 5.165+0.4311i | 4.953+0.3364i | 4.803+0.2269i | 4.69+0.1307i | 4.614+0.06482i | 4.558+0.01926i | 4.529-0.005584i | 4.502-0.01639i | 4.472-0.02026i | 4.499-0.01045i | 4.45438+0.000117830828571429i | 0 | 8350000000 | 2.153113 | 10.0676066442246+0.129377495937893i | 10.0227419170183+0.0251268309713435i | 10.1260913503195+0.0348373714752646i | 10.0571917281187+0.0474546147907807i | 10.055038614925+0.0745192476365209i | 10.0076701246619+0.109098245528533i | 10.0270481434059+0.208292170365705i | 10.1282444635133+0.340407195935682i | 10.3155653113716+0.48595764783481i | 10.5868575737872+0.690718712562725i | 10.9658054958914+0.893326664096866i | 11.2155666263692+0.984403352193509i | 0 | 11.2349446451132+0.991078003094209i | 11.1208296458431+0.928207097836006i | 10.664369648763+0.7243072783856i | 10.3414026696969+0.488541383667339i | 10.0981008788004+0.281411894426272i | 9.93446427607361+0.139564797220436i | 9.81388993722226+0.0414689601120888i | 9.75144965460281-0.0120229840740345i | 9.69331559837091-0.0352895252459572i | 9.62872220255769-0.0436220733058629i | 9.68685625878959-0.0225000328749391i | 9.59078434808339+0.000253703111630476i |  | 10.06761 | 10.02274 | 10.12609 | 10.05719 | 10.05504 | 10.00767 | 10.02705 | 10.12824 | 10.31557 | 10.58686 | 10.96581 | 11.21557 | 0 | 11.23494 | 11.12083 | 10.66437 | 10.3414 | 10.0981 | 9.934464 | 9.81389 | 9.75145 | 9.693316 | 9.628722 | 9.686856 | 9.590784 | 0.1293775 | 0.02512683 | 0.03483737 | 0.04745461 | 0.07451925 | 0.1090982 | 0.2082922 | 0.3404072 | 0.4859576 | 0.6907187 | 0.8933267 | 0.9844034 | 0 | 0.991078 | 0.9282071 | 0.7243073 | 0.4885414 | 0.2814119 | 0.1395648 | 0.04146896 | -0.01202298 | -0.03528953 | -0.04362207 | -0.02250003 | 0.0002537031 |  | 0.6646091 | 0.6660283 | 0.6631583 | 0.6650551 | 0.6650789 | 0.666324 | 0.6654437 | 0.6618606 | 0.6554299 | 0.6455395 | 0.6321566 | 0.6238991 | 1 | 0.6232639 | 0.6274402 | 0.6429637 | 0.6546972 | 0.6630888 | 0.668276 | 0.6718335 | 0.673598 | 0.6752156 | 0.6770229 | 0.6754051 | 0.6781118 | 8.35 | -3.548674 | -3.530146 | -3.567655 | -3.542848 | -3.542537 | -3.526292 | -3.537773 | -3.58467 | -3.669475 | -3.801543 | -3.983507 | -4.097713 | -9.643275e-16 | -4.106561 | -4.048553 | -3.836271 | -3.67919 | -3.568566 | -3.500883 | -3.454767 | -3.431985 | -3.41115 | -3.387932 | -3.408713 | -3.373974
|  | 8.4 | 4.674492 | 4.648 | 4.693 | 4.663 | 4.662 | 4.647 | 4.659 | 4.705 | 4.789 | 4.918 | 5.089 | 5.202 |  | 5.208 | 5.158 | 4.953 | 4.801 | 4.686 | 4.611 | 4.558 | 4.524 | 4.494 | 4.461 | 4.491 | 4.453655 |  |  | 8.4 | 0.06115048 | 0.01101 | 0.01671 | 0.02805 | 0.03448 | 0.04979 | 0.0936 | 0.1585 | 0.2259 | 0.3157 | 0.4162 | 0.4627 |  | 0.4637 | 0.4328 | 0.3306 | 0.2257 | 0.1302 | 0.06407 | 0.01547 | -0.007546 | -0.01266 | -0.01821 | -0.01121 | 0.0006202155 | 4.67449238095238+0.0611504761904762i | 4.648+0.01101i | 4.693+0.01671i | 4.663+0.02805i | 4.662+0.03448i | 4.647+0.04979i | 4.659+0.0936i | 4.705+0.1585i | 4.789+0.2259i | 4.918+0.3157i | 5.089+0.4162i | 5.202+0.4627i | 0 | 5.208+0.4637i | 5.158+0.4328i | 4.953+0.3306i | 4.801+0.2257i | 4.686+0.1302i | 4.611+0.06407i | 4.558+0.01547i | 4.524-0.007546i | 4.494-0.01266i | 4.461-0.01821i | 4.491-0.01121i | 4.45365476190476+0.000620215476190472i | 0 | 8400000000 | 2.140297 | 10.0048022242701+0.13088018341812i | 9.94810065963417+0.0235646704523606i | 10.0444140266057+0.0357643636020841i | 9.98020511529134+0.0600353320789025i | 9.97806481824753+0.0737974420706081i | 9.94596036259036+0.106565389811357i | 9.9716439271161+0.200331803300723i | 10.0700975911314+0.339237081444066i | 10.2498825428115+0.483493102196936i | 10.5259808614632+0.675691776731177i | 10.8919716559549+0.890791629634196i | 11.1338252219055+0.990315442171414i | 0 | 11.1466670041684+0.992455739215225i | 11.0396521519779+0.926320560561461i | 10.6008912579966+0.707582202683963i | 10.2755661073373+0.483065042788174i | 10.029431947299+0.27866667510421i | 9.86890966901316+0.13712883159698i | 9.75547392569117+0.0331103952677583i | 9.68270382620159-0.0161506814925989i | 9.61849491488726-0.027096160574649i | 9.54786511244149-0.0389748091678008i | 9.61207402375583-0.0239927298611229i | 9.53214412106016+0.00132744535021638i |  | 10.0048 | 9.948101 | 10.04441 | 9.980205 | 9.978065 | 9.94596 | 9.971644 | 10.0701 | 10.24988 | 10.52598 | 10.89197 | 11.13383 | 0 | 11.14667 | 11.03965 | 10.60089 | 10.27557 | 10.02943 | 9.86891 | 9.755474 | 9.682704 | 9.618495 | 9.547865 | 9.612074 | 9.532144 | 0.1308802 | 0.02356467 | 0.03576436 | 0.06003533 | 0.07379744 | 0.1065654 | 0.2003318 | 0.3392371 | 0.4834931 | 0.6756918 | 0.8907916 | 0.9903154 | 0 | 0.9924557 | 0.9263206 | 0.7075822 | 0.483065 | 0.2786667 | 0.1371288 | 0.0331104 | -0.01615068 | -0.02709616 | -0.03897481 | -0.02399273 | 0.001327445 |  | 0.6663466 | 0.6681035 | 0.6654199 | 0.6671774 | 0.6672168 | 0.6680449 | 0.6670167 | 0.6634747 | 0.657253 | 0.6473952 | 0.6341553 | 0.6259208 | 1 | 0.6255429 | 0.6296089 | 0.6449174 | 0.656554 | 0.6650054 | 0.6701095 | 0.6734747 | 0.6755244 | 0.6773237 | 0.6793043 | 0.6775061 | 0.6797648 | 8.4 | -3.525996 | -3.503125 | -3.538084 | -3.515174 | -3.514661 | -3.503887 | -3.517266 | -3.563513 | -3.645349 | -3.776611 | -3.956088 | -4.069612 | -9.643275e-16 | -4.074857 | -4.018582 | -3.809918 | -3.654591 | -3.543496 | -3.477085 | -3.433574 | -3.407179 | -3.384075 | -3.358713 | -3.381736 | -3.352827
|  | 8.45 | 4.674422 | 4.646 | 4.695 | 4.668 | 4.664 | 4.646 | 4.659 | 4.709 | 4.787 | 4.91 | 5.089 | 5.195 |  | 5.205 | 5.151 | 4.945 | 4.793 | 4.683 | 4.606 | 4.549 | 4.518 | 4.494 | 4.462 | 4.491 | 4.454933 |  |  | 8.45 | 0.06211571 | 0.01719 | 0.02182 | 0.03278 | 0.0419 | 0.05392 | 0.09409 | 0.155 | 0.2237 | 0.3177 | 0.4174 | 0.4638 |  | 0.4662 | 0.4362 | 0.3362 | 0.2283 | 0.1307 | 0.06453 | 0.0199 | -0.0007879 | -0.0058 | -0.01049 | -0.0007827 | 0.003224541 | 4.67442238095238+0.0621157142857144i | 4.646+0.01719i | 4.695+0.02182i | 4.668+0.03278i | 4.664+0.0419i | 4.646+0.05392i | 4.659+0.09409i | 4.709+0.155i | 4.787+0.2237i | 4.91+0.3177i | 5.089+0.4174i | 5.195+0.4638i | 0 | 5.205+0.4662i | 5.151+0.4362i | 4.945+0.3362i | 4.793+0.2283i | 4.683+0.1307i | 4.606+0.06453i | 4.549+0.0199i | 4.518-0.0007879i | 4.494-0.0058i | 4.462-0.01049i | 4.491-0.0007827i | 4.45493333333333+0.00322454142857162i | 0 | 8450000000 | 2.127633 | 9.94545327682921+0.132159416466678i | 9.88498089356107+0.0365740037796631i | 9.98923488920991+0.046424942552196i | 9.93178880997484+0.0697437954565071i | 9.92327827971779+0.0891478044425762i | 9.88498089356107+0.114721947865005i | 9.91264011689648+0.200188947971408i | 10.0190217451096+0.329783047460604i | 10.184977085122+0.475951404625401i | 10.4466758905262+0.675948865666025i | 10.8275221195291+0.888073832322943i | 11.0530511713409+0.986795983304698i | 0 | 11.0743274969835+0.991902301458926i | 10.9594353385134+0.928073324531068i | 10.5211430302754+0.715310068104871i | 10.1977428805076+0.485738514421006i | 9.96370329843876+0.278081576149038i | 9.79987559099059+0.137296129371824i | 9.67860053482766+0.042339888028813i | 9.61264392533554-0.001676361697382i | 9.56158074379325-0.0123402688727194i | 9.49349650173687-0.022318865599108i | 9.55519784610047-0.00166529800804784i | 9.47846123161608+0.00686063934824076i |  | 9.945453 | 9.884981 | 9.989235 | 9.931789 | 9.923278 | 9.884981 | 9.91264 | 10.01902 | 10.18498 | 10.44668 | 10.82752 | 11.05305 | 0 | 11.07433 | 10.95944 | 10.52114 | 10.19774 | 9.963703 | 9.799876 | 9.678601 | 9.612644 | 9.561581 | 9.493497 | 9.555198 | 9.478461 | 0.1321594 | 0.036574 | 0.04642494 | 0.0697438 | 0.0891478 | 0.1147219 | 0.2001889 | 0.329783 | 0.4759514 | 0.6759489 | 0.8880738 | 0.986796 | 0 | 0.9919023 | 0.9280733 | 0.7153101 | 0.4857385 | 0.2780816 | 0.1372961 | 0.04233989 | -0.001676362 | -0.01234027 | -0.02231887 | -0.001665298 | 0.006860639 |  | 0.6679922 | 0.6698531 | 0.6669422 | 0.6685103 | 0.6687135 | 0.6697233 | 0.6686579 | 0.6649562 | 0.6591107 | 0.6495365 | 0.635913 | 0.6281065 | 1 | 0.6274483 | 0.6316907 | 0.6469526 | 0.6586595 | 0.6668317 | 0.6720364 | 0.6756226 | 0.6774964 | 0.6789329 | 0.6808504 | 0.6791145 | 0.6812804 | 8.45 | -3.504572 | -3.480409 | -3.518236 | -3.497838 | -3.495198 | -3.482091 | -3.49592 | -3.544139 | -3.620833 | -3.747929 | -3.932045 | -4.039334 | -9.643275e-16 | -4.048442 | -3.989911 | -3.782551 | -3.626781 | -3.519676 | -3.452145 | -3.405917 | -3.38186 | -3.363463 | -3.338966 | -3.36114 | -3.333483
|  | 8.5 | 4.676866 | 4.653 | 4.698 | 4.671 | 4.666 | 4.65 | 4.662 | 4.706 | 4.787 | 4.914 | 5.088 | 5.204 |  | 5.212 | 5.157 | 4.949 | 4.797 | 4.682 | 4.611 | 4.555 | 4.52 | 4.497 | 4.467 | 4.497 | 4.456876 |  |  | 8.5 | 0.06020286 | 0.01532 | 0.0214 | 0.03153 | 0.04256 | 0.05234 | 0.09059 | 0.1538 | 0.2271 | 0.3196 | 0.4212 | 0.4653 |  | 0.4685 | 0.4393 | 0.3369 | 0.2329 | 0.1324 | 0.06455 | 0.01927 | 0.0005387 | -0.007115 | -0.008464 | -0.0003054 | 0.001615902 | 4.67686571428571+0.0602028571428571i | 4.653+0.01532i | 4.698+0.0214i | 4.671+0.03153i | 4.666+0.04256i | 4.65+0.05234i | 4.662+0.09059i | 4.706+0.1538i | 4.787+0.2271i | 4.914+0.3196i | 5.088+0.4212i | 5.204+0.4653i | 0 | 5.212+0.4685i | 5.157+0.4393i | 4.949+0.3369i | 4.797+0.2329i | 4.682+0.1324i | 4.611+0.06455i | 4.555+0.01927i | 4.52+0.0005387i | 4.497-0.007115i | 4.467-0.008464i | 4.497-0.0003054i | 4.45687571428571+0.00161590214285714i | 0 | 8500000000 | 2.115117 | 9.89211854655694+0.127336091322761i | 9.84163976667849+0.0324035936439962i | 9.93682003521503+0.0452635054818224i | 9.8797118740931+0.0666896414879374i | 9.86913628870015+0.0900193828647832i | 9.83529441544272+0.110705227893392i | 9.8606758203858+0.191608456149453i | 9.95374097184375+0.325305006687116i | 10.1250654552095+0.480343088547751i | 10.3936853241904+0.67599141831731i | 10.7617156958651+0.890887313502037i | 11.0070692769815+0.984163976667849i | 0 | 11.0239902136102+0.990932351319336i | 10.9076587742878+0.929170932624513i | 10.4677144219411+0.712582943776914i | 10.1462166259954+0.492610767603572i | 9.90297816195759+0.280041501205294i | 9.75280484937771+0.136530807422974i | 9.63435829297668+0.0407583061044261i | 9.56032919522604+0.00113941357023634i | 9.51168150241847-0.0150490580141667i | 9.44822799006078-0.0179023509531843i | 9.51168150241847-0.000645956755801335i | 9.42681394043796+0.00341782221968704i |  | 9.892119 | 9.84164 | 9.93682 | 9.879712 | 9.869136 | 9.835294 | 9.860676 | 9.953741 | 10.12507 | 10.39369 | 10.76172 | 11.00707 | 0 | 11.02399 | 10.90766 | 10.46771 | 10.14622 | 9.902978 | 9.752805 | 9.634358 | 9.560329 | 9.511682 | 9.448228 | 9.511682 | 9.426814 | 0.1273361 | 0.03240359 | 0.04526351 | 0.06668964 | 0.09001938 | 0.1107052 | 0.1916085 | 0.325305 | 0.4803431 | 0.6759914 | 0.8908873 | 0.984164 | 0 | 0.9909324 | 0.9291709 | 0.7125829 | 0.4926108 | 0.2800415 | 0.1365308 | 0.04075831 | 0.001139414 | -0.01504906 | -0.01790235 | -0.0006459568 | 0.003417822 |  | 0.6694909 | 0.6710656 | 0.6684011 | 0.6699659 | 0.6702207 | 0.6711195 | 0.6701424 | 0.6667977 | 0.6607125 | 0.6509722 | 0.637611 | 0.6293657 | 1 | 0.6287882 | 0.6330377 | 0.6484361 | 0.6600027 | 0.6685072 | 0.6733554 | 0.6768671 | 0.6789699 | 0.6803398 | 0.6821323 | 0.6803424 | 0.6827419 | 8.5 | -3.485106 | -3.4647 | -3.499257 | -3.478946 | -3.475643 | -3.464003 | -3.476658 | -3.520118 | -3.59975 | -3.728751 | -3.908884 | -4.021938 | -9.643275e-16 | -4.029912 | -3.971409 | -3.762656 | -3.609085 | -3.497878 | -3.435113 | -3.389931 | -3.36299 | -3.345482 | -3.322628 | -3.34545 | -3.314868
|  | 8.55 | 4.67505 | 4.653 | 4.697 | 4.665 | 4.665 | 4.649 | 4.662 | 4.708 | 4.79 | 4.92 | 5.099 | 5.214 |  | 5.223 | 5.171 | 4.961 | 4.807 | 4.69 | 4.617 | 4.56 | 4.524 | 4.498 | 4.47 | 4.5 | 4.45565 |  |  | 8.55 | 0.06141 | 0.01153 | 0.0171 | 0.03139 | 0.04229 | 0.05481 | 0.09589 | 0.1584 | 0.225 | 0.3173 | 0.4159 | 0.4586 |  | 0.4626 | 0.4329 | 0.3319 | 0.2289 | 0.1337 | 0.06584 | 0.02163 | 0.003008 | -0.008428 | -0.01553 | -0.009526 | 0.001250593 | 4.67505+0.0614099999999996i | 4.653+0.01153i | 4.697+0.0171i | 4.665+0.03139i | 4.665+0.04229i | 4.649+0.05481i | 4.662+0.09589i | 4.708+0.1584i | 4.79+0.225i | 4.92+0.3173i | 5.099+0.4159i | 5.214+0.4586i | 0 | 5.223+0.4626i | 5.171+0.4329i | 4.961+0.3319i | 4.807+0.2289i | 4.69+0.1337i | 4.617+0.06584i | 4.56+0.02163i | 4.524+0.003008i | 4.498-0.008428i | 4.47-0.01553i | 4.5-0.009526i | 4.45565+0.00125059293333292i | 0 | 8550000000 | 2.102748 | 9.83045191055226+0.129129753013767i | 9.78408631775054+0.0242446841271575i | 9.87660722855669+0.0359569903360271i | 9.80931929342495+0.0660052588682978i | 9.80931929342495+0.088925211772549i | 9.77567532585907+0.115251616392845i | 9.80301104950634+0.201632503118225i | 9.89973745625823+0.333075278902146i | 10.0721627900333+0.473118293895094i | 10.3455200265061+0.667201931790726i | 10.7219119136493+0.87453288191542i | 10.963727930529+0.964320220356845i | 0 | 10.9826526622848+0.972731212248313i | 10.8733097676957+0.910279597454161i | 10.4317326933936+0.697902052194585i | 10.1079095055721+0.481319010989275i | 9.86188799274662+0.281137403972329i | 9.70838739072733+0.138444926533569i | 9.5885307562739+0.045482438653115i | 9.51283182925069+0.00632506590238419i | 9.45816038195614-0.0177219599153238i | 9.39928343871586-0.0326556760186258i | 9.46236587790188-0.0200307771895318i | 9.36910900530522+0.0026296817554477i |  | 9.830452 | 9.784086 | 9.876607 | 9.809319 | 9.809319 | 9.775675 | 9.803011 | 9.899737 | 10.07216 | 10.34552 | 10.72191 | 10.96373 | 0 | 10.98265 | 10.87331 | 10.43173 | 10.10791 | 9.861888 | 9.708387 | 9.588531 | 9.512832 | 9.45816 | 9.399283 | 9.462366 | 9.369109 | 0.1291298 | 0.02424468 | 0.03595699 | 0.06600526 | 0.08892521 | 0.1152516 | 0.2016325 | 0.3330753 | 0.4731183 | 0.6672019 | 0.8745329 | 0.9643202 | 0 | 0.9727312 | 0.9102796 | 0.6979021 | 0.481319 | 0.2811374 | 0.1384449 | 0.04548244 | 0.006325066 | -0.01772196 | -0.03265568 | -0.02003078 | 0.002629682 |  | 0.6712061 | 0.6726794 | 0.6700871 | 0.6719322 | 0.6718931 | 0.6727746 | 0.6717084 | 0.6682419 | 0.6622436 | 0.6524042 | 0.6389644 | 0.6308916 | 1 | 0.6302307 | 0.634296 | 0.6496258 | 0.6611746 | 0.6696442 | 0.674594 | 0.6781522 | 0.6803094 | 0.6818514 | 0.6835099 | 0.6817315 | 0.6843776 | 8.55 | -3.462882 | -3.443837 | -3.477375 | -3.453491 | -3.453997 | -3.442609 | -3.456384 | -3.501327 | -3.579645 | -3.709665 | -3.890467 | -4.000905 | -9.643275e-16 | -4.010008 | -3.954161 | -3.746735 | -3.593677 | -3.483117 | -3.41915 | -3.373457 | -3.34587 | -3.326205 | -3.305103 | -3.327733 | -3.294085
|  | 8.6 | 4.674508 | 4.648 | 4.693 | 4.664 | 4.664 | 4.65 | 4.666 | 4.716 | 4.8 | 4.924 | 5.103 | 5.214 |  | 5.223 | 5.17 | 4.96 | 4.812 | 4.7 | 4.621 | 4.563 | 4.527 | 4.498 | 4.467 | 4.494 | 4.453581 |  |  | 8.6 | 0.06179238 | 0.01316 | 0.01786 | 0.03092 | 0.03825 | 0.05084 | 0.09371 | 0.1556 | 0.2232 | 0.313 | 0.4167 | 0.4576 |  | 0.46 | 0.4313 | 0.3281 | 0.2231 | 0.1317 | 0.06435 | 0.01644 | -0.003637 | -0.01054 | -0.01469 | -0.007902 | 0.004426633 | 4.6745080952381+0.0617923809523809i | 4.648+0.01316i | 4.693+0.01786i | 4.664+0.03092i | 4.664+0.03825i | 4.65+0.05084i | 4.666+0.09371i | 4.716+0.1556i | 4.8+0.2232i | 4.924+0.313i | 5.103+0.4167i | 5.214+0.4576i | 0 | 5.223+0.46i | 5.17+0.4313i | 4.96+0.3281i | 4.812+0.2231i | 4.7+0.1317i | 4.621+0.06435i | 4.563+0.01644i | 4.527-0.003637i | 4.498-0.01054i | 4.467-0.01469i | 4.494-0.007902i | 4.45358142857143+0.00442663333333333i | 0 | 8600000000 | 2.090523 | 9.77216525617192+0.129178374694469i | 9.71674948150315+0.0275112786524487i | 9.81082300273112+0.0373367353140375i | 9.75019784460643+0.0646389616970906i | 9.75019784460643+0.0799624930437813i | 9.72093052689106+0.106282173760676i | 9.75437888999434+0.195902881650529i | 9.85890502469209+0.325285331179408i | 10.0345089309843+0.466604665290771i | 10.2937337450347+0.654333603207936i | 10.6679373072527+0.871120806571076i | 10.8999853262817+0.956623184753838i | 0 | 10.9188000305273+0.961640439219331i | 10.8080023277477+0.90164243790282i | 10.3689925620171+0.685900495886657i | 10.0595952033118+0.466395613021375i | 9.82545666158881+0.275321838793882i | 9.66030536876636+0.134525135356009i | 9.53905505251697+0.0343681930886213i | 9.46379623553459-0.00760323103791458i | 9.40317107740989-0.0220341091942864i | 9.33836487389728-0.0307097783741999i | 9.39480898663407-0.0165193103276329i | 9.3103130458054+0.00925397744115129i |  | 9.772165 | 9.716749 | 9.810823 | 9.750198 | 9.750198 | 9.720931 | 9.754379 | 9.858905 | 10.03451 | 10.29373 | 10.66794 | 10.89999 | 0 | 10.9188 | 10.808 | 10.36899 | 10.0596 | 9.825457 | 9.660305 | 9.539055 | 9.463796 | 9.403171 | 9.338365 | 9.394809 | 9.310313 | 0.1291784 | 0.02751128 | 0.03733674 | 0.06463896 | 0.07996249 | 0.1062822 | 0.1959029 | 0.3252853 | 0.4666047 | 0.6543336 | 0.8711208 | 0.9566232 | 0 | 0.9616404 | 0.9016424 | 0.6859005 | 0.4663956 | 0.2753218 | 0.1345251 | 0.03436819 | -0.007603231 | -0.02203411 | -0.03070978 | -0.01651931 | 0.009253977 |  | 0.6728352 | 0.6745637 | 0.6719228 | 0.6735884 | 0.6735639 | 0.6743296 | 0.6730932 | 0.6694339 | 0.6633483 | 0.6539925 | 0.640465 | 0.6327209 | 1 | 0.6321278 | 0.6361856 | 0.6515006 | 0.6626582 | 0.6706952 | 0.6759551 | 0.6795566 | 0.6816949 | 0.6834063 | 0.6852397 | 0.6836457 | 0.6860464 | 8.6 | -3.441826 | -3.419541 | -3.453612 | -3.432108 | -3.432424 | -3.422555 | -3.438496 | -3.485846 | -3.565167 | -3.688545 | -3.870092 | -3.975756 | -9.643275e-16 | -3.983902 | -3.928323 | -3.721703 | -3.574208 | -3.469496 | -3.401643 | -3.355488 | -3.328199 | -3.30642 | -3.28315 | -3.303378 | -3.27293
|  | 8.65 | 4.674503 | 4.648 | 4.694 | 4.668 | 4.669 | 4.653 | 4.669 | 4.716 | 4.799 | 4.92 | 5.098 | 5.209 |  | 5.216 | 5.162 | 4.953 | 4.803 | 4.694 | 4.614 | 4.56 | 4.526 | 4.499 | 4.467 | 4.493 | 4.456026 |  |  | 8.65 | 0.06185857 | 0.01586 | 0.02057 | 0.03384 | 0.04517 | 0.05429 | 0.09228 | 0.151 | 0.2194 | 0.311 | 0.4107 | 0.455 |  | 0.4576 | 0.427 | 0.3246 | 0.2216 | 0.1262 | 0.06098 | 0.01752 | -0.003468 | -0.008661 | -0.0115 | -0.001161 | 0.005397986 | 4.67450285714286+0.0618585714285717i | 4.648+0.01586i | 4.694+0.02057i | 4.668+0.03384i | 4.669+0.04517i | 4.653+0.05429i | 4.669+0.09228i | 4.716+0.151i | 4.799+0.2194i | 4.92+0.311i | 5.098+0.4107i | 5.209+0.455i | 0 | 5.216+0.4576i | 5.162+0.427i | 4.953+0.3246i | 4.803+0.2216i | 4.694+0.1262i | 4.614+0.06098i | 4.56+0.01752i | 4.526-0.003468i | 4.499-0.008661i | 4.467-0.0115i | 4.493-0.001161i | 4.45602571428571+0.00539798571428523i | 0 | 8650000000 | 2.078439 | 9.71566786474087+0.128569251737433i | 9.66058329952914+0.0329640385392711i | 9.75619148192551+0.0427534850411606i | 9.70215207448408+0.0703343672237664i | 9.70423051323183+0.0938830782357425i | 9.67097549326787+0.112838439615197i | 9.70423051323183+0.191798327642115i | 9.80191713437595+0.313844250909832i | 9.97442755043897+0.456009461255743i | 10.2259186389164+0.646394450549389i | 10.5958807360154+0.853614793699789i | 10.8265874370153+0.945689630224991i | 0 | 10.8411365082496+0.951093570969134i | 10.7289008158712+0.887493345288069i | 10.294507117592+0.674661217518752i | 9.98274130542996+0.460582026500787i | 9.75619148192551+0.262298969965701i | 9.58991638210573+0.126743194837626i | 9.47768068972738+0.0364142468605315i | 9.40701377230398-0.00720802557718741i | 9.3508959261148-0.0180013579942388i | 9.28438588618689-0.0239020455990932i | 9.33842529362832-0.00241306738613454i | 9.26157650552946+0.0112193826683564i |  | 9.715668 | 9.660583 | 9.756191 | 9.702152 | 9.704231 | 9.670975 | 9.704231 | 9.801917 | 9.974428 | 10.22592 | 10.59588 | 10.82659 | 0 | 10.84114 | 10.7289 | 10.29451 | 9.982741 | 9.756191 | 9.589916 | 9.477681 | 9.407014 | 9.350896 | 9.284386 | 9.338425 | 9.261577 | 0.1285693 | 0.03296404 | 0.04275349 | 0.07033437 | 0.09388308 | 0.1128384 | 0.1917983 | 0.3138443 | 0.4560095 | 0.6463945 | 0.8536148 | 0.9456896 | 0 | 0.9510936 | 0.8874933 | 0.6746612 | 0.460582 | 0.262299 | 0.1267432 | 0.03641425 | -0.007208026 | -0.01800136 | -0.02390205 | -0.002413067 | 0.01121938 |  | 0.6744191 | 0.6761365 | 0.6734465 | 0.6749266 | 0.6748254 | 0.6757151 | 0.6745152 | 0.6711023 | 0.6651145 | 0.6559511 | 0.6427014 | 0.6348711 | 1 | 0.6343827 | 0.6385457 | 0.6536862 | 0.6648391 | 0.6727065 | 0.6779568 | 0.681288 | 0.6833023 | 0.6848909 | 0.6867783 | 0.6852486 | 0.6874326 | 8.65 | -3.421402 | -3.399313 | -3.433938 | -3.414869 | -3.416172 | -3.404728 | -3.420165 | -3.464225 | -3.542071 | -3.66257 | -3.839816 | -3.946289 | -9.643275e-16 | -3.952974 | -3.89616 | -3.692614 | -3.545669 | -3.443487 | -3.375959 | -3.333385 | -3.307742 | -3.287573 | -3.263669 | -3.283037 | -3.255398
|  | 8.7 | 4.674129 | 4.652 | 4.697 | 4.669 | 4.667 | 4.652 | 4.663 | 4.713 | 4.796 | 4.916 | 5.094 | 5.209 |  | 5.217 | 5.16 | 4.948 | 4.804 | 4.691 | 4.614 | 4.558 | 4.527 | 4.502 | 4.471 | 4.499 | 4.456377 |  |  | 8.7 | 0.06252381 | 0.02443 | 0.02761 | 0.04188 | 0.05168 | 0.05864 | 0.09344 | 0.1518 | 0.2205 | 0.3114 | 0.4091 | 0.4507 |  | 0.4544 | 0.4256 | 0.324 | 0.2198 | 0.1265 | 0.06212 | 0.01764 | 0.001894 | -0.003799 | -0.00617 | 0.006159 | 0.002286649 | 4.67412857142857+0.0625238095238094i | 4.652+0.02443i | 4.697+0.02761i | 4.669+0.04188i | 4.667+0.05168i | 4.652+0.05864i | 4.663+0.09344i | 4.713+0.1518i | 4.796+0.2205i | 4.916+0.3114i | 5.094+0.4091i | 5.209+0.4507i | 0 | 5.217+0.4544i | 5.16+0.4256i | 4.948+0.324i | 4.804+0.2198i | 4.691+0.1265i | 4.614+0.06212i | 4.558+0.01764i | 4.527+0.001894i | 4.502-0.003799i | 4.471-0.00617i | 4.499+0.006159i | 4.45637714285714+0.00228664904761911i | 0 | 8700000000 | 2.066494 | 9.65905723403479+0.129205058322943i | 9.61332868064358+0.0504844410292611i | 9.70632089702985+0.0570558909872247i | 9.64845907350061+0.0865447560501619i | 9.64432608610567+0.106796394285396i | 9.61332868064358+0.121179190419806i | 9.63606011131578+0.193093171091861i | 9.73938479618942+0.313693743276375i | 9.91090377307966+0.455661860292758i | 10.1588830167764+0.643506137393037i | 10.5267188949266+0.845402571636132i | 10.7643656701359+0.931368709451002i | 0 | 10.7808976197157+0.939014736131651i | 10.6631074789598+0.879499717644434i | 10.2250108150955+0.669543957981195i | 9.92743572265945+0.454215314704527i | 9.69392193484502+0.261411452730312i | 9.53480192013961+0.128370588487012i | 9.41907827308113+0.0364529488234206i | 9.35501696845947+0.00391393906301353i | 9.30335462602265-0.00785060955669926i | 9.239293321401-0.0127502661134073i | 9.29715514493023+0.0127275346827351i | 9.20907527927623+0.00472534584523713i |  | 9.659057 | 9.613329 | 9.706321 | 9.648459 | 9.644326 | 9.613329 | 9.63606 | 9.739385 | 9.910904 | 10.15888 | 10.52672 | 10.76437 | 0 | 10.7809 | 10.66311 | 10.22501 | 9.927436 | 9.693922 | 9.534802 | 9.419078 | 9.355017 | 9.303355 | 9.239293 | 9.297155 | 9.209075 | 0.1292051 | 0.05048444 | 0.05705589 | 0.08654476 | 0.1067964 | 0.1211792 | 0.1930932 | 0.3136937 | 0.4556619 | 0.6435061 | 0.8454026 | 0.9313687 | 0 | 0.9390147 | 0.8794997 | 0.669544 | 0.4542153 | 0.2614115 | 0.1283706 | 0.03645295 | 0.003913939 | -0.00785061 | -0.01275027 | 0.01272753 | 0.004725346 |  | 0.6760057 | 0.6774488 | 0.6748284 | 0.6764059 | 0.6764784 | 0.6773134 | 0.6764226 | 0.6728497 | 0.6668773 | 0.6578232 | 0.6446998 | 0.6367927 | 1 | 0.6362092 | 0.6404441 | 0.6556529 | 0.6664334 | 0.6744545 | 0.6795051 | 0.6829461 | 0.6847774 | 0.6862445 | 0.6880669 | 0.6864197 | 0.68893 | 8.7 | -3.400992 | -3.382471 | -3.416133 | -3.395853 | -3.394921 | -3.384206 | -3.395637 | -3.441639 | -3.519081 | -3.637816 | -3.81285 | -3.920039 | -9.643275e-16 | -3.928001 | -3.870376 | -3.66652 | -3.524865 | -3.420946 | -3.356145 | -3.312271 | -3.289012 | -3.270422 | -3.247387 | -3.268205 | -3.236498
|  | 8.75 | 4.67534 | 4.654 | 4.695 | 4.666 | 4.666 | 4.654 | 4.67 | 4.713 | 4.798 | 4.929 | 5.109 | 5.22 |  | 5.227 | 5.173 | 4.966 | 4.812 | 4.697 | 4.628 | 4.569 | 4.533 | 4.507 | 4.477 | 4.502 | 4.455461 |  |  | 8.75 | 0.0631819 | 0.01787 | 0.02292 | 0.0373 | 0.04591 | 0.05859 | 0.09917 | 0.1627 | 0.2282 | 0.322 | 0.4243 | 0.4669 |  | 0.4703 | 0.4406 | 0.3353 | 0.2292 | 0.1387 | 0.06859 | 0.02065 | -0.001186 | -0.008879 | -0.01305 | -0.004741 | 0.003715401 | 4.67533952380952+0.0631819047619046i | 4.654+0.01787i | 4.695+0.02292i | 4.666+0.0373i | 4.666+0.04591i | 4.654+0.05859i | 4.67+0.09917i | 4.713+0.1627i | 4.798+0.2282i | 4.929+0.322i | 5.109+0.4243i | 5.22+0.4669i | 0 | 5.227+0.4703i | 5.173+0.4406i | 4.966+0.3353i | 4.812+0.2292i | 4.697+0.1387i | 4.628+0.06859i | 4.569+0.02065i | 4.533-0.001186i | 4.507-0.008879i | 4.477-0.01305i | 4.502-0.004741i | 4.45546142857143+0.00371540142857134i | 0 | 8750000000 | 2.054685 | 9.60635074715798+0.129818922224891i | 9.56250474422116+0.0367172238459889i | 9.64674683586557+0.0470933839143853i | 9.58716096616586+0.0766397565447893i | 9.58716096616586+0.0943305957901146i | 9.56250474422116+0.120384003645019i | 9.5953797068141+0.203763127521361i | 9.68373116878262+0.334297275866949i | 9.85837940755761+0.468879153981794i | 10.1275431637873+0.661608622182899i | 10.4973864929579+0.871802914261504i | 10.7254565459464+0.959332502165204i | 0 | 10.7398393420808+0.966318431716204i | 10.6288863433296+0.90529428240306i | 10.2035665147835+0.68893593483828i | 9.88714499982643+0.470933839143853i | 9.65085620618968+0.284984831977541i | 9.50908293000763+0.140930855265606i | 9.38785650544617+0.042429248596512i | 9.31388783961206-0.00243685660220161i | 9.26046602539853-0.0182435495539191i | 9.19882547053677-0.026813641364866i | 9.25019259958824-0.00974126235332027i | 9.15457048741055+0.00763398018637721i |  | 9.606351 | 9.562505 | 9.646747 | 9.587161 | 9.587161 | 9.562505 | 9.59538 | 9.683731 | 9.858379 | 10.12754 | 10.49739 | 10.72546 | 0 | 10.73984 | 10.62889 | 10.20357 | 9.887145 | 9.650856 | 9.509083 | 9.387857 | 9.313888 | 9.260466 | 9.198825 | 9.250193 | 9.15457 | 0.1298189 | 0.03671722 | 0.04709338 | 0.07663976 | 0.0943306 | 0.120384 | 0.2037631 | 0.3342973 | 0.4688792 | 0.6616086 | 0.8718029 | 0.9593325 | 0 | 0.9663184 | 0.9052943 | 0.6889359 | 0.4709338 | 0.2849848 | 0.1409309 | 0.04242925 | -0.002436857 | -0.01824355 | -0.02681364 | -0.009741262 | 0.00763398 |  | 0.6774855 | 0.6788935 | 0.6765127 | 0.6781482 | 0.6781145 | 0.6787464 | 0.677519 | 0.6742592 | 0.6682015 | 0.6584293 | 0.6450195 | 0.6372904 | 1 | 0.6367724 | 0.6408872 | 0.6559588 | 0.6673821 | 0.675519 | 0.6801928 | 0.6838256 | 0.6859457 | 0.6874618 | 0.6892145 | 0.6877571 | 0.6904858 | 8.75 | -3.382 | -3.363967 | -3.394481 | -3.373507 | -3.37394 | -3.365849 | -3.38157 | -3.423463 | -3.501852 | -3.629818 | -3.808544 | -3.913253 | -9.643275e-16 | -3.920316 | -3.864368 | -3.662469 | -3.512509 | -3.407249 | -3.347359 | -3.301093 | -3.274205 | -3.255028 | -3.232912 | -3.251298 | -3.216905
|  | 8.8 | 4.675209 | 4.646 | 4.691 | 4.659 | 4.661 | 4.646 | 4.663 | 4.711 | 4.798 | 4.925 | 5.102 | 5.216 |  | 5.225 | 5.167 | 4.962 | 4.81 | 4.697 | 4.62 | 4.565 | 4.533 | 4.504 | 4.474 | 4.499 | 4.454629 |  |  | 8.8 | 0.06239286 | 0.0261 | 0.02961 | 0.03917 | 0.04844 | 0.06014 | 0.1019 | 0.1611 | 0.2293 | 0.3218 | 0.4198 | 0.4629 |  | 0.4661 | 0.4364 | 0.3374 | 0.2308 | 0.1385 | 0.07375 | 0.02646 | 0.005702 | -0.002283 | -0.002886 | 0.003909 | 0.005644847 | 4.67520857142857+0.0623928571428574i | 4.646+0.0261i | 4.691+0.02961i | 4.659+0.03917i | 4.661+0.04844i | 4.646+0.06014i | 4.663+0.1019i | 4.711+0.1611i | 4.798+0.2293i | 4.925+0.3218i | 5.102+0.4198i | 5.216+0.4629i | 0 | 5.225+0.4661i | 5.167+0.4364i | 4.962+0.3374i | 4.81+0.2308i | 4.697+0.1385i | 4.62+0.07375i | 4.565+0.02646i | 4.533+0.005702i | 4.504-0.002283i | 4.474-0.002886i | 4.499+0.003909i | 4.45462857142857+0.00564484714285757i | 0 | 8800000000 | 2.043011 | 9.55150167169138+0.127469281893344i | 9.49182824438535+0.0533225822596766i | 9.58376373103996+0.0604935502187366i | 9.51838738497446+0.0800247336058059i | 9.52247340660355+0.0989634438566565i | 9.49182824438535+0.122866670386856i | 9.52655942823265+0.208182802002339i | 9.6246239473309+0.329129042223521i | 9.80236588819649+0.468462379775626i | 10.061828261644+0.657440880121223i | 10.4234411758188+0.857655939946829i | 10.6563444086771+0.945709706053805i | 0 | 10.6747315060081+0.952247340660355i | 10.5562368787643+0.891569919468309i | 10.1374196617822+0.689311848828157i | 9.82688201797105+0.471526895997447i | 9.59602179592724+0.282956997814759i | 9.43870996320713+0.150672047572841i | 9.32634436840704+0.0540580661529135i | 9.26096802234154+0.011649247664547i | 9.20172070871967-0.00466419368961079i | 9.14043038428326-0.00589612921078263i | 9.19150565464694+0.00798612927406421i | 9.10085434621861+0.0115324837593227i |  | 9.551502 | 9.491828 | 9.583764 | 9.518387 | 9.522473 | 9.491828 | 9.526559 | 9.624624 | 9.802366 | 10.06183 | 10.42344 | 10.65634 | 0 | 10.67473 | 10.55624 | 10.13742 | 9.826882 | 9.596022 | 9.43871 | 9.326344 | 9.260968 | 9.201721 | 9.14043 | 9.191506 | 9.100854 | 0.1274693 | 0.05332258 | 0.06049355 | 0.08002473 | 0.09896344 | 0.1228667 | 0.2081828 | 0.329129 | 0.4684624 | 0.6574409 | 0.8576559 | 0.9457097 | 0 | 0.9522473 | 0.8915699 | 0.6893118 | 0.4715269 | 0.282957 | 0.150672 | 0.05405807 | 0.01164925 | -0.004664194 | -0.005896129 | 0.007986129 | 0.01153248 |  | 0.6790369 | 0.6808712 | 0.6782687 | 0.6800812 | 0.6799279 | 0.6807335 | 0.6794367 | 0.6759539 | 0.6697625 | 0.6602894 | 0.6472611 | 0.6393918 | 1 | 0.6387761 | 0.6430825 | 0.6577603 | 0.6690492 | 0.6770714 | 0.6821495 | 0.6855586 | 0.6874498 | 0.6891398 | 0.6908902 | 0.6894309 | 0.6920214 | 8.8 | -3.362133 | -3.338701 | -3.371965 | -3.348785 | -3.350743 | -3.340457 | -3.35702 | -3.401659 | -3.481584 | -3.605314 | -3.77841 | -3.884659 | -9.643275e-16 | -3.893027 | -3.834667 | -3.638647 | -3.490838 | -3.387311 | -3.322409 | -3.279108 | -3.25518 | -3.233853 | -3.211819 | -3.230186 | -3.19761
|  | 8.85 | 4.676126 | 4.644 | 4.687 | 4.658 | 4.657 | 4.645 | 4.668 | 4.718 | 4.804 | 4.923 | 5.101 | 5.214 |  | 5.222 | 5.164 | 4.958 | 4.811 | 4.699 | 4.621 | 4.565 | 4.531 | 4.501 | 4.468 | 4.493 | 4.45588 |  |  | 8.85 | 0.06384048 | 0.02188 | 0.02465 | 0.03662 | 0.04785 | 0.05906 | 0.0982 | 0.1585 | 0.2302 | 0.3219 | 0.422 | 0.4687 |  | 0.4715 | 0.44 | 0.3406 | 0.2362 | 0.1414 | 0.07587 | 0.03249 | 0.01274 | 0.003901 | 0.0007552 | 0.007799 | 0.004413443 | 4.67612571428571+0.0638404761904763i | 4.644+0.02188i | 4.687+0.02465i | 4.658+0.03662i | 4.657+0.04785i | 4.645+0.05906i | 4.668+0.0982i | 4.718+0.1585i | 4.804+0.2302i | 4.923+0.3219i | 5.101+0.422i | 5.214+0.4687i | 0 | 5.222+0.4715i | 5.164+0.44i | 4.958+0.3406i | 4.811+0.2362i | 4.699+0.1414i | 4.621+0.07587i | 4.565+0.03249i | 4.531+0.01274i | 4.501+0.003901i | 4.468+0.0007552i | 4.493+0.007799i | 4.45588+0.00441344285714272i | 0 | 8850000000 | 2.031468 | 9.49940153212538+0.129689908781261i | 9.43413915935085+0.0444485281667951i | 9.52149229971521+0.0500756955809643i | 9.46257971667878+0.0743923720963454i | 9.46054824829821+0.0972057620101072i | 9.43617062773141+0.119978522556258i | 9.48289440048445+0.199490194971631i | 9.58446781951277+0.321987738319791i | 9.75917410024149+0.467644021206409i | 10.0009188375289+0.653929671704358i | 10.3625202092697+0.857279656599065i | 10.5920761362738+0.952149229971521i | 0 | 10.6083278833183+0.957837341437107i | 10.4905027172454+0.893846087449262i | 10.0720202308487+0.691918130420952i | 9.77339437890545+0.479832831489808i | 9.545869920282+0.287249629012104i | 9.38741538659782+0.154127506033581i | 9.27365315728609+0.0660024076846057i | 9.20458323234683+0.0258809071684173i | 9.14363918092984+0.00792475815258994i | 9.07660072437114+0.00153416492100382i | 9.12738743388531+0.0158434219000382i | 9.05197932759868+0.00896576961372253i |  | 9.499402 | 9.434139 | 9.521492 | 9.46258 | 9.460548 | 9.436171 | 9.482894 | 9.584468 | 9.759174 | 10.00092 | 10.36252 | 10.59208 | 0 | 10.60833 | 10.4905 | 10.07202 | 9.773394 | 9.54587 | 9.387415 | 9.273653 | 9.204583 | 9.143639 | 9.076601 | 9.127387 | 9.051979 | 0.1296899 | 0.04444853 | 0.0500757 | 0.07439237 | 0.09720576 | 0.1199785 | 0.1994902 | 0.3219877 | 0.467644 | 0.6539297 | 0.8572797 | 0.9521492 | 0 | 0.9578373 | 0.8938461 | 0.6919181 | 0.4798328 | 0.2872496 | 0.1541275 | 0.06600241 | 0.02588091 | 0.007924758 | 0.001534165 | 0.01584342 | 0.00896577 |  | 0.6805003 | 0.6825124 | 0.6800373 | 0.6816676 | 0.681681 | 0.6823149 | 0.6807084 | 0.677133 | 0.6709733 | 0.6620121 | 0.6489101 | 0.6409802 | 1 | 0.6404359 | 0.6448026 | 0.6595122 | 0.6704505 | 0.6784546 | 0.6835899 | 0.6870406 | 0.6890508 | 0.6907982 | 0.6927175 | 0.6912607 | 0.6934224 | 8.85 | -3.343434 | -3.317789 | -3.349346 | -3.328547 | -3.328376 | -3.320303 | -3.340778 | -3.38652 | -3.465896 | -3.582682 | -3.75631 | -3.863108 | -9.643275e-16 | -3.870487 | -3.811464 | -3.615543 | -3.472665 | -3.369584 | -3.304087 | -3.260352 | -3.234976 | -3.212976 | -3.188876 | -3.207162 | -3.180043
|  | 8.9 | 4.67551 | 4.652 | 4.698 | 4.666 | 4.668 | 4.657 | 4.677 | 4.728 | 4.809 | 4.931 | 5.108 | 5.228 |  | 5.235 | 5.174 | 4.968 | 4.816 | 4.706 | 4.631 | 4.573 | 4.537 | 4.508 | 4.473 | 4.496 | 4.45505 |  |  | 8.9 | 0.06392667 | 0.01605 | 0.02117 | 0.02964 | 0.03978 | 0.05138 | 0.09935 | 0.1662 | 0.2354 | 0.3262 | 0.4342 | 0.4842 |  | 0.4879 | 0.4556 | 0.3485 | 0.2424 | 0.1505 | 0.08032 | 0.03314 | 0.0124 | 0.004467 | 0.0008834 | 0.004981 | 0.003286743 | 4.67551+0.0639266666666659i | 4.652+0.01605i | 4.698+0.02117i | 4.666+0.02964i | 4.668+0.03978i | 4.657+0.05138i | 4.677+0.09935i | 4.728+0.1662i | 4.809+0.2354i | 4.931+0.3262i | 5.108+0.4342i | 5.228+0.4842i | 0 | 5.235+0.4879i | 5.174+0.4556i | 4.968+0.3485i | 4.816+0.2424i | 4.706+0.1505i | 4.631+0.08032i | 4.573+0.03314i | 4.537+0.0124i | 4.508+0.004467i | 4.473+0.0008834i | 4.496+0.004981i | 4.45505+0.00328674333333354i | 0 | 8900000000 | 2.020056 | 9.44479033067406+0.129135423345378i | 9.39729882265159+0.0324218929715301i | 9.49022138194694+0.04276457783223i | 9.42557960156756+0.0598744490763957i | 9.42961971284127+0.0803578132341101i | 9.40739910083586+0.103790458621633i | 9.44780021357297+0.20069252752159i | 9.5508230510526+0.335733246845377i | 9.71444755763789+0.475521096915775i | 9.96089434533426+0.65894214874225i | 10.3184441930577+0.877108157522639i | 10.5608508694803+0.978110939365412i | 0 | 10.5749912589383+0.985585145221777i | 10.4517678650901+0.920337348151346i | 10.0356364038979+0.703989389444127i | 9.72858794709588+0.489661486373763i | 9.50638182704178+0.304018373346746i | 9.35487765427762+0.16225086875223i | 9.23771442734001+0.0669446438053899i | 9.16499242441321+0.0250486898970077i | 9.1064108109444+0.00902358852983333i | 9.03570886365446+0.00178451714959811i | 9.08217014330214+0.010061897127177i | 8.9994488649729+0.00663940439739751i |  | 9.44479 | 9.397299 | 9.490221 | 9.42558 | 9.42962 | 9.407399 | 9.4478 | 9.550823 | 9.714448 | 9.960894 | 10.31844 | 10.56085 | 0 | 10.57499 | 10.45177 | 10.03564 | 9.728588 | 9.506382 | 9.354878 | 9.237714 | 9.164992 | 9.106411 | 9.035709 | 9.08217 | 8.999449 | 0.1291354 | 0.03242189 | 0.04276458 | 0.05987445 | 0.08035781 | 0.1037905 | 0.2006925 | 0.3357332 | 0.4755211 | 0.6589421 | 0.8771082 | 0.9781109 | 0 | 0.9855851 | 0.9203373 | 0.7039894 | 0.4896615 | 0.3040184 | 0.1622509 | 0.06694464 | 0.02504869 | 0.009023589 | 0.001784517 | 0.0100619 | 0.006639404 |  | 0.6820453 | 0.6835664 | 0.680928 | 0.6827366 | 0.6825898 | 0.6831704 | 0.6816945 | 0.677978 | 0.6721384 | 0.6630427 | 0.6497414 | 0.6413011 | 1 | 0.6407742 | 0.6453462 | 0.6603295 | 0.671594 | 0.6794558 | 0.6844834 | 0.6880626 | 0.6901815 | 0.6918629 | 0.69389 | 0.6925568 | 0.6949306 | 8.9 | -3.323735 | -3.304386 | -3.337976 | -3.314937 | -3.316804 | -3.30942 | -3.328204 | -3.375687 | -3.450826 | -3.56917 | -3.745189 | -3.85876 | -9.643275e-16 | -3.8659 | -3.804145 | -3.604786 | -3.457864 | -3.356775 | -3.292742 | -3.247441 | -3.220734 | -3.199599 | -3.174187 | -3.190892 | -3.161172
|  | 8.95 | 4.674861 | 4.656 | 4.696 | 4.666 | 4.663 | 4.652 | 4.669 | 4.719 | 4.805 | 4.929 | 5.111 | 5.225 |  | 5.231 | 5.177 | 4.967 | 4.815 | 4.703 | 4.628 | 4.568 | 4.532 | 4.506 | 4.474 | 4.502 | 4.45195 |  |  | 8.95 | 0.06536714 | 0.02388 | 0.02917 | 0.03801 | 0.04566 | 0.05813 | 0.1002 | 0.1653 | 0.2377 | 0.3257 | 0.4236 | 0.4707 |  | 0.4726 | 0.4431 | 0.3417 | 0.2424 | 0.1489 | 0.08088 | 0.03727 | 0.01652 | 0.01038 | 0.008362 | 0.01191 | 0.00549481 | 4.67486142857143+0.0653671428571429i | 4.656+0.02388i | 4.696+0.02917i | 4.666+0.03801i | 4.663+0.04566i | 4.652+0.05813i | 4.669+0.1002i | 4.719+0.1653i | 4.805+0.2377i | 4.929+0.3257i | 5.111+0.4236i | 5.225+0.4707i | 0 | 5.231+0.4726i | 5.177+0.4431i | 4.967+0.3417i | 4.815+0.2424i | 4.703+0.1489i | 4.628+0.08088i | 4.568+0.03727i | 4.532+0.01652i | 4.506+0.01038i | 4.474+0.008362i | 4.502+0.01191i | 4.45195+0.00549481i | 0 | 8950000000 | 2.00877 | 9.39072330778821+0.131307582346815i | 9.35283502818672+0.047969437386834i | 9.43318584458008+0.0585958328548554i | 9.37292273228506+0.0763533632777872i | 9.36689642105556+0.0917204569130167i | 9.34479994654739+0.116769823923646i | 9.37894904351456+0.201278795065359i | 9.47938756400626+0.332049748745547i | 9.65214181925198+0.477484726417522i | 9.90122935007138+0.654256522482907i | 10.2668255646612+0.850915145605648i | 10.4958253913822+0.945528231908825i | 0 | 10.5078780138412+0.94934489568751i | 10.3994044117102+0.890086168597409i | 9.97756262564507+0.68639684904025i | 9.67222952335032+0.486925947343742i | 9.44724723744892+0.29910591402427i | 9.29658945671137+0.162469350747367i | 9.17606323212134+0.0748668731745101i | 9.10374749736732+0.0331848871704563i | 9.05151946671164+0.0208510368540761i | 8.98723881359695+0.0167973381670312i | 9.0434843850723+0.023924455581122i | 8.94294542606011+0.0110378117356595i |  | 9.390723 | 9.352835 | 9.433186 | 9.372923 | 9.366896 | 9.3448 | 9.378949 | 9.479388 | 9.652142 | 9.901229 | 10.26683 | 10.49583 | 0 | 10.50788 | 10.3994 | 9.977563 | 9.67223 | 9.447247 | 9.296589 | 9.176063 | 9.103747 | 9.051519 | 8.987239 | 9.043484 | 8.942945 | 0.1313076 | 0.04796944 | 0.05859583 | 0.07635336 | 0.09172046 | 0.1167698 | 0.2012788 | 0.3320497 | 0.4774847 | 0.6542565 | 0.8509151 | 0.9455282 | 0 | 0.9493449 | 0.8900862 | 0.6863968 | 0.4869259 | 0.2991059 | 0.1624694 | 0.07486687 | 0.03318489 | 0.02085104 | 0.01679734 | 0.02392446 | 0.01103781 |  | 0.6835698 | 0.6848134 | 0.6825229 | 0.6842035 | 0.6843452 | 0.6849131 | 0.6836405 | 0.680017 | 0.6738576 | 0.6647536 | 0.6516103 | 0.6436811 | 1 | 0.6432843 | 0.6473202 | 0.6621866 | 0.6731959 | 0.6811571 | 0.6861377 | 0.6898083 | 0.6919274 | 0.6934315 | 0.6952787 | 0.6936604 | 0.6965545 | 8.95 | -3.304343 | -3.288555 | -3.317655 | -3.296294 | -3.294496 | -3.287291 | -3.303445 | -3.349604 | -3.428637 | -3.546786 | -3.720242 | -3.826584 | -9.643275e-16 | -3.831941 | -3.777617 | -3.580392 | -3.437171 | -3.335054 | -3.271775 | -3.225432 | -3.198789 | -3.179929 | -3.156822 | -3.177062 | -3.140899
|  | 9 | 4.675233 | 4.656 | 4.699 | 4.668 | 4.67 | 4.656 | 4.672 | 4.72 | 4.802 | 4.927 | 5.098 | 5.21 |  | 5.218 | 5.161 | 4.958 | 4.812 | 4.701 | 4.627 | 4.57 | 4.537 | 4.508 | 4.477 | 4.501 | 4.453998 |  |  | 9 | 0.0654 | 0.02407 | 0.02822 | 0.03556 | 0.04591 | 0.05842 | 0.1037 | 0.1664 | 0.2334 | 0.3221 | 0.4273 | 0.4731 |  | 0.4764 | 0.4473 | 0.3398 | 0.2359 | 0.1477 | 0.08341 | 0.03407 | 0.01241 | 0.005032 | 0.00452 | 0.01158 | 0.006904202 | 4.67523333333333+0.0654i | 4.656+0.02407i | 4.699+0.02822i | 4.668+0.03556i | 4.67+0.04591i | 4.656+0.05842i | 4.672+0.1037i | 4.72+0.1664i | 4.802+0.2334i | 4.927+0.3221i | 5.098+0.4273i | 5.21+0.4731i | 0 | 5.218+0.4764i | 5.161+0.4473i | 4.958+0.3398i | 4.812+0.2359i | 4.701+0.1477i | 4.627+0.08341i | 4.57+0.03407i | 4.537+0.01241i | 4.508+0.005032i | 4.477+0.00452i | 4.501+0.01158i | 4.45399761904762+0.0069042019047618i | 0 | 9000000000 | 1.997611 | 9.33929554362992+0.130643731554232i | 9.30087483358569+0.0480824865215652i | 9.38677208827731+0.0563725704045937i | 9.32484616047637+0.0710350320193958i | 9.32884138162482+0.0917103014626114i | 9.30087483358569+0.11670040974615i | 9.33283660277326+0.207152216547001i | 9.428721910336+0.332402399550829i | 9.59252597742235+0.466242308023818i | 9.84222729920032+0.643430365957463i | 10.1838187073926+0.8535789983658i | 10.4075510917056+0.945069562665247i | 0 | 10.4235319762994+0.951661677560185i | 10.3096681735687+0.893531209850274i | 9.90415322700125+0.678788073121223i | 9.61250208316459+0.471236334459378i | 9.39076730942575+0.295047081812845i | 9.2429441269332+0.166620697996001i | 9.12908032420245+0.0680585922638025i | 9.06315917525306+0.0247903472261165i | 9.00522846860057+0.0100519764094938i | 8.94330254079964+0.00902919979549126i | 8.99124519458101+0.0231323304495108i | 8.89735274137684+0.0137919067315278i |  | 9.339296 | 9.300875 | 9.386772 | 9.324846 | 9.328841 | 9.300875 | 9.332837 | 9.428722 | 9.592526 | 9.842227 | 10.18382 | 10.40755 | 0 | 10.42353 | 10.30967 | 9.904153 | 9.612502 | 9.390767 | 9.242944 | 9.12908 | 9.063159 | 9.005228 | 8.943303 | 8.991245 | 8.897353 | 0.1306437 | 0.04808249 | 0.05637257 | 0.07103503 | 0.0917103 | 0.1167004 | 0.2071522 | 0.3324024 | 0.4662423 | 0.6434304 | 0.853579 | 0.9450696 | 0 | 0.9516617 | 0.8935312 | 0.6787881 | 0.4712363 | 0.2950471 | 0.1666207 | 0.06805859 | 0.02479035 | 0.01005198 | 0.0090292 | 0.02313233 | 0.01379191 |  | 0.6850304 | 0.6862895 | 0.6838407 | 0.6855771 | 0.6854254 | 0.686161 | 0.6849209 | 0.681444 | 0.6756433 | 0.6665357 | 0.653813 | 0.6460566 | 1 | 0.6454986 | 0.6496751 | 0.6643196 | 0.675032 | 0.6827806 | 0.6876482 | 0.691162 | 0.6930957 | 0.6947639 | 0.6965446 | 0.6951606 | 0.697867 | 9 | -3.285803 | -3.269853 | -3.300901 | -3.278874 | -3.280796 | -3.271479 | -3.287192 | -3.331397 | -3.40565 | -3.523532 | -3.690929 | -3.794589 | -9.643275e-16 | -3.802094 | -3.746076 | -3.552458 | -3.413513 | -3.314376 | -3.252673 | -3.208403 | -3.184136 | -3.163255 | -3.141021 | -3.158297 | -3.124547
|  | 9.05 | 4.674051 | 4.642 | 4.686 | 4.659 | 4.661 | 4.653 | 4.666 | 4.715 | 4.799 | 4.919 | 5.093 | 5.205 |  | 5.213 | 5.153 | 4.95 | 4.801 | 4.69 | 4.613 | 4.562 | 4.526 | 4.494 | 4.463 | 4.488 | 4.455044 |  |  | 9.05 | 0.06541429 | 0.02789 | 0.03142 | 0.03871 | 0.04993 | 0.06019 | 0.1016 | 0.1642 | 0.2305 | 0.3188 | 0.419 | 0.4623 |  | 0.4645 | 0.4349 | 0.3364 | 0.2315 | 0.1435 | 0.07885 | 0.03409 | 0.01446 | 0.00897 | 0.009425 | 0.0144 | 0.004235482 | 4.67405142857143+0.0654142857142855i | 4.642+0.02789i | 4.686+0.03142i | 4.659+0.03871i | 4.661+0.04993i | 4.653+0.06019i | 4.666+0.1016i | 4.715+0.1642i | 4.799+0.2305i | 4.919+0.3188i | 5.093+0.419i | 5.205+0.4623i | 0 | 5.213+0.4645i | 5.153+0.4349i | 4.95+0.3364i | 4.801+0.2315i | 4.69+0.1435i | 4.613+0.07885i | 4.562+0.03409i | 4.526+0.01446i | 4.494+0.00897i | 4.463+0.009425i | 4.488+0.0144i | 4.45504380952381+0.00423548190476181i | 0 | 9050000000 | 1.986574 | 9.28534928437772+0.129950322611419i | 9.22167674805735+0.0554055503023092i | 9.30908600633277+0.0624181567048604i | 9.25544850693649+0.0769002815418569i | 9.25942165503992+0.0991896424020903i | 9.2435290626262+0.119571892172678i | 9.26935452529849+0.201835923654163i | 9.36669665383248+0.326195459291473i | 9.53356887417648+0.457905318920125i | 9.77195776038218+0.633319807686489i | 10.1176216453805+0.832374527668252i | 10.3401179391724+0.918393184107478i | 0 | 10.3560105315862+0.922763647021249i | 10.2368160884833+0.863961055090508i | 9.83354155598532+0.668283510996659i | 9.5375420222799+0.459891892971839i | 9.31703230253963+0.285073376420989i | 9.16406610055764+0.156641363977665i | 9.06275082392021+0.0677223094229373i | 8.9912341580585+0.0287258607877874i | 8.92766378840364+0.0178195692438764i | 8.8660799928005+0.0187234604374064i | 8.91574434409336+0.0286066663446846i | 8.85027443125001+0.00841409844850487i |  | 9.285349 | 9.221677 | 9.309086 | 9.255449 | 9.259422 | 9.243529 | 9.269355 | 9.366697 | 9.533569 | 9.771958 | 10.11762 | 10.34012 | 0 | 10.35601 | 10.23682 | 9.833542 | 9.537542 | 9.317032 | 9.164066 | 9.062751 | 8.991234 | 8.927664 | 8.86608 | 8.915744 | 8.850274 | 0.1299503 | 0.05540555 | 0.06241816 | 0.07690028 | 0.09918964 | 0.1195719 | 0.2018359 | 0.3261955 | 0.4579053 | 0.6333198 | 0.8323745 | 0.9183932 | 0 | 0.9227636 | 0.8639611 | 0.6682835 | 0.4598919 | 0.2850734 | 0.1566414 | 0.06772231 | 0.02872586 | 0.01781957 | 0.01872346 | 0.02860667 | 0.008414098 |  | 0.6865653 | 0.6885358 | 0.686038 | 0.6875411 | 0.6873833 | 0.687785 | 0.686749 | 0.6832436 | 0.6773824 | 0.668622 | 0.6559901 | 0.6483851 | 1 | 0.6478736 | 0.6521885 | 0.6664221 | 0.6772505 | 0.6849349 | 0.6899341 | 0.6930616 | 0.6951576 | 0.6969921 | 0.6987671 | 0.6973296 | 0.6992266 | 9.05 | -3.266363 | -3.241469 | -3.273036 | -3.254026 | -3.256021 | -3.250946 | -3.264039 | -3.308489 | -3.383322 | -3.496387 | -3.662055 | -3.763339 | -9.643275e-16 | -3.770194 | -3.712538 | -3.525013 | -3.385013 | -3.287014 | -3.223848 | -3.184563 | -3.158335 | -3.135442 | -3.113351 | -3.131237 | -3.107641
|  | 9.1 | 4.67403 | 4.646 | 4.69 | 4.662 | 4.661 | 4.65 | 4.669 | 4.713 | 4.796 | 4.919 | 5.095 | 5.209 |  | 5.215 | 5.154 | 4.949 | 4.801 | 4.686 | 4.615 | 4.556 | 4.52 | 4.494 | 4.463 | 4.49 | 4.451214 |  |  | 9.1 | 0.06751429 | 0.02545 | 0.02988 | 0.04054 | 0.05302 | 0.06353 | 0.1034 | 0.1637 | 0.2329 | 0.3208 | 0.4202 | 0.4667 |  | 0.4701 | 0.4377 | 0.3365 | 0.2371 | 0.1437 | 0.07808 | 0.03733 | 0.01596 | 0.008093 | 0.005159 | 0.01115 | 0.007425223 | 4.67403+0.0675142857142857i | 4.646+0.02545i | 4.69+0.02988i | 4.662+0.04054i | 4.661+0.05302i | 4.65+0.06353i | 4.669+0.1034i | 4.713+0.1637i | 4.796+0.2329i | 4.919+0.3208i | 5.095+0.4202i | 5.209+0.4667i | 0 | 5.215+0.4701i | 5.154+0.4377i | 4.949+0.3365i | 4.801+0.2371i | 4.686+0.1437i | 4.615+0.07808i | 4.556+0.03733i | 4.52+0.01596i | 4.494+0.008093i | 4.463+0.005159i | 4.49+0.01115i | 4.45121428571429+0.00742522285714286i | 0 | 9100000000 | 1.975659 | 9.23428854617038+0.133385193350129i | 9.17891082973528+0.0502805167061478i | 9.26583981736084+0.059032685232994i | 9.21052137069003+0.0800932081440956i | 9.20854571188036+0.1047494300888i | 9.18681346497397+0.125513604178451i | 9.22435098235773+0.204283120920066i | 9.31127996998329+0.323415347143277i | 9.47525965118605+0.460130936772567i | 9.71826568477569+0.63379134614272i | 10.0659816352779+0.830171831824099i | 10.2912067395805+0.922039966473839i | 0 | 10.3030606924385+0.928757206426723i | 10.1825455050486+0.864745860993356i | 9.77753544906584+0.664809189454568i | 9.48513794523441+0.468428703773189i | 9.25793718212215+0.283902170949841i | 9.11766540663545+0.154259439859176i | 9.00110153686482+0.0737513433650491i | 8.92997781971663+0.0315315146023623i | 8.87861069066516+0.015989006746674i | 8.81736526756534+0.0101924237990969i | 8.87070805542648+0.0220285957278408i | 8.7940807173085+0.0146697069514909i |  | 9.234289 | 9.178911 | 9.26584 | 9.210521 | 9.208546 | 9.186813 | 9.224351 | 9.31128 | 9.47526 | 9.718266 | 10.06598 | 10.29121 | 0 | 10.30306 | 10.18255 | 9.777535 | 9.485138 | 9.257937 | 9.117665 | 9.001102 | 8.929978 | 8.878611 | 8.817365 | 8.870708 | 8.794081 | 0.1333852 | 0.05028052 | 0.05903269 | 0.08009321 | 0.1047494 | 0.1255136 | 0.2042831 | 0.3234153 | 0.4601309 | 0.6337913 | 0.8301718 | 0.92204 | 0 | 0.9287572 | 0.8647459 | 0.6648092 | 0.4684287 | 0.2839022 | 0.1542594 | 0.07375134 | 0.03153151 | 0.01598901 | 0.01019242 | 0.0220286 | 0.01466971 |  | 0.6880084 | 0.6897622 | 0.6872729 | 0.6888157 | 0.68882 | 0.6893853 | 0.6880185 | 0.6848339 | 0.6789982 | 0.6701056 | 0.6574362 | 0.6496338 | 1 | 0.6491847 | 0.6536456 | 0.668022 | 0.6786344 | 0.6866204 | 0.6912684 | 0.6948207 | 0.6969176 | 0.6984067 | 0.7001769 | 0.698632 | 0.700849 | 9.1 | -3.248125 | -3.226012 | -3.257415 | -3.237939 | -3.237885 | -3.23076 | -3.247998 | -3.288295 | -3.362627 | -3.477135 | -3.642928 | -3.746628 | -9.643275e-16 | -3.752635 | -3.693153 | -3.504184 | -3.367283 | -3.265666 | -3.207065 | -3.162545 | -3.136371 | -3.117833 | -3.095844 | -3.115031 | -3.087511
|  | 9.15 | 4.676639 | 4.651 | 4.694 | 4.668 | 4.667 | 4.654 | 4.674 | 4.717 | 4.801 | 4.929 | 5.101 | 5.215 |  | 5.222 | 5.164 | 4.961 | 4.811 | 4.696 | 4.625 | 4.563 | 4.528 | 4.501 | 4.466 | 4.492 | 4.455131 |  |  | 9.15 | 0.06858667 | 0.02174 | 0.02565 | 0.0349 | 0.04435 | 0.05499 | 0.09492 | 0.159 | 0.2296 | 0.3189 | 0.4233 | 0.4737 |  | 0.4766 | 0.4451 | 0.3379 | 0.2337 | 0.1416 | 0.07356 | 0.02933 | 0.009369 | 0.002079 | 0.0009617 | 0.006604 | 0.008288322 | 4.67663904761905+0.0685866666666663i | 4.651+0.02174i | 4.694+0.02565i | 4.668+0.0349i | 4.667+0.04435i | 4.654+0.05499i | 4.674+0.09492i | 4.717+0.159i | 4.801+0.2296i | 4.929+0.3189i | 5.101+0.4233i | 5.215+0.4737i | 0 | 5.222+0.4766i | 5.164+0.4451i | 4.961+0.3379i | 4.811+0.2337i | 4.696+0.1416i | 4.625+0.07356i | 4.563+0.02933i | 4.528+0.009369i | 4.501+0.002079i | 4.466+0.0009617i | 4.492+0.006604i | 4.45513142857143+0.00828832190476166i | 0 | 9150000000 | 1.964863 | 9.18895437378827+0.134763394017138i | 9.13857716135859+0.0427161185740563i | 9.22306626433395+0.0503987323562348i | 9.17197982997676+0.0685737138102375i | 9.17001496711686+0.0871416678362188i | 9.14447174993827+0.108047808665472i | 9.18376900713611+0.186504782660967i | 9.26825811011147+0.312413194722859i | 9.43330659034242+0.451132512631248i | 9.68480903640862+0.62659476601962i | 10.0227654483101+0.831726448592365i | 10.2467598143378+0.930755536730932i | 0 | 10.260513854357+0.936453639024619i | 10.1465518084833+0.874560458938015i | 9.74768464792517+0.663927160357572i | 9.45295521894134+0.459188450356805i | 9.22699599005374+0.278224580960735i | 9.08749072700139+0.14453531197367i | 8.96566922968808+0.057629427680638i | 8.89689902959185+0.01840880013433i | 8.84384773237476+0.00408494988571587i | 8.77507753227854+0.00188960861235832i | 8.82616396663573+0.012975954326728i | 8.75372227993845+0.0162854158814971i |  | 9.188954 | 9.138577 | 9.223066 | 9.17198 | 9.170015 | 9.144472 | 9.183769 | 9.268258 | 9.433307 | 9.684809 | 10.02277 | 10.24676 | 0 | 10.26051 | 10.14655 | 9.747685 | 9.452955 | 9.226996 | 9.087491 | 8.965669 | 8.896899 | 8.843848 | 8.775078 | 8.826164 | 8.753722 | 0.1347634 | 0.04271612 | 0.05039873 | 0.06857371 | 0.08714167 | 0.1080478 | 0.1865048 | 0.3124132 | 0.4511325 | 0.6265948 | 0.8317264 | 0.9307555 | 0 | 0.9364536 | 0.8745605 | 0.6639272 | 0.4591885 | 0.2782246 | 0.1445353 | 0.05762943 | 0.0184088 | 0.00408495 | 0.001889609 | 0.01297595 | 0.01628542 |  | 0.6892967 | 0.6909227 | 0.6885023 | 0.6899352 | 0.6899582 | 0.6906412 | 0.6892545 | 0.6861341 | 0.680271 | 0.6711349 | 0.6585884 | 0.650665 | 1 | 0.6501827 | 0.654443 | 0.668862 | 0.6796355 | 0.6875367 | 0.6921652 | 0.6958636 | 0.6978783 | 0.6994128 | 0.7014014 | 0.6999219 | 0.7020167 | 9.15 | -3.231876 | -3.211411 | -3.241892 | -3.223834 | -3.223544 | -3.21495 | -3.232407 | -3.27182 | -3.346361 | -3.463804 | -3.627719 | -3.732851 | -9.643275e-16 | -3.739292 | -3.682564 | -3.493269 | -3.354478 | -3.254083 | -3.195805 | -3.149518 | -3.124406 | -3.105328 | -3.080668 | -3.099008 | -3.073051
|  | 9.2 | 4.676587 | 4.656 | 4.697 | 4.666 | 4.666 | 4.657 | 4.674 | 4.722 | 4.799 | 4.927 | 5.102 | 5.211 |  | 5.22 | 5.162 | 4.958 | 4.808 | 4.698 | 4.625 | 4.566 | 4.529 | 4.501 | 4.47 | 4.496 | 4.456427 |  |  | 9.2 | 0.06863667 | 0.02045 | 0.02481 | 0.03565 | 0.0486 | 0.05849 | 0.09959 | 0.163 | 0.2346 | 0.3248 | 0.429 | 0.4769 |  | 0.479 | 0.4485 | 0.3422 | 0.24 | 0.1468 | 0.07772 | 0.03208 | 0.01434 | 0.00279 | -0.0006704 | 0.003746 | 0.007021128 | 4.67658714285714+0.0686366666666667i | 4.656+0.02045i | 4.697+0.02481i | 4.666+0.03565i | 4.666+0.0486i | 4.657+0.05849i | 4.674+0.09959i | 4.722+0.163i | 4.799+0.2346i | 4.927+0.3248i | 5.102+0.429i | 5.211+0.4769i | 0 | 5.22+0.479i | 5.162+0.4485i | 4.958+0.3422i | 4.808+0.24i | 4.698+0.1468i | 4.625+0.07772i | 4.566+0.03208i | 4.529+0.01434i | 4.501+0.00279i | 4.47-0.0006704i | 4.496+0.003746i | 4.45642666666667+0.00702112761904776i | 0 | 9200000000 | 1.954184 | 9.1389129728969+0.134128693479916i | 9.09868190242078+0.0399630680636823i | 9.17880345697388+0.0484833114259149i | 9.11822374499471+0.0696666687760526i | 9.11822374499471+0.0949733549092891i | 9.10063608667817+0.114300237214904i | 9.13385721905385+0.194617210193747i | 9.2276580634087+0.318532033955023i | 9.37813025122795+0.458451626784346i | 9.62826583617422+0.634719046801175i | 9.97024808121796+0.838345046421502i | 10.1832541652738+0.931950472350616i | 0 | 10.2008418235903+0.936054259291141i | 10.0874991366615+0.876451639440662i | 9.6888455481534+0.668721852879809i | 9.39571790954448+0.469004221774267i | 9.18075764123128+0.28687424898526i | 9.0381021904416+0.151879200484567i | 8.92280531925543+0.0626902309771604i | 8.8505005017319+0.0280230022510125i | 8.7957833425249+0.00545217407812585i | 8.73520363054572-0.00131008512615612i | 8.78601242123794+0.00732037422819335i | 8.70867883622538+0.0137205770622888i |  | 9.138913 | 9.098682 | 9.178803 | 9.118224 | 9.118224 | 9.100636 | 9.133857 | 9.227658 | 9.37813 | 9.628266 | 9.970248 | 10.18325 | 0 | 10.20084 | 10.0875 | 9.688846 | 9.395718 | 9.180758 | 9.038102 | 8.922805 | 8.850501 | 8.795783 | 8.735204 | 8.786012 | 8.708679 | 0.1341287 | 0.03996307 | 0.04848331 | 0.06966667 | 0.09497335 | 0.1143002 | 0.1946172 | 0.318532 | 0.4584516 | 0.634719 | 0.838345 | 0.9319505 | 0 | 0.9360543 | 0.8764516 | 0.6687219 | 0.4690042 | 0.2868742 | 0.1518792 | 0.06269023 | 0.028023 | 0.005452174 | -0.001310085 | 0.007320374 | 0.01372058 |  | 0.6907276 | 0.6920667 | 0.6897673 | 0.69147 | 0.6914222 | 0.6918789 | 0.6906441 | 0.6872441 | 0.6817521 | 0.6725964 | 0.6599061 | 0.6523585 | 1 | 0.6518025 | 0.6560132 | 0.670425 | 0.6811461 | 0.6887976 | 0.6935552 | 0.6970901 | 0.6992117 | 0.7008019 | 0.7025564 | 0.7010843 | 0.7033235 | 9.2 | -3.213864 | -3.19704 | -3.225948 | -3.204533 | -3.205134 | -3.199398 | -3.214914 | -3.25778 | -3.32747 | -3.44491 | -3.610357 | -3.710274 | -9.643275e-16 | -3.71768 | -3.661748 | -3.472996 | -3.335194 | -3.238167 | -3.17838 | -3.134222 | -3.107826 | -3.088095 | -3.066376 | -3.084595 | -3.056898
|  | 9.25 | 4.67611 | 4.651 | 4.694 | 4.664 | 4.667 | 4.657 | 4.676 | 4.724 | 4.802 | 4.923 | 5.1 | 5.211 |  | 5.218 | 5.158 | 4.953 | 4.804 | 4.698 | 4.622 | 4.565 | 4.529 | 4.498 | 4.465 | 4.491 | 4.45504 |  |  | 9.25 | 0.06958 | 0.02544 | 0.02808 | 0.03939 | 0.04944 | 0.06058 | 0.1034 | 0.1649 | 0.2354 | 0.3286 | 0.4266 | 0.4732 |  | 0.476 | 0.4453 | 0.3435 | 0.2407 | 0.1488 | 0.08245 | 0.03589 | 0.01585 | 0.007495 | 0.004096 | 0.009445 | 0.00698763 | 4.67611+0.06958i | 4.651+0.02544i | 4.694+0.02808i | 4.664+0.03939i | 4.667+0.04944i | 4.657+0.06058i | 4.676+0.1034i | 4.724+0.1649i | 4.802+0.2354i | 4.923+0.3286i | 5.1+0.4266i | 5.211+0.4732i | 0 | 5.218+0.476i | 5.158+0.4453i | 4.953+0.3435i | 4.804+0.2407i | 4.698+0.1488i | 4.622+0.08245i | 4.565+0.03589i | 4.529+0.01585i | 4.498+0.007495i | 4.465+0.004096i | 4.491+0.009445i | 4.45504+0.00698763i | 0 | 9250000000 | 1.943621 | 9.08858605838918+0.135237156085447i | 9.03978173258715+0.0494457207647854i | 9.12335743985467+0.0545768804667915i | 9.06504880687733+0.0765592350992491i | 9.07087967017506+0.0960926271466585i | 9.05144345918261+0.117744566192245i | 9.08837226006827+0.200970421661903i | 9.18166607283201+0.320503119265453i | 9.3332685185731+0.457528406762205i | 9.56844667158171+0.638673893211812i | 9.91246760614802+0.829148760937793i | 10.1282095481642+0.919721504162597i | 0 | 10.1418148958589+0.925163643240482i | 10.0251976299042+0.865494475493669i | 9.62675530455905+0.667633847590558i | 9.33715576077159+0.467829598588202i | 9.13113192425165+0.289210819567613i | 8.98341672070905+0.160251559632726i | 8.8726303180521+0.0697565612518926i | 8.80265995847929+0.0308063944230287i | 8.74240770440271+0.0145674401388391i | 8.67826820812763+0.00796107202250633i | 8.72880235670799+0.0183575012823663i | 8.65890974197915+0.0135813051017153i |  | 9.088586 | 9.039782 | 9.123357 | 9.065049 | 9.07088 | 9.051443 | 9.088372 | 9.181666 | 9.333269 | 9.568447 | 9.912468 | 10.12821 | 0 | 10.14181 | 10.0252 | 9.626755 | 9.337156 | 9.131132 | 8.983417 | 8.87263 | 8.80266 | 8.742408 | 8.678268 | 8.728802 | 8.65891 | 0.1352372 | 0.04944572 | 0.05457688 | 0.07655924 | 0.09609263 | 0.1177446 | 0.2009704 | 0.3205031 | 0.4575284 | 0.6386739 | 0.8291488 | 0.9197215 | 0 | 0.9251636 | 0.8654945 | 0.6676338 | 0.4678296 | 0.2892108 | 0.1602516 | 0.06975656 | 0.03080639 | 0.01456744 | 0.007961072 | 0.0183575 | 0.01358131 |  | 0.6921638 | 0.693745 | 0.6913447 | 0.6929811 | 0.6927751 | 0.6932788 | 0.6919158 | 0.6885386 | 0.6830287 | 0.674209 | 0.6616524 | 0.6540875 | 1 | 0.6536131 | 0.6579127 | 0.6721673 | 0.6828115 | 0.6901975 | 0.6950945 | 0.6985254 | 0.7005922 | 0.7023452 | 0.7042077 | 0.7027381 | 0.7047687 | 9.25 | -3.195823 | -3.176003 | -3.206107 | -3.185573 | -3.188154 | -3.181841 | -3.198936 | -3.241434 | -3.311221 | -3.424109 | -3.587402 | -3.687283 | -9.643275e-16 | -3.693586 | -3.636634 | -3.450452 | -3.313984 | -3.220532 | -3.159124 | -3.116355 | -3.090694 | -3.068988 | -3.045985 | -3.06413 | -3.039068
|  | 9.3 | 4.679458 | 4.646 | 4.69 | 4.663 | 4.665 | 4.653 | 4.671 | 4.716 | 4.798 | 4.917 | 5.093 | 5.206 |  | 5.213 | 5.154 | 4.948 | 4.799 | 4.689 | 4.614 | 4.561 | 4.524 | 4.497 | 4.462 | 4.486 | 4.455375 |  |  | 9.3 | 0.07332571 | 0.02477 | 0.02704 | 0.03529 | 0.04726 | 0.06027 | 0.09872 | 0.1605 | 0.2261 | 0.3183 | 0.4217 | 0.4644 |  | 0.4721 | 0.4405 | 0.3351 | 0.2314 | 0.1431 | 0.07639 | 0.03182 | 0.01418 | 0.003498 | 0.00293 | 0.009665 | 0.01044857 | 4.67945761904762+0.0733257142857145i | 4.646+0.02477i | 4.69+0.02704i | 4.663+0.03529i | 4.665+0.04726i | 4.653+0.06027i | 4.671+0.09872i | 4.716+0.1605i | 4.798+0.2261i | 4.917+0.3183i | 5.093+0.4217i | 5.206+0.4644i | 0 | 5.213+0.4721i | 5.154+0.4405i | 4.948+0.3351i | 4.799+0.2314i | 4.689+0.1431i | 4.614+0.07639i | 4.561+0.03182i | 4.524+0.01418i | 4.497+0.003498i | 4.462+0.00293i | 4.486+0.009665i | 4.45537476190476+0.0104485714285713i | 0 | 9300000000 | 1.933172 | 9.04619421429806+0.141751182793211i | 8.98151489791302+0.0478846586356663i | 9.06657444494448+0.0522729579938803i | 9.01437881381154+0.0682216230622795i | 9.01824515685842+0.091361686197884i | 8.99504709857711+0.116512247717869i | 9.02984418599907+0.190842692794226i | 9.11683690455398+0.310274029512492i | 9.27535696947625+0.437090081450308i | 9.50540438076589+0.61532849591169i | 9.84564256889173+0.815218431435626i | 10.0640909510407+0.897764855486613i | 0 | 10.0776231517048+0.912650276217119i | 9.96356603182172+0.851562056076342i | 9.5653326979926+0.647805777505521i | 9.27729014099969+0.447335890524553i | 9.06464127342104+0.276636845004596i | 8.91965340916286+0.147674972675759i | 8.81719531842042+0.0615135178759346i | 8.74566797205305+0.0274123722024121i | 8.69347234092011+0.00676223398900123i | 8.62581133759963+0.005664192563686i | 8.67220745416224+0.01868410277407i | 8.61300361597789+0.0201988807463671i |  | 9.046194 | 8.981515 | 9.066574 | 9.014379 | 9.018245 | 8.995047 | 9.029844 | 9.116837 | 9.275357 | 9.505404 | 9.845643 | 10.06409 | 0 | 10.07762 | 9.963566 | 9.565333 | 9.27729 | 9.064641 | 8.919653 | 8.817195 | 8.745668 | 8.693472 | 8.625811 | 8.672207 | 8.613004 | 0.1417512 | 0.04788466 | 0.05227296 | 0.06822162 | 0.09136169 | 0.1165122 | 0.1908427 | 0.310274 | 0.4370901 | 0.6153285 | 0.8152184 | 0.8977649 | 0 | 0.9126503 | 0.8515621 | 0.6478058 | 0.4473359 | 0.2766368 | 0.147675 | 0.06151352 | 0.02741237 | 0.006762234 | 0.005664193 | 0.0186841 | 0.02019888 |  | 0.6933575 | 0.6954199 | 0.6929734 | 0.6944485 | 0.6942948 | 0.6949005 | 0.6936379 | 0.690461 | 0.6848739 | 0.676295 | 0.663733 | 0.6562502 | 1 | 0.6555975 | 0.6598506 | 0.6741663 | 0.6847167 | 0.6921793 | 0.6969731 | 0.7001388 | 0.7022444 | 0.7037664 | 0.7057329 | 0.7043804 | 0.7061012 | 9.3 | -3.180856 | -3.155058 | -3.185669 | -3.167199 | -3.169122 | -3.161548 | -3.177344 | -3.217217 | -3.287788 | -3.397277 | -3.560132 | -3.658611 | -9.643275e-16 | -3.667254 | -3.611088 | -3.424659 | -3.289782 | -3.195628 | -3.13568 | -3.096317 | -3.070235 | -3.051429 | -3.027192 | -3.043855 | -3.022661
|  | 9.35 | 4.67886 | 4.644 | 4.687 | 4.661 | 4.66 | 4.648 | 4.665 | 4.713 | 4.798 | 4.923 | 5.097 | 5.21 |  | 5.218 | 5.157 | 4.953 | 4.805 | 4.692 | 4.617 | 4.558 | 4.525 | 4.497 | 4.462 | 4.487 | 4.456112 |  |  | 9.35 | 0.08243333 | 0.03116 | 0.03621 | 0.04519 | 0.05697 | 0.06604 | 0.1029 | 0.1631 | 0.2286 | 0.3221 | 0.4235 | 0.4653 |  | 0.4691 | 0.4402 | 0.3376 | 0.233 | 0.1437 | 0.08042 | 0.0379 | 0.01931 | 0.01039 | 0.007836 | 0.01441 | 0.01105364 | 4.67886047619048+0.0824333333333333i | 4.644+0.03116i | 4.687+0.03621i | 4.661+0.04519i | 4.66+0.05697i | 4.648+0.06604i | 4.665+0.1029i | 4.713+0.1631i | 4.798+0.2286i | 4.923+0.3221i | 5.097+0.4235i | 5.21+0.4653i | 0 | 5.218+0.4691i | 5.157+0.4402i | 4.953+0.3376i | 4.805+0.233i | 4.692+0.1437i | 4.617+0.08042i | 4.558+0.0379i | 4.525+0.01931i | 4.497+0.01039i | 4.462+0.007836i | 4.487+0.01441i | 4.45611238095238+0.0110536409523811i | 0 | 9350000000 | 1.922834 | 8.99667063775403+0.158505591980383i | 8.92963973906471+0.0599154983353265i | 9.01232158850049+0.0696258085597616i | 8.96232791209746+0.0868928552558859i | 8.96040507838965+0.109543836333875i | 8.93733107389594+0.126983938063702i | 8.9700192469287+0.19785958853354i | 9.06231526490352+0.313614177743638i | 9.22575613006728+0.439559785605123i | 9.4661103435434+0.619344737285259i | 9.80068340870216+0.814320075257085i | 10.0179636176846+0.894694524243499i | 0 | 10.033346287347+0.902001292333173i | 9.91605343117069+0.846431398177494i | 9.52379535477767+0.649148659756297i | 9.23921596602194+0.448020253919483i | 9.02193575703954+0.276311203812144i | 8.87772322895387+0.154634286781995i | 8.76427604019314+0.0728753975259587i | 8.70082252783544+0.0371299188977906i | 8.64698318401679+0.0199782422241349i | 8.57968400424348+0.0150673249343908i | 8.6277548469387+0.0277080337295268i | 8.56836309187998+0.0212543134172557i |  | 8.996671 | 8.92964 | 9.012322 | 8.962328 | 8.960405 | 8.937331 | 8.970019 | 9.062315 | 9.225756 | 9.46611 | 9.800683 | 10.01796 | 0 | 10.03335 | 9.916053 | 9.523795 | 9.239216 | 9.021936 | 8.877723 | 8.764276 | 8.700823 | 8.646983 | 8.579684 | 8.627755 | 8.568363 | 0.1585056 | 0.0599155 | 0.06962581 | 0.08689286 | 0.1095438 | 0.1269839 | 0.1978596 | 0.3136142 | 0.4395598 | 0.6193447 | 0.8143201 | 0.8946945 | 0 | 0.9020013 | 0.8464314 | 0.6491487 | 0.4480203 | 0.2763112 | 0.1546343 | 0.0728754 | 0.03712992 | 0.01997824 | 0.01506732 | 0.02770803 | 0.02125431 |  | 0.6947202 | 0.6968972 | 0.6945053 | 0.6959106 | 0.6959143 | 0.6965302 | 0.6953234 | 0.691995 | 0.6862558 | 0.6773404 | 0.6649857 | 0.6575645 | 1 | 0.6570063 | 0.6612441 | 0.6753071 | 0.6857888 | 0.6934042 | 0.6981566 | 0.7016518 | 0.7035374 | 0.7051128 | 0.7070738 | 0.7056677 | 0.7074011 | 9.35 | -3.163801 | -3.136625 | -3.166489 | -3.148931 | -3.148885 | -3.1412 | -3.156263 | -3.197941 | -3.270279 | -3.38386 | -3.543754 | -3.641233 | -9.643275e-16 | -3.648609 | -3.592764 | -3.409974 | -3.276192 | -3.180271 | -3.120943 | -3.077567 | -3.054256 | -3.034828 | -3.010705 | -3.027995 | -3.006686
|  | 9.4 | 4.663766 | 4.647 | 4.689 | 4.659 | 4.662 | 4.652 | 4.667 | 4.72 | 4.8 | 4.926 | 5.101 | 5.212 |  | 5.219 | 5.162 | 4.958 | 4.808 | 4.699 | 4.624 | 4.568 | 4.532 | 4.501 | 4.47 | 4.496 | 4.45762 |  |  | 9.4 | 0.07966429 | 0.03004 | 0.03314 | 0.04213 | 0.05294 | 0.06527 | 0.1008 | 0.1576 | 0.2262 | 0.3206 | 0.4218 | 0.4663 |  | 0.4706 | 0.4387 | 0.3334 | 0.2304 | 0.1378 | 0.07829 | 0.03951 | 0.01476 | 0.003996 | 0.002975 | 0.007948 | 0.01053143 | 4.66376571428571+0.079664285714286i | 4.647+0.03004i | 4.689+0.03314i | 4.659+0.04213i | 4.662+0.05294i | 4.652+0.06527i | 4.667+0.1008i | 4.72+0.1576i | 4.8+0.2262i | 4.926+0.3206i | 5.101+0.4218i | 5.212+0.4663i | 0 | 5.219+0.4706i | 5.162+0.4387i | 4.958+0.3334i | 4.808+0.2304i | 4.699+0.1378i | 4.624+0.07829i | 4.568+0.03951i | 4.532+0.01476i | 4.501+0.003996i | 4.47+0.002975i | 4.496+0.007948i | 4.45762+0.010531428571429i | 0 | 9400000000 | 1.912606 | 8.91994567649287+0.152366380401866i | 8.88787947295309+0.0574546803028859i | 8.96820891944847+0.0633837584965925i | 8.91083074338034+0.0805780852583417i | 8.91656856098716+0.101253354701557i | 8.89744250229778+0.124835785065558i | 8.92613159033184+0.192790671588911i | 9.02749970138554+0.301426684944568i | 9.18050817090055+0.432631447553688i | 9.42149651038669+0.613181441581399i | 9.75620253745077+0.806737155517886i | 9.96850178890284+0.891848116685609i | 0 | 9.98189002998541+0.900072321922041i | 9.87287149545596+0.839060194702931i | 9.48269989819269+0.6376627967038i | 9.19580901785205+0.440664392203226i | 8.98733497813785+0.263557088739603i | 8.84388953796753+0.149737913479126i | 8.73678360930702+0.0755670578817251i | 8.66792979802527+0.0282300626255192i | 8.6086390160882+0.00764277305227471i | 8.54934823415113+0.0056900024600894i | 8.59907598674351+0.0152013914463162i | 8.52567017349369+0.0201424720940124i |  | 8.919946 | 8.887879 | 8.968209 | 8.910831 | 8.916569 | 8.897443 | 8.926132 | 9.0275 | 9.180508 | 9.421497 | 9.756203 | 9.968502 | 0 | 9.98189 | 9.872871 | 9.4827 | 9.195809 | 8.987335 | 8.84389 | 8.736784 | 8.66793 | 8.608639 | 8.549348 | 8.599076 | 8.52567 | 0.1523664 | 0.05745468 | 0.06338376 | 0.08057809 | 0.1012534 | 0.1248358 | 0.1927907 | 0.3014267 | 0.4326314 | 0.6131814 | 0.8067372 | 0.8918481 | 0 | 0.9000723 | 0.8390602 | 0.6376628 | 0.4406644 | 0.2635571 | 0.1497379 | 0.07556706 | 0.02823006 | 0.007642773 | 0.005690002 | 0.01520139 | 0.02014247 |  | 0.6969483 | 0.6981039 | 0.6957824 | 0.6974052 | 0.6971962 | 0.6976852 | 0.6966082 | 0.6930776 | 0.6876096 | 0.6786763 | 0.6663444 | 0.6589675 | 1 | 0.6584455 | 0.6625612 | 0.6766202 | 0.687095 | 0.6944757 | 0.69915 | 0.7024435 | 0.7044993 | 0.7062324 | 0.7079606 | 0.7065088 | 0.7086471 | 9.4 | -3.135989 | -3.121599 | -3.150531 | -3.130296 | -3.1329 | -3.12681 | -3.140228 | -3.184363 | -3.253162 | -3.366747 | -3.526025 | -3.62272 | -9.643275e-16 | -3.629604 | -3.57548 | -3.393101 | -3.259664 | -3.166859 | -3.108592 | -3.067772 | -3.042388 | -3.021047 | -2.999819 | -3.017648 | -2.9914
|  | 9.45 | 4.665751 | 4.634 | 4.677 | 4.649 | 4.651 | 4.643 | 4.666 | 4.713 | 4.797 | 4.922 | 5.1 | 5.212 |  | 5.22 | 5.16 | 4.952 | 4.803 | 4.69 | 4.613 | 4.554 | 4.523 | 4.495 | 4.458 | 4.482 | 4.456725 |  |  | 9.45 | 0.07479667 | 0.02785 | 0.02732 | 0.03685 | 0.0477 | 0.05627 | 0.09613 | 0.1536 | 0.2249 | 0.3153 | 0.4146 | 0.4591 |  | 0.4626 | 0.4313 | 0.3292 | 0.2266 | 0.1356 | 0.07301 | 0.0317 | 0.01266 | 0.002799 | 0.001199 | 0.009857 | 0.01122524 | 4.66575095238095+0.0747966666666667i | 4.634+0.02785i | 4.677+0.02732i | 4.649+0.03685i | 4.651+0.0477i | 4.643+0.05627i | 4.666+0.09613i | 4.713+0.1536i | 4.797+0.2249i | 4.922+0.3153i | 5.1+0.4146i | 5.212+0.4591i | 0 | 5.22+0.4626i | 5.16+0.4313i | 4.952+0.3292i | 4.803+0.2266i | 4.69+0.1356i | 4.613+0.07301i | 4.554+0.0317i | 4.523+0.01266i | 4.495+0.002799i | 4.458+0.001199i | 4.482+0.009857i | 4.45672523809524+0.0112252380952382i | 0 | 9450000000 | 1.902486 | 8.8765270849244+0.142299630714306i | 8.81612133424073+0.052984242373458i | 8.89792824347084+0.0519759246550403i | 8.84465862815821+0.0701066187239471i | 8.84846360068054+0.0907485946575923i | 8.83324371059122+0.10705290191578i | 8.87700089459802+0.182886004285835i | 8.9664177488728+0.292221889715014i | 9.1262265948107+0.427869160136111i | 9.36403737745638+0.599853918145469i | 9.70267993194383+0.788770803879199i | 9.91575839319436+0.873431442501061i | 0 | 9.93097828328368+0.88009014441514i | 9.81682910761376+0.820542324440662i | 9.42111196529134+0.626298477175668i | 9.13764151237769+0.431103386780093i | 8.92266056486599+0.257977137014036i | 8.77616912275625+0.13890052192769i | 8.66392243334749+0.060308814478945i | 8.60494535925136+0.0240854760663547i | 8.55167574393873+0.00532505904500211i | 8.48128375227561+0.00228108102713738i | 8.52694342254358+0.0187528070763079i | 8.47885853526554+0.0213558612545018i |  | 8.876527 | 8.816121 | 8.897928 | 8.844659 | 8.848464 | 8.833244 | 8.877001 | 8.966418 | 9.126227 | 9.364037 | 9.70268 | 9.915758 | 0 | 9.930978 | 9.816829 | 9.421112 | 9.137642 | 8.922661 | 8.776169 | 8.663922 | 8.604945 | 8.551676 | 8.481284 | 8.526943 | 8.478859 | 0.1422996 | 0.05298424 | 0.05197592 | 0.07010662 | 0.09074859 | 0.1070529 | 0.182886 | 0.2922219 | 0.4278692 | 0.5998539 | 0.7887708 | 0.8734314 | 0 | 0.8800901 | 0.8205423 | 0.6262985 | 0.4311034 | 0.2579771 | 0.1389005 | 0.06030881 | 0.02408548 | 0.005325059 | 0.002281081 | 0.01875281 | 0.02135586 |  | 0.6982338 | 0.7001813 | 0.6978211 | 0.6993322 | 0.6991836 | 0.6995854 | 0.6980664 | 0.6948919 | 0.6892007 | 0.6804716 | 0.6681334 | 0.6607557 | 1 | 0.6602147 | 0.6644316 | 0.6785059 | 0.688844 | 0.6963671 | 0.7011436 | 0.7045823 | 0.7063338 | 0.7078927 | 0.7099487 | 0.7086106 | 0.7100143 | 9.45 | -3.119983 | -3.09579 | -3.125118 | -3.10633 | -3.108176 | -3.103185 | -3.122065 | -3.161656 | -3.233085 | -3.3438 | -3.502737 | -3.599182 | -9.643275e-16 | -3.606297 | -3.550994 | -3.368927 | -3.237582 | -3.143235 | -3.08386 | -3.041366 | -3.019801 | -3.000651 | -2.97546 | -2.991847 | -2.974659
|  | 9.5 | 4.666627 | 4.641 | 4.682 | 4.656 | 4.659 | 4.654 | 4.673 | 4.716 | 4.8 | 4.921 | 5.09 | 5.205 |  | 5.212 | 5.147 | 4.947 | 4.803 | 4.689 | 4.614 | 4.559 | 4.52 | 4.496 | 4.461 | 4.487 | 4.457584 |  |  | 9.5 | 0.07224286 | 0.02905 | 0.0316 | 0.03961 | 0.05204 | 0.06019 | 0.09993 | 0.1611 | 0.2324 | 0.32 | 0.422 | 0.468 |  | 0.4712 | 0.4397 | 0.3338 | 0.2336 | 0.1431 | 0.07656 | 0.03388 | 0.01651 | 0.01478 | 0.007219 | 0.01373 | 0.01287429 | 4.66662666666667+0.0722428571428572i | 4.641+0.02905i | 4.682+0.0316i | 4.656+0.03961i | 4.659+0.05204i | 4.654+0.06019i | 4.673+0.09993i | 4.716+0.1611i | 4.8+0.2324i | 4.921+0.32i | 5.09+0.422i | 5.205+0.468i | 0 | 5.212+0.4712i | 5.147+0.4397i | 4.947+0.3338i | 4.803+0.2336i | 4.689+0.1431i | 4.614+0.07656i | 4.559+0.03388i | 4.52+0.01651i | 4.496+0.01478i | 4.461+0.007219i | 4.487+0.01373i | 4.45758428571429+0.0128742857142859i | 0 | 9500000000 | 1.892473 | 8.83146578711474+0.136717669270142i | 8.78296800786852+0.0549763457506099i | 8.86055940806732+0.0598021523483399i | 8.81135510550223+0.0749608624847387i | 8.81703252502897+0.0984843040572027i | 8.80757015915107+0.113907960438183i | 8.84352714948709+0.189114844435747i | 8.92490349603705+0.304877428585998i | 9.0838712427858+0.439810766004879i | 9.31286049703103+0.60559141618572i | 9.63268846370411+0.798623680094918i | 9.85032287889585+0.885677446171616i | 0 | 9.86357019112492+0.891733360333473i | 9.74055943471219+0.832120455302691i | 9.36206479959612+0.631707546008729i | 9.08954866231254+0.442081733815576i | 8.87380672029638+0.270812911425552i | 8.73187123212785+0.144887746322434i | 8.62778520747093+0.0641169911886631i | 8.5539787536233+0.031244732128832i | 8.50855939740937+0.0279707535350779i | 8.44232283626406+0.0136617638545147i | 8.49152713882915+0.0259836567007186i | 8.4358586886029+0.0243642403690437i |  | 8.831466 | 8.782968 | 8.860559 | 8.811355 | 8.817033 | 8.80757 | 8.843527 | 8.924903 | 9.083871 | 9.31286 | 9.632688 | 9.850323 | 0 | 9.86357 | 9.740559 | 9.362065 | 9.089549 | 8.873807 | 8.731871 | 8.627785 | 8.553979 | 8.508559 | 8.442323 | 8.491527 | 8.435859 | 0.1367177 | 0.05497635 | 0.05980215 | 0.07496086 | 0.0984843 | 0.113908 | 0.1891148 | 0.3048774 | 0.4398108 | 0.6055914 | 0.7986237 | 0.8856774 | 0 | 0.8917334 | 0.8321205 | 0.6317075 | 0.4420817 | 0.2708129 | 0.1448877 | 0.06411699 | 0.03124473 | 0.02797075 | 0.01366176 | 0.02598366 | 0.02436424 |  | 0.6995523 | 0.7011376 | 0.6988888 | 0.7002862 | 0.7000743 | 0.7003095 | 0.6990048 | 0.6959966 | 0.6902894 | 0.6818351 | 0.6699002 | 0.6623173 | 1 | 0.661839 | 0.6663255 | 0.6800884 | 0.6901046 | 0.6976942 | 0.7024063 | 0.7056273 | 0.7078143 | 0.7091423 | 0.7110865 | 0.7096413 | 0.7112709 | 9.5 | -3.103597 | -3.083935 | -3.111839 | -3.094489 | -3.097117 | -3.094199 | -3.110397 | -3.147857 | -3.219376 | -3.326413 | -3.479798 | -3.578677 | -9.643275e-16 | -3.584952 | -3.526271 | -3.348692 | -3.221702 | -3.126697 | -3.068232 | -3.028493 | -3.001614 | -2.985332 | -2.961551 | -2.979223 | -2.959299
|  | 9.55 | 4.666527 | 4.648 | 4.689 | 4.662 | 4.664 | 4.659 | 4.676 | 4.721 | 4.805 | 4.923 | 5.099 | 5.21 |  | 5.219 | 5.156 | 4.952 | 4.809 | 4.694 | 4.622 | 4.565 | 4.526 | 4.495 | 4.459 | 4.487 | 4.463364 |  |  | 9.55 | 0.07176143 | 0.02629 | 0.02788 | 0.03815 | 0.05242 | 0.06424 | 0.1037 | 0.1654 | 0.2312 | 0.3212 | 0.4297 | 0.4732 |  | 0.476 | 0.4459 | 0.3397 | 0.2325 | 0.1456 | 0.0815 | 0.03773 | 0.01582 | 0.005434 | 0.01031 | 0.01566 | 0.01664571 | 4.66652714285714+0.071761428571428i | 4.648+0.02629i | 4.689+0.02788i | 4.662+0.03815i | 4.664+0.05242i | 4.659+0.06424i | 4.676+0.1037i | 4.721+0.1654i | 4.805+0.2312i | 4.923+0.3212i | 5.099+0.4297i | 5.21+0.4732i | 0 | 5.219+0.476i | 5.156+0.4459i | 4.952+0.3397i | 4.809+0.2325i | 4.694+0.1456i | 4.622+0.0815i | 4.565+0.03773i | 4.526+0.01582i | 4.495+0.005434i | 4.459+0.01031i | 4.487+0.01566i | 4.46336428571429+0.0166457142857136i | 0 | 9550000000 | 1.882565 | 8.78504038631008+0.135095549405358i | 8.75016183674629+0.0494926322478614i | 8.82734699924771+0.0524859105009653i | 8.77651774589312+0.0718198524251013i | 8.78028287577123+0.0986840541054734i | 8.77087005107594+0.120935971685151i | 8.80287365503994+0.19522198418042i | 8.8875890772976+0.311376240920361i | 9.04572453217855+0.435249013910444i | 9.26786719498752+0.604679858425755i | 9.59919862426191+0.808938154313658i | 9.80816333249745+0.890829729162725i | 0 | 9.82510641694899+0.89610091099209i | 9.70650482578827+0.839435706326414i | 9.32246157822023+0.639507309798347i | 9.05325479193479+0.43769634833122i | 8.83675982394301+0.274101455126992i | 8.70121514833076+0.15342904253331i | 8.59390894680439+0.0710291751506965i | 8.52048891418109+0.0297821773359136i | 8.46212940107026+0.0102298578788467i | 8.39435706326414+0.0194092445216984i | 8.44706888155779+0.0294809669456641i | 8.4025731145339+0.0313366380998782i |  | 8.78504 | 8.750162 | 8.827347 | 8.776518 | 8.780283 | 8.77087 | 8.802874 | 8.887589 | 9.045725 | 9.267867 | 9.599199 | 9.808163 | 0 | 9.825106 | 9.706505 | 9.322462 | 9.053255 | 8.83676 | 8.701215 | 8.593909 | 8.520489 | 8.462129 | 8.394357 | 8.447069 | 8.402573 | 0.1350955 | 0.04949263 | 0.05248591 | 0.07181985 | 0.09868405 | 0.120936 | 0.195222 | 0.3113762 | 0.435249 | 0.6046799 | 0.8089382 | 0.8908297 | 0 | 0.8961009 | 0.8394357 | 0.6395073 | 0.4376963 | 0.2741015 | 0.153429 | 0.07102918 | 0.02978218 | 0.01022986 | 0.01940924 | 0.02948097 | 0.03133664 |  | 0.7008992 | 0.7020942 | 0.6998575 | 0.7012992 | 0.7011366 | 0.7013517 | 0.7001512 | 0.6970231 | 0.6914235 | 0.6831163 | 0.6706473 | 0.6633755 | 1 | 0.6628096 | 0.6671324 | 0.6810914 | 0.6911841 | 0.698741 | 0.7032651 | 0.7066022 | 0.7087927 | 0.7105078 | 0.7124897 | 0.7109394 | 0.7122416 | 9.55 | -3.086888 | -3.072092 | -3.099808 | -3.081933 | -3.083947 | -3.081283 | -3.096163 | -3.135057 | -3.205117 | -3.310107 | -3.470117 | -3.564812 | -9.643275e-16 | -3.572225 | -3.51576 | -3.335892 | -3.208126 | -3.113676 | -3.057619 | -3.0165 | -2.989616 | -2.968623 | -2.944428 | -2.963348 | -2.947454
|  | 9.6 | 4.66518 | 4.651 | 4.693 | 4.664 | 4.667 | 4.66 | 4.676 | 4.722 | 4.803 | 4.924 | 5.102 | 5.216 |  | 5.224 | 5.163 | 4.955 | 4.812 | 4.699 | 4.626 | 4.567 | 4.532 | 4.502 | 4.466 | 4.491 | 4.44095 |  |  | 9.6 | 0.07318333 | 0.0275 | 0.03022 | 0.03708 | 0.04758 | 0.05933 | 0.09751 | 0.1583 | 0.2289 | 0.3213 | 0.4264 | 0.4735 |  | 0.4767 | 0.4458 | 0.3382 | 0.2318 | 0.1416 | 0.07684 | 0.03265 | 0.01105 | 0.002524 | 0.004564 | 0.01098 | 0.02311333 | 4.66518+0.0731833333333333i | 4.651+0.0275i | 4.693+0.03022i | 4.664+0.03708i | 4.667+0.04758i | 4.66+0.05933i | 4.676+0.09751i | 4.722+0.1583i | 4.803+0.2289i | 4.924+0.3213i | 5.102+0.4264i | 5.216+0.4735i | 0 | 5.224+0.4767i | 5.163+0.4458i | 4.955+0.3382i | 4.812+0.2318i | 4.699+0.1416i | 4.626+0.07684i | 4.567+0.03265i | 4.532+0.01105i | 4.502+0.002524i | 4.466+0.004564i | 4.491+0.01098i | 4.44095+0.0231133333333333i | 0 | 9600000000 | 1.87276 | 8.73676209249099+0.137054812990881i | 8.71020635691991+0.0515008976167055i | 8.78886227327997+0.056594804580976i | 8.73455223579326+0.0694419375864524i | 8.74017051553326+0.0891059166764672i | 8.72706119613992+0.111110845658151i | 8.75702535475327+0.182612819149271i | 8.84317231076667+0.29645789428089i | 8.99486586374679+0.428674744162323i | 9.22146981326029+0.601717760154454i | 9.55482107783388+0.798544827045936i | 9.76831570795404+0.886751818964002i | 0 | 9.78329778726072+0.892744650686674i | 9.6690594325473+0.83487636936463i | 9.27952537057367+0.633367402689811i | 9.0117207029668+0.434105747910994i | 8.80009883275997+0.2651828037282i | 8.66338735908654+0.143902871740642i | 8.55289452419979+0.0611456111703795i | 8.48734792723307+0.0206939970423489i | 8.43116512983303+0.0047268460212569i | 8.36374577295298+0.00854727624445978i | 8.41056477078635+0.0205629038484155i | 8.31683313712394+0.0432857241302104i |  | 8.736762 | 8.710206 | 8.788862 | 8.734552 | 8.740171 | 8.727061 | 8.757025 | 8.843172 | 8.994866 | 9.22147 | 9.554821 | 9.768316 | 0 | 9.783298 | 9.669059 | 9.279525 | 9.011721 | 8.800099 | 8.663387 | 8.552895 | 8.487348 | 8.431165 | 8.363746 | 8.410565 | 8.316833 | 0.1370548 | 0.0515009 | 0.0565948 | 0.06944194 | 0.08910592 | 0.1111108 | 0.1826128 | 0.2964579 | 0.4286747 | 0.6017178 | 0.7985448 | 0.8867518 | 0 | 0.8927447 | 0.8348764 | 0.6333674 | 0.4341057 | 0.2651828 | 0.1439029 | 0.06114561 | 0.020694 | 0.004726846 | 0.008547276 | 0.0205629 | 0.04328572 |  | 0.7022906 | 0.7032501 | 0.7009649 | 0.7025187 | 0.7023192 | 0.7026473 | 0.7015329 | 0.6984075 | 0.6929423 | 0.6844671 | 0.6720615 | 0.6645478 | 1 | 0.6640214 | 0.6682492 | 0.6823883 | 0.6924064 | 0.6998549 | 0.7043964 | 0.7078131 | 0.7097664 | 0.7114152 | 0.7133915 | 0.712014 | 0.7147482 | 9.6 | -3.069663 | -3.057804 | -3.086074 | -3.066843 | -3.069309 | -3.065252 | -3.07904 | -3.117822 | -3.186058 | -3.292948 | -3.451819 | -3.549476 | -9.643275e-16 | -3.556358 | -3.501232 | -3.319368 | -3.192778 | -3.099839 | -3.043658 | -3.001628 | -2.977692 | -2.957537 | -2.933441 | -2.950229 | -2.916939
|  | 9.65 | 4.666399 | 4.646 | 4.685 | 4.657 | 4.656 | 4.646 | 4.669 | 4.715 | 4.797 | 4.918 | 5.095 | 5.208 |  | 5.216 | 5.155 | 4.95 | 4.806 | 4.693 | 4.619 | 4.558 | 4.521 | 4.495 | 4.462 | 4.485 | 4.443675 |  |  | 9.65 | 0.07283476 | 0.02762 | 0.03101 | 0.04071 | 0.05091 | 0.05933 | 0.09599 | 0.1564 | 0.2251 | 0.318 | 0.4209 | 0.4689 |  | 0.4713 | 0.4393 | 0.3339 | 0.2292 | 0.1396 | 0.07367 | 0.03387 | 0.01578 | 0.007171 | 0.003889 | 0.01057 | 0.01499476 | 4.66639904761905+0.0728347619047619i | 4.646+0.02762i | 4.685+0.03101i | 4.657+0.04071i | 4.656+0.05091i | 4.646+0.05933i | 4.669+0.09599i | 4.715+0.1564i | 4.797+0.2251i | 4.918+0.318i | 5.095+0.4209i | 5.208+0.4689i | 0 | 5.216+0.4713i | 5.155+0.4393i | 4.95+0.3339i | 4.806+0.2292i | 4.693+0.1396i | 4.619+0.07367i | 4.558+0.03387i | 4.521+0.01578i | 4.495+0.007171i | 4.462+0.003889i | 4.485+0.01057i | 4.44367523809524+0.014994761904762i | 0 | 9650000000 | 1.863056 | 8.69376504970386+0.135695276162506i | 8.65576047156384+0.0514576203668948i | 8.72841967483353+0.0577733818818757i | 8.67625409299888+0.075845029874594i | 8.67439103650478+0.0948482061143597i | 8.65576047156384+0.110535141794637i | 8.69861077092802+0.178834792868147i | 8.78431136965637+0.291382035676406i | 8.93708200217213+0.41937401682071i | 9.16251183795759+0.592451965122105i | 9.49227283741235+0.784160478364447i | 9.70279822124504+0.873587190080991i | 0 | 9.7177026731978+0.878058525666818i | 9.60405622705803+0.818440717855789i | 9.22212964576862+0.62207456337821i | 8.95384951061899+0.427012548446498i | 8.74332412678629+0.260082686575616i | 8.60545794622328+0.137251371919954i | 8.49181150008351+0.0631017234549865i | 8.422878409802+0.0293990314768139i | 8.37443894095554+0.0133599781191529i | 8.31295807665042+0.00724542670553417i | 8.3558083760146+0.0196925071425807i | 8.27881800998102+0.0279360885440702i |  | 8.693765 | 8.65576 | 8.72842 | 8.676254 | 8.674391 | 8.65576 | 8.698611 | 8.784311 | 8.937082 | 9.162512 | 9.492273 | 9.702798 | 0 | 9.717703 | 9.604056 | 9.22213 | 8.95385 | 8.743324 | 8.605458 | 8.491812 | 8.422878 | 8.374439 | 8.312958 | 8.355808 | 8.278818 | 0.1356953 | 0.05145762 | 0.05777338 | 0.07584503 | 0.09484821 | 0.1105351 | 0.1788348 | 0.291382 | 0.419374 | 0.592452 | 0.7841605 | 0.8735872 | 0 | 0.8780585 | 0.8184407 | 0.6220746 | 0.4270125 | 0.2600827 | 0.1372514 | 0.06310172 | 0.02939903 | 0.01335998 | 0.007245427 | 0.01969251 | 0.02793609 |  | 0.7035416 | 0.7048311 | 0.7027139 | 0.7041991 | 0.7042149 | 0.7047181 | 0.7032413 | 0.7001405 | 0.694688 | 0.6862607 | 0.6740512 | 0.6666011 | 1 | 0.6661058 | 0.6703438 | 0.6841675 | 0.6941329 | 0.7015272 | 0.7061026 | 0.7095935 | 0.7116479 | 0.7130764 | 0.7148841 | 0.7136208 | 0.7158799 | 9.65 | -3.054205 | -3.038299 | -3.064429 | -3.046091 | -3.045895 | -3.039691 | -3.057913 | -3.096297 | -3.164205 | -3.270217 | -3.426142 | -3.52268 | -9.643275e-16 | -3.529136 | -3.474049 | -3.296751 | -3.171148 | -3.079109 | -3.022643 | -2.979807 | -2.954697 | -2.937278 | -2.915288 | -2.93065 | -2.903197
|  | 9.7 | 4.666121 | 4.64 | 4.68 | 4.648 | 4.652 | 4.648 | 4.668 | 4.714 | 4.795 | 4.922 | 5.09 | 5.2 |  | 5.206 | 5.146 | 4.949 | 4.798 | 4.686 | 4.614 | 4.556 | 4.518 | 4.486 | 4.454 | 4.479 | 4.447297 |  |  | 9.7 | 0.07157143 | 0.03026 | 0.0317 | 0.04056 | 0.05371 | 0.06367 | 0.1034 | 0.1619 | 0.231 | 0.3229 | 0.4209 | 0.4686 |  | 0.4708 | 0.4382 | 0.3357 | 0.2331 | 0.1443 | 0.08127 | 0.03842 | 0.01926 | 0.008187 | 0.008058 | 0.01388 | 0.01340857 | 4.66612142857143+0.0715714285714286i | 4.64+0.03026i | 4.68+0.0317i | 4.648+0.04056i | 4.652+0.05371i | 4.648+0.06367i | 4.668+0.1034i | 4.714+0.1619i | 4.795+0.231i | 4.922+0.3229i | 5.09+0.4209i | 5.2+0.4686i | 0 | 5.206+0.4708i | 5.146+0.4382i | 4.949+0.3357i | 4.798+0.2331i | 4.686+0.1443i | 4.614+0.08127i | 4.556+0.03842i | 4.518+0.01926i | 4.486+0.008187i | 4.454+0.008058i | 4.479+0.01388i | 4.44729714285714+0.0134085714285714i | 0 | 9700000000 | 1.853453 | 8.64843727391093+0.132654286880336i | 8.60002243088484+0.0560854911117619i | 8.67416055528902+0.0587544635903124i | 8.61485005576568+0.0751760581458382i | 8.6222638682061+0.0995489665437122i | 8.61485005576568+0.118009359520353i | 8.65191911796777+0.191647051584804i | 8.73717796103257+0.300074058525917i | 8.88730766295104+0.428147668434138i | 9.12269620793431+0.59848000925274i | 9.43407633043186+0.78011841404298i | 9.63795617254336+0.868528127394965i | 0 | 9.64907689120398+0.872605724237195i | 9.53786970459771+0.812183152847788i | 9.17273944190713+0.622204209062078i | 8.89286802228135+0.432039919965357i | 8.68528127394965+0.267453283788078i | 8.55183265002212+0.150630134258192i | 8.44433236963606+0.0712096684902146i | 8.37390115145209+0.0356975069006125i | 8.31459065192875+0.0151742206124255i | 8.2552801524054+0.014935125161222i | 8.30161648015802+0.0257259291682503i | 8.24285672098739+0.0248521584163439i |  | 8.648437 | 8.600022 | 8.674161 | 8.61485 | 8.622264 | 8.61485 | 8.651919 | 8.737178 | 8.887308 | 9.122696 | 9.434076 | 9.637956 | 0 | 9.649077 | 9.53787 | 9.172739 | 8.892868 | 8.685281 | 8.551833 | 8.444332 | 8.373901 | 8.314591 | 8.25528 | 8.301616 | 8.242857 | 0.1326543 | 0.05608549 | 0.05875446 | 0.07517606 | 0.09954897 | 0.1180094 | 0.1916471 | 0.3000741 | 0.4281477 | 0.59848 | 0.7801184 | 0.8685281 | 0 | 0.8726057 | 0.8121832 | 0.6222042 | 0.4320399 | 0.2674533 | 0.1506301 | 0.07120967 | 0.03569751 | 0.01517422 | 0.01493513 | 0.02572593 | 0.02485216 |  | 0.7048674 | 0.7064467 | 0.704287 | 0.7059854 | 0.7057193 | 0.7058875 | 0.7045404 | 0.7014425 | 0.69603 | 0.6873081 | 0.6757433 | 0.6684857 | 1 | 0.6681015 | 0.6722916 | 0.6855622 | 0.6958316 | 0.7031625 | 0.7076189 | 0.7109693 | 0.713079 | 0.7148339 | 0.7165799 | 0.7152103 | 0.7169413 | 9.7 | -3.037851 | -3.018412 | -3.045006 | -3.024086 | -3.02736 | -3.025291 | -3.041882 | -3.080159 | -3.147441 | -3.256971 | -3.404365 | -3.498158 | -9.643275e-16 | -3.503151 | -3.448846 | -3.279063 | -3.149917 | -3.058887 | -3.004011 | -2.962984 | -2.937247 | -2.915897 | -2.894708 | -2.911324 | -2.890328
|  | 9.75 | 4.663483 | 4.635 | 4.679 | 4.656 | 4.658 | 4.649 | 4.667 | 4.717 | 4.801 | 4.917 | 5.095 | 5.21 |  | 5.218 | 5.155 | 4.947 | 4.801 | 4.692 | 4.613 | 4.554 | 4.522 | 4.492 | 4.453 | 4.477 | 4.447866 |  |  | 9.75 | 0.07049429 | 0.0251 | 0.02836 | 0.03779 | 0.05241 | 0.06163 | 0.1012 | 0.159 | 0.2259 | 0.3133 | 0.4176 | 0.4635 |  | 0.4663 | 0.4346 | 0.329 | 0.2271 | 0.141 | 0.07688 | 0.03427 | 0.01608 | 0.006112 | 0.00572 | 0.01031 | 0.01116571 | 4.66348285714286+0.0704942857142859i | 4.635+0.0251i | 4.679+0.02836i | 4.656+0.03779i | 4.658+0.05241i | 4.649+0.06163i | 4.667+0.1012i | 4.717+0.159i | 4.801+0.2259i | 4.917+0.3133i | 5.095+0.4176i | 5.21+0.4635i | 0 | 5.218+0.4663i | 5.155+0.4346i | 4.947+0.329i | 4.801+0.2271i | 4.692+0.141i | 4.613+0.07688i | 4.554+0.03427i | 4.522+0.01608i | 4.492+0.006112i | 4.453+0.00572i | 4.477+0.01031i | 4.44786619047619+0.0111657142857143i | 0 | 9750000000 | 1.843948 | 8.59922092443662+0.129987812829421i | 8.5467000106403+0.0462831003812452i | 8.62783373242415+0.05229437158614i | 8.58542292330987+0.0696828033229982i | 8.58911081975459+0.0966413263339068i | 8.57251528575334+0.113642528944069i | 8.60570635375583+0.186607560102869i | 8.69790376487385+0.293187767355298i | 8.85279541555212+0.416547903431207i | 9.06669340934592+0.577708978065503i | 9.39491619292607+0.770032777657689i | 9.60697023849751+0.85467000106403i | 0 | 9.62172182427639+0.859833056086639i | 9.50555308626769+0.801379897437815i | 9.12201185601673+0.60665896515656i | 8.85279541555212+0.418760641298039i | 8.65180505931484+0.259996699352812i | 8.50613314974837+0.141762739335065i | 8.39734020462911+0.0631921055802898i | 8.33833386151358+0.0296506874155547i | 8.28301541484277+0.0112702115350666i | 8.21110143417071+0.0105473838319013i | 8.25535619150736+0.0190111061725354i | 8.20163495522534+0.0205889990085266i |  | 8.599221 | 8.5467 | 8.627834 | 8.585423 | 8.589111 | 8.572515 | 8.605706 | 8.697904 | 8.852795 | 9.066693 | 9.394916 | 9.60697 | 0 | 9.621722 | 9.505553 | 9.122012 | 8.852795 | 8.651805 | 8.506133 | 8.39734 | 8.338334 | 8.283015 | 8.211101 | 8.255356 | 8.201635 | 0.1299878 | 0.0462831 | 0.05229437 | 0.0696828 | 0.09664133 | 0.1136425 | 0.1866076 | 0.2931878 | 0.4165479 | 0.577709 | 0.7700328 | 0.85467 | 0 | 0.8598331 | 0.8013799 | 0.606659 | 0.4187606 | 0.2599967 | 0.1417627 | 0.06319211 | 0.02965069 | 0.01127021 | 0.01054738 | 0.01901111 | 0.020589 |  | 0.7063072 | 0.7080127 | 0.7056421 | 0.7068517 | 0.7066911 | 0.7071321 | 0.7059062 | 0.7026271 | 0.6971351 | 0.6891764 | 0.67701 | 0.6696021 | 1 | 0.6690977 | 0.6733813 | 0.6872156 | 0.6971137 | 0.7041797 | 0.7089831 | 0.7123589 | 0.7141282 | 0.7157642 | 0.717884 | 0.716576 | 0.7181596 | 9.75 | -3.020128 | -2.999179 | -3.02831 | -3.013434 | -3.015408 | -3.009988 | -3.02506 | -3.065502 | -3.133661 | -3.233392 | -3.388099 | -3.483664 | -9.643275e-16 | -3.490209 | -3.43478 | -3.25814 | -3.133928 | -3.04633 | -2.987282 | -2.946023 | -2.924476 | -2.904601 | -2.878914 | -2.894755 | -2.87558
|  | 9.8 | 4.663078 | 4.644 | 4.687 | 4.658 | 4.657 | 4.651 | 4.673 | 4.718 | 4.799 | 4.924 | 5.094 | 5.207 |  | 5.215 | 5.153 | 4.955 | 4.806 | 4.694 | 4.623 | 4.561 | 4.522 | 4.496 | 4.463 | 4.487 | 4.446671 |  |  | 9.8 | 0.07251762 | 0.03117 | 0.0337 | 0.04016 | 0.04874 | 0.05971 | 0.09941 | 0.1561 | 0.2217 | 0.3138 | 0.4154 | 0.462 |  | 0.4651 | 0.4335 | 0.3296 | 0.2239 | 0.1353 | 0.07494 | 0.03249 | 0.01198 | 0.006855 | 0.00881 | 0.01479 | 0.01366714 | 4.66307761904762+0.0725176190476191i | 4.644+0.03117i | 4.687+0.0337i | 4.658+0.04016i | 4.657+0.04874i | 4.651+0.05971i | 4.673+0.09941i | 4.718+0.1561i | 4.799+0.2217i | 4.924+0.3138i | 5.094+0.4154i | 5.207+0.462i | 0 | 5.215+0.4651i | 5.153+0.4335i | 4.955+0.3296i | 4.806+0.2239i | 4.694+0.1353i | 4.623+0.07494i | 4.561+0.03249i | 4.522+0.01198i | 4.496+0.006855i | 4.463+0.00881i | 4.487+0.01479i | 4.44667142857143+0.0136671428571428i | 0 | 9800000000 | 1.83454 | 8.55460392266529+0.13303649629015i | 8.51960526125051+0.0571826218762227i | 8.59849049515098+0.0618240088940875i | 8.54528882577624+0.0736751393823903i | 8.54345428545298+0.0894154953560185i | 8.53244704351338+0.109540402702254i | 8.57280693062524+0.182371653535942i | 8.65536124517225+0.28637174446193i | 8.80395901135685+0.406717589668225i | 9.03327655176519+0.575678753441088i | 9.34514840672052+0.762068050284983i | 9.55245146324966+0.847557629349211i | 0 | 9.56712778583579+0.853244704351338i | 9.45338628579326+0.79527323013611i | 9.09014730178645+0.604664490548701i | 8.81680079361971+0.410753578379412i | 8.61133227741385+0.248213305737983i | 8.48107991446191+0.137480451825606i | 8.36733841441938+0.0596042151029348i | 8.29579134181198+0.021977793072735i | 8.24809329340704+0.0125757739159932i | 8.18755346273924+0.0161623002479795i | 8.23158243049764+0.0271328513811144i | 8.15759804003219+0.0250729246752748i |  | 8.554604 | 8.519605 | 8.59849 | 8.545289 | 8.543454 | 8.532447 | 8.572807 | 8.655361 | 8.803959 | 9.033277 | 9.345148 | 9.552451 | 0 | 9.567128 | 9.453386 | 9.090147 | 8.816801 | 8.611332 | 8.48108 | 8.367338 | 8.295791 | 8.248093 | 8.187553 | 8.231582 | 8.157598 | 0.1330365 | 0.05718262 | 0.06182401 | 0.07367514 | 0.0894155 | 0.1095404 | 0.1823717 | 0.2863717 | 0.4067176 | 0.5756788 | 0.7620681 | 0.8475576 | 0 | 0.8532447 | 0.7952732 | 0.6046645 | 0.4107536 | 0.2482133 | 0.1374805 | 0.05960422 | 0.02197779 | 0.01257577 | 0.0161623 | 0.02713285 | 0.02507292 |  | 0.7075974 | 0.7087901 | 0.7064833 | 0.7080148 | 0.7080378 | 0.7083114 | 0.7068824 | 0.7039067 | 0.6986346 | 0.6901539 | 0.6785379 | 0.6712442 | 1 | 0.6707317 | 0.6749412 | 0.6881472 | 0.6982264 | 0.7054259 | 0.7097293 | 0.7132443 | 0.7153839 | 0.7167925 | 0.7185774 | 0.7172723 | 0.7194581 | 9.8 | -3.004275 | -2.989647 | -3.017962 | -2.999153 | -2.998871 | -2.995516 | -3.013057 | -3.049698 | -3.114998 | -3.221081 | -3.368517 | -3.462389 | -9.643275e-16 | -3.469023 | -3.414681 | -3.246373 | -3.120075 | -3.030972 | -2.978146 | -2.935234 | -2.909217 | -2.892131 | -2.870529 | -2.886319 | -2.859889
|  | 9.85 | 4.664343 | 4.642 | 4.683 | 4.656 | 4.663 | 4.652 | 4.669 | 4.72 | 4.803 | 4.922 | 5.095 | 5.206 |  | 5.215 | 5.154 | 4.951 | 4.811 | 4.7 | 4.619 | 4.564 | 4.531 | 4.497 | 4.46 | 4.483 | 4.446176 |  |  | 9.85 | 0.06908 | 0.02328 | 0.02712 | 0.036 | 0.04819 | 0.05583 | 0.09562 | 0.1565 | 0.2234 | 0.3152 | 0.4183 | 0.465 |  | 0.4685 | 0.4356 | 0.3297 | 0.2257 | 0.1373 | 0.07287 | 0.02887 | 0.01122 | 0.001187 | -0.0006984 | 0.004668 | 0.01238429 | 4.66434285714286+0.06908i | 4.642+0.02328i | 4.683+0.02712i | 4.656+0.036i | 4.663+0.04819i | 4.652+0.05583i | 4.669+0.09562i | 4.72+0.1565i | 4.803+0.2234i | 4.922+0.3152i | 5.095+0.4183i | 5.206+0.465i | 0 | 5.215+0.4685i | 5.154+0.4356i | 4.951+0.3297i | 4.811+0.2257i | 4.7+0.1373i | 4.619+0.07287i | 4.564+0.02887i | 4.531+0.01122i | 4.497+0.001187i | 4.46-0.0006984i | 4.483+0.004668i | 4.44617571428571+0.0123842857142857i | 0 | 9850000000 | 1.825228 | 8.51348888518797+0.126086745807754i | 8.47270807816436+0.0424913063463305i | 8.54754242353376+0.0495001816199521i | 8.49826126926611+0.0657082056902019i | 8.51103786481698+0.0879577342280786i | 8.49096035752275+0.101902475657888i | 8.52198923243201+0.17452829522492i | 8.6150758571598+0.285648171958794i | 8.76656977583443+0.407755920866419i | 8.98377190019927+0.575311845376434i | 9.2995363330994+0.763492845561429i | 9.50213663397753+0.848730990165108i | 0 | 9.51856368540008+0.855119287940544i | 9.4072247813139+0.795069288851443i | 9.0367035103386+0.601777650446099i | 8.78117159932114+0.411953945118849i | 8.57857129844302+0.250603795590687i | 8.43072783564007+0.133004359684584i | 8.33034029916893+0.0526943305076702i | 8.27010777728624+0.0204790574401129i | 8.20805002746772+0.00216654555984082i | 8.14051659384168-0.00127473919038992i | 8.18249683636597+0.00852016400449618i | 8.11528412136293+0.0226041442511254i |  | 8.513489 | 8.472708 | 8.547542 | 8.498261 | 8.511038 | 8.49096 | 8.521989 | 8.615076 | 8.76657 | 8.983772 | 9.299536 | 9.502137 | 0 | 9.518564 | 9.407225 | 9.036704 | 8.781172 | 8.578571 | 8.430728 | 8.33034 | 8.270108 | 8.20805 | 8.140517 | 8.182497 | 8.115284 | 0.1260867 | 0.04249131 | 0.04950018 | 0.06570821 | 0.08795773 | 0.1019025 | 0.1745283 | 0.2856482 | 0.4077559 | 0.5753118 | 0.7634928 | 0.848731 | 0 | 0.8551193 | 0.7950693 | 0.6017777 | 0.4119539 | 0.2506038 | 0.1330044 | 0.05269433 | 0.02047906 | 0.002166546 | -0.001274739 | 0.008520164 | 0.02260414 |  | 0.7088183 | 0.710178 | 0.7079845 | 0.709401 | 0.7089871 | 0.7095421 | 0.708397 | 0.705081 | 0.6997024 | 0.6915693 | 0.6797921 | 0.6726185 | 1 | 0.6720433 | 0.6762324 | 0.6897057 | 0.6992413 | 0.7063645 | 0.7112166 | 0.7143402 | 0.7161407 | 0.7179754 | 0.7199709 | 0.7187291 | 0.7207115 | 9.85 | -2.989301 | -2.972656 | -2.999525 | -2.982163 | -2.987234 | -2.980437 | -2.994466 | -3.035219 | -3.101733 | -3.203286 | -3.352477 | -3.444624 | -9.643275e-16 | -3.452055 | -3.39808 | -3.226724 | -3.107459 | -3.019422 | -2.959962 | -2.921898 | -2.900033 | -2.877809 | -2.853701 | -2.868696 | -2.844771
|  | 9.9 | 4.661622 | 4.643 | 4.682 | 4.653 | 4.658 | 4.652 | 4.671 | 4.719 | 4.795 | 4.916 | 5.083 | 5.192 |  | 5.201 | 5.139 | 4.944 | 4.797 | 4.691 | 4.62 | 4.561 | 4.524 | 4.49 | 4.457 | 4.483 | 4.445077 |  |  | 9.9 | 0.06872238 | 0.02887 | 0.03256 | 0.04089 | 0.05206 | 0.05963 | 0.1002 | 0.1586 | 0.2273 | 0.3187 | 0.4188 | 0.4678 |  | 0.471 | 0.4373 | 0.332 | 0.2287 | 0.1394 | 0.07737 | 0.03537 | 0.01522 | 0.006332 | 0.004744 | 0.009369 | 0.01234952 | 4.66162238095238+0.0687223809523812i | 4.643+0.02887i | 4.682+0.03256i | 4.653+0.04089i | 4.658+0.05206i | 4.652+0.05963i | 4.671+0.1002i | 4.719+0.1586i | 4.795+0.2273i | 4.916+0.3187i | 5.083+0.4188i | 5.192+0.4678i | 0 | 5.201+0.471i | 5.139+0.4373i | 4.944+0.332i | 4.797+0.2287i | 4.691+0.1394i | 4.62+0.07737i | 4.561+0.03537i | 4.524+0.01522i | 4.49+0.006332i | 4.457+0.004744i | 4.483+0.009369i | 4.44507666666667+0.0123495238095238i | 0 | 9900000000 | 1.81601 | 8.46555105566225+0.124800504433007i | 8.43173263283707+0.0524281975253083i | 8.50255700774137+0.0591292729970224i | 8.44989272896638+0.0742566330727348i | 8.45897277703103+0.0945414604491703i | 8.44807671935345+0.108288653219055i | 8.48258090199913+0.181964163215652i | 8.5697493634198+0.288019124610803i | 8.70776609400253+0.41277898501914i | 8.92750325716714+0.578762263641002i | 9.23077686252656+0.760544825895362i | 9.42872191033601+0.849529296928964i | 0 | 9.44506599685238+0.855340527690343i | 9.33247340085068+0.794141003734579i | 8.9783515263292+0.60291519149298i | 8.71139811322839+0.415321398477243i | 8.51890109425774+0.253151740042534i | 8.38996441173967+0.140504663752445i | 8.28281984457676+0.0642322600093576i | 8.21562748889832+0.0276396663088047i | 8.15388316205868+0.011498972869077i | 8.09395484483197+0.00861514960374307i | 8.14117109476816+0.0170141940635474i | 8.07230195688046+0.0224268539532113i |  | 8.465551 | 8.431733 | 8.502557 | 8.449893 | 8.458973 | 8.448077 | 8.482581 | 8.569749 | 8.707766 | 8.927503 | 9.230777 | 9.428722 | 0 | 9.445066 | 9.332473 | 8.978352 | 8.711398 | 8.518901 | 8.389964 | 8.28282 | 8.215627 | 8.153883 | 8.093955 | 8.141171 | 8.072302 | 0.1248005 | 0.0524282 | 0.05912927 | 0.07425663 | 0.09454146 | 0.1082887 | 0.1819642 | 0.2880191 | 0.412779 | 0.5787623 | 0.7605448 | 0.8495293 | 0 | 0.8553405 | 0.794141 | 0.6029152 | 0.4153214 | 0.2531517 | 0.1405047 | 0.06423226 | 0.02763967 | 0.01149897 | 0.00861515 | 0.01701419 | 0.02242685 |  | 0.7102229 | 0.711366 | 0.7092853 | 0.7108012 | 0.7104946 | 0.7107801 | 0.709516 | 0.7063826 | 0.7013518 | 0.6931296 | 0.6817733 | 0.6746448 | 1 | 0.674081 | 0.6783381 | 0.6913514 | 0.7012222 | 0.7080873 | 0.7123863 | 0.7157217 | 0.7177426 | 0.719574 | 0.7213486 | 0.7199481 | 0.7219852 | 9.9 | -2.972106 | -2.958139 | -2.98358 | -2.965037 | -2.968784 | -2.965295 | -2.980757 | -3.0192 | -3.081282 | -3.18371 | -3.327201 | -3.418496 | -9.643275e-16 | -3.425758 | -3.371075 | -3.206023 | -3.082887 | -2.998263 | -2.945689 | -2.905117 | -2.880626 | -2.858491 | -2.837096 | -2.853977 | -2.829434
|  | 9.95 | 4.662327 | 4.64 | 4.682 | 4.656 | 4.66 | 4.651 | 4.671 | 4.719 | 4.793 | 4.912 | 5.085 | 5.195 |  | 5.203 | 5.143 | 4.938 | 4.792 | 4.69 | 4.614 | 4.556 | 4.52 | 4.49 | 4.453 | 4.477 | 4.44619 |  |  | 9.95 | 0.07057 | 0.02136 | 0.02476 | 0.03544 | 0.0479 | 0.05403 | 0.0951 | 0.156 | 0.223 | 0.316 | 0.423 | 0.47 |  | 0.4722 | 0.4422 | 0.3322 | 0.2251 | 0.1377 | 0.07322 | 0.02891 | 0.01052 | 0.002129 | -0.0005735 | 0.003248 | 0.01150333 | 4.66232666666667+0.0705700000000001i | 4.64+0.02136i | 4.682+0.02476i | 4.656+0.03544i | 4.66+0.0479i | 4.651+0.05403i | 4.671+0.0951i | 4.719+0.156i | 4.793+0.223i | 4.912+0.316i | 5.085+0.423i | 5.195+0.47i | 0 | 5.203+0.4722i | 5.143+0.4422i | 4.938+0.3322i | 4.792+0.2251i | 4.69+0.1377i | 4.614+0.07322i | 4.556+0.02891i | 4.52+0.01052i | 4.49+0.002129i | 4.453-0.0005735i | 4.477+0.003248i | 4.44619+0.0115033333333332i | 0 | 9950000000 | 1.806884 | 8.42428316063995+0.12751179939766i | 8.38394146528472+0.0385950408832934i | 8.45983059061704+0.0447384462673383i | 8.41285160826846+0.064035966708985i | 8.42007914401439+0.0865497405575728i | 8.40381718858604+0.0976259390882184i | 8.43995486731572+0.171834662359607i | 8.52668529626694+0.281873894091469i | 8.66039470756674+0.402935117835882i | 8.87541389600831+0.570975323928873i | 9.18800481702+0.764311905132637i | 9.38676205003322+0.849235450147375i | 0 | 9.40121712152509+0.853210594807639i | 9.29280408533606+0.799004076713126i | 8.92239287835688+0.60024684369991i | 8.65858782363025+0.406729574102498i | 8.47428566210891+0.248807918053816i | 8.33696248293614+0.132300041829342i | 8.23216321462008+0.052237014603746i | 8.16711539290666+0.0190084190118093i | 8.11290887481215+0.00384685590077396i | 8.04605416916225-0.00103624793757345i | 8.08941938363786+0.0058687590256993i | 8.0337492895548+0.0207851882160181i |  | 8.424283 | 8.383941 | 8.459831 | 8.412852 | 8.420079 | 8.403817 | 8.439955 | 8.526685 | 8.660395 | 8.875414 | 9.188005 | 9.386762 | 0 | 9.401217 | 9.292804 | 8.922393 | 8.658588 | 8.474286 | 8.336962 | 8.232163 | 8.167115 | 8.112909 | 8.046054 | 8.089419 | 8.033749 | 0.1275118 | 0.03859504 | 0.04473845 | 0.06403597 | 0.08654974 | 0.09762594 | 0.1718347 | 0.2818739 | 0.4029351 | 0.5709753 | 0.7643119 | 0.8492355 | 0 | 0.8532106 | 0.7990041 | 0.6002468 | 0.4067296 | 0.2488079 | 0.1323 | 0.05223701 | 0.01900842 | 0.003846856 | -0.001036248 | 0.005868759 | 0.02078519 |  | 0.7114224 | 0.7127819 | 0.7105524 | 0.7119029 | 0.7116505 | 0.7121026 | 0.710805 | 0.707678 | 0.702816 | 0.6947223 | 0.6829122 | 0.6758192 | 1 | 0.6753417 | 0.6793628 | 0.6929846 | 0.7028322 | 0.7094151 | 0.7139685 | 0.717231 | 0.7191801 | 0.7207879 | 0.72277 | 0.7214835 | 0.72313 | 9.95 | -2.957449 | -2.940867 | -2.968078 | -2.951585 | -2.954665 | -2.949148 | -2.96499 | -3.003287 | -3.063168 | -3.163776 | -3.312702 | -3.403389 | -9.643275e-16 | -3.409528 | -3.357965 | -3.185528 | -3.062967 | -2.981991 | -2.92642 | -2.886819 | -2.863247 | -2.84385 | -2.819998 | -2.835472 | -2.815673
εA' [F=10] R |  | 10 | 4.663063 | 4.643 | 4.684 | 4.658 | 4.662 | 4.656 | 4.673 | 4.717 | 4.8 | 4.921 | 5.089 | 5.2 | εA' [F=10] F | 5.209 | 5.144 | 4.945 | 4.803 | 4.689 | 4.617 | 4.563 | 4.523 | 4.492 | 4.454 | 4.481 | 4.44402 | εA'' [F=10] R |  | 10 | 0.06746429 | 0.02778 | 0.02829 | 0.03713 | 0.05205 | 0.06292 | 0.1027 | 0.1621 | 0.227 | 0.3188 | 0.4237 | 0.4714 | εA'' [F=10] F | 0.4743 | 0.4423 | 0.3344 | 0.228 | 0.1418 | 0.07871 | 0.03804 | 0.01507 | 0.004255 | 0.002587 | 0.01047 | 0.01100714 | 4.66306285714286+0.0674642857142857i | 4.643+0.02778i | 4.684+0.02829i | 4.658+0.03713i | 4.662+0.05205i | 4.656+0.06292i | 4.673+0.1027i | 4.717+0.1621i | 4.8+0.227i | 4.921+0.3188i | 5.089+0.4237i | 5.2+0.4714i | #VALUE! | 5.209+0.4743i | 5.144+0.4423i | 4.945+0.3344i | 4.803+0.228i | 4.689+0.1418i | 4.617+0.07871i | 4.563+0.03804i | 4.523+0.01507i | 4.492+0.004255i | 4.454+0.002587i | 4.481+0.01047i | 4.44402+0.0110071428571429i | 0 | 10000000000 | 1.79785 | 8.38348530452865+0.121290633472777i | 8.3474153065087+0.0499442595767417i | 8.42112713669756+0.0508611628303104i | 8.37438304926072+0.0667541525588344i | 8.38157444732793+0.0935780673495106i | 8.37078735022712+0.113120691597141i | 8.40135079201274+0.184639145375499i | 8.480456170752+0.2914314066735i | 8.62967768064651+0.408111840313908i | 8.84721747217948+0.573154425956273i | 9.14925619100211+0.761748840268735i | 9.34881748736706+0.84750626222016i | #VALUE! | 9.36499813301827+0.852720025818884i | 9.24813791442618+0.79518884128124i | 8.89036586058271+0.601200878418374i | 8.63507122919692+0.409909689830709i | 8.43011638428156+0.254935061482432i | 8.30067121907187+0.141508735467435i | 8.20358734516459+0.0683901956191236i | 8.13167336449254+0.0270935922181965i | 8.0759400294717+0.00764984969398977i | 8.00762174783324+0.00465103669996511i | 8.05616368478688+0.0188234844409102i | 7.98967920965557+0.0197891864670779i |  | 8.383485 | 8.347415 | 8.421127 | 8.374383 | 8.381574 | 8.370787 | 8.401351 | 8.480456 | 8.629678 | 8.847217 | 9.149256 | 9.348817 | #VALUE! | 9.364998 | 9.248138 | 8.890366 | 8.635071 | 8.430116 | 8.300671 | 8.203587 | 8.131673 | 8.07594 | 8.007622 | 8.056164 | 7.989679 | 0.1212906 | 0.04994426 | 0.05086116 | 0.06675415 | 0.09357807 | 0.1131207 | 0.1846391 | 0.2914314 | 0.4081118 | 0.5731544 | 0.7617488 | 0.8475063 | #VALUE! | 0.85272 | 0.7951888 | 0.6012009 | 0.4099097 | 0.2549351 | 0.1415087 | 0.0683902 | 0.02709359 | 0.00764985 | 0.004651037 | 0.01882348 | 0.01978919 |  | 0.7126366 | 0.713842 | 0.7116785 | 0.7130267 | 0.7127641 | 0.7130321 | 0.7118806 | 0.7089608 | 0.7036562 | 0.695501 | 0.6840478 | 0.6769101 | #VALUE! | 0.6763606 | 0.6806831 | 0.6938865 | 0.7034827 | 0.7106691 | 0.7150047 | 0.7180504 | 0.7202237 | 0.7218827 | 0.7239111 | 0.7224657 | 0.72444 | 10 | -2.942638 | -2.927958 | -2.954322 | -2.937884 | -2.941084 | -2.937819 | -2.951857 | -2.987555 | -3.052789 | -3.154045 | -3.298271 | -3.38938 | #VALUE! | -3.396434 | -3.341101 | -3.174231 | -3.054932 | -2.966651 | -2.913823 | -2.876901 | -2.850652 | -2.830667 | -2.806295 | -2.823656 | -2.799952
|  | 10.05 | 4.662297 | 4.64 | 4.68 | 4.651 | 4.655 | 4.648 | 4.668 | 4.712 | 4.792 | 4.916 | 5.093 | 5.202 |  | 5.211 | 5.15 | 4.947 | 4.803 | 4.688 | 4.618 | 4.559 | 4.52 | 4.488 | 4.455 | 4.48 | 4.44307 |  |  | 10.05 | 0.06706 | 0.023 | 0.02504 | 0.03397 | 0.04777 | 0.05761 | 0.09525 | 0.1529 | 0.2213 | 0.311 | 0.4148 | 0.4637 |  | 0.4668 | 0.4329 | 0.3265 | 0.2231 | 0.1344 | 0.07154 | 0.03062 | 0.01157 | 0.0004623 | -0.001686 | 0.004141 | 0.01135333 | 4.66229666666667+0.0670600000000003i | 4.64+0.023i | 4.68+0.02504i | 4.651+0.03397i | 4.655+0.04777i | 4.648+0.05761i | 4.668+0.09525i | 4.712+0.1529i | 4.792+0.2213i | 4.916+0.311i | 5.093+0.4148i | 5.202+0.4637i | 0 | 5.211+0.4668i | 5.15+0.4329i | 4.947+0.3265i | 4.803+0.2231i | 4.688+0.1344i | 4.618+0.07154i | 4.559+0.03062i | 4.52+0.01157i | 4.488+0.0004623i | 4.455-0.001686i | 4.48+0.004141i | 4.44306952380952+0.0113533333333335i | 0 | 10050000000 | 1.788905 | 8.340405780449+0.119963968752935i | 8.30051916214756+0.0411448148123694i | 8.37207536182124+0.0447941809957273i | 8.32019711705782+0.0607691025728777i | 8.32735273702519+0.0854559914602993i | 8.31483040208229+0.103058816580026i | 8.35060850191914+0.170393200472964i | 8.42932032156019+0.273523573252664i | 8.57243272090756+0.395884674694667i | 8.79425693989599+0.556349452462907i | 9.11089312345205+0.742037790616122i | 9.30588376756284+0.829515244717203i | 0 | 9.32198391248942+0.835060850191914i | 9.21286070798705+0.774416970968465i | 8.8497129946431+0.584077479836461i | 8.59211067581783+0.399104703679983i | 8.38638660175598+0.240428830903584i | 8.26116325232703+0.127978263116387i | 8.15561785780834+0.0547762708502065i | 8.0858505631265+0.0206976307556136i | 8.02860560338755+0.000827010777728624i | 7.96957173865676-0.00301609381624586i | 8.01429436345281+0.00740785557121833i | 7.94822925024456+0.0203100346740481i |  | 8.340406 | 8.300519 | 8.372075 | 8.320197 | 8.327353 | 8.31483 | 8.350609 | 8.42932 | 8.572433 | 8.794257 | 9.110893 | 9.305884 | 0 | 9.321984 | 9.212861 | 8.849713 | 8.592111 | 8.386387 | 8.261163 | 8.155618 | 8.085851 | 8.028606 | 7.969572 | 8.014294 | 7.948229 | 0.119964 | 0.04114481 | 0.04479418 | 0.0607691 | 0.08545599 | 0.1030588 | 0.1703932 | 0.2735236 | 0.3958847 | 0.5563495 | 0.7420378 | 0.8295152 | 0 | 0.8350609 | 0.774417 | 0.5840775 | 0.3991047 | 0.2404288 | 0.1279783 | 0.05477627 | 0.02069763 | 0.0008270108 | -0.003016094 | 0.007407856 | 0.02031003 |  | 0.7139048 | 0.7152302 | 0.7131238 | 0.7146274 | 0.7143735 | 0.7147017 | 0.7134292 | 0.7105751 | 0.7054325 | 0.6972396 | 0.6854643 | 0.6784442 | 1 | 0.6778916 | 0.6820386 | 0.6952836 | 0.7048311 | 0.712035 | 0.7162113 | 0.7194878 | 0.7215844 | 0.723288 | 0.7250428 | 0.7237124 | 0.7256732 | 10.05 | -2.927195 | -2.911083 | -2.936701 | -2.918407 | -2.921493 | -2.917504 | -2.932983 | -2.967801 | -3.03089 | -3.132359 | -3.280303 | -3.369717 | -9.643275e-16 | -3.376795 | -3.323821 | -3.156761 | -3.038298 | -2.949974 | -2.899177 | -2.859531 | -2.834257 | -2.813775 | -2.792727 | -2.808679 | -2.785178
|  | 10.1 | 4.662676 | 4.643 | 4.682 | 4.653 | 4.657 | 4.651 | 4.671 | 4.718 | 4.797 | 4.918 | 5.087 | 5.197 |  | 5.205 | 5.144 | 4.945 | 4.804 | 4.696 | 4.621 | 4.563 | 4.524 | 4.492 | 4.458 | 4.483 | 4.444855 |  |  | 10.1 | 0.06774286 | 0.02552 | 0.027 | 0.03578 | 0.04536 | 0.05418 | 0.09279 | 0.1529 | 0.2244 | 0.3118 | 0.4145 | 0.4618 |  | 0.4648 | 0.4332 | 0.3248 | 0.2252 | 0.1368 | 0.0695 | 0.02866 | 0.008249 | 0.0001591 | -0.001123 | 0.003794 | 0.009549389 | 4.66267571428571+0.0677428571428572i | 4.643+0.02552i | 4.682+0.027i | 4.653+0.03578i | 4.657+0.04536i | 4.651+0.05418i | 4.671+0.09279i | 4.718+0.1529i | 4.797+0.2244i | 4.918+0.3118i | 5.087+0.4145i | 5.197+0.4618i | 0 | 5.205+0.4648i | 5.144+0.4332i | 4.945+0.3248i | 4.804+0.2252i | 4.696+0.1368i | 4.621+0.0695i | 4.563+0.02866i | 4.524+0.008249i | 4.492+0.0001591i | 4.458-0.001123i | 4.483+0.003794i | 4.44485523809524+0.00954938857142868i | 0 | 10100000000 | 1.780049 | 8.29979136626731+0.12058560691191i | 8.26476763020663+0.0454268511571986i | 8.33418954224154+0.0480613237164719i | 8.28256812047199+0.063690154169458i | 8.28968831657814+0.0807430238436728i | 8.27900802241892+0.0964430562577203i | 8.31460900294964+0.165170749172275i | 8.39827130719683+0.272169496157354i | 8.53889518029318+0.399443001554678i | 8.75428111250403+0.555019286473924i | 9.05510939798862+0.737830321499171i | 9.25091479090758+0.822026640454323i | 0 | 9.26515518311986+0.827366787533931i | 9.15657219250117+0.771117238295394i | 8.80234243622051+0.578159923818892i | 8.55135552347893+0.400867040775907i | 8.35911022861304+0.243510706830124i | 8.22560655162284+0.123713407344252i | 8.12236370808375+0.0510162051005217i | 8.05294179604885+0.0146836244198954i | 7.9959802271997+0.000283205800121877i | 7.93545856029747-0.00199899505679992i | 7.97995978596087+0.00675350600667757i | 7.91206023966486+0.0169983798305856i |  | 8.299791 | 8.264768 | 8.33419 | 8.282568 | 8.289688 | 8.279008 | 8.314609 | 8.398271 | 8.538895 | 8.754281 | 9.055109 | 9.250915 | 0 | 9.265155 | 9.156572 | 8.802342 | 8.551356 | 8.35911 | 8.225607 | 8.122364 | 8.052942 | 7.99598 | 7.935459 | 7.97996 | 7.91206 | 0.1205856 | 0.04542685 | 0.04806132 | 0.06369015 | 0.08074302 | 0.09644306 | 0.1651707 | 0.2721695 | 0.399443 | 0.5550193 | 0.7378303 | 0.8220266 | 0 | 0.8273668 | 0.7711172 | 0.5781599 | 0.400867 | 0.2435107 | 0.1237134 | 0.05101621 | 0.01468362 | 0.0002832058 | -0.001998995 | 0.006753506 | 0.01699838 |  | 0.7150966 | 0.7162781 | 0.7142327 | 0.7157299 | 0.7154906 | 0.7157714 | 0.7145075 | 0.7114922 | 0.7063735 | 0.6984055 | 0.6871121 | 0.6801211 | 1 | 0.679624 | 0.6836802 | 0.6967209 | 0.7059979 | 0.7128164 | 0.717272 | 0.7204764 | 0.722563 | 0.7242574 | 0.7260586 | 0.7247333 | 0.7267525 | 10.1 | -2.912705 | -2.898366 | -2.923205 | -2.905017 | -2.907921 | -2.904513 | -2.919864 | -2.956597 | -3.019312 | -3.117847 | -3.259448 | -3.348275 | -9.643275e-16 | -3.354626 | -3.30294 | -3.138823 | -3.023932 | -2.940446 | -2.886322 | -2.847605 | -2.822486 | -2.802141 | -2.780566 | -2.796436 | -2.77227
|  | 10.15 | 4.662904 | 4.638 | 4.678 | 4.65 | 4.654 | 4.65 | 4.671 | 4.717 | 4.794 | 4.917 | 5.082 | 5.194 |  | 5.202 | 5.138 | 4.941 | 4.798 | 4.69 | 4.618 | 4.56 | 4.521 | 4.488 | 4.453 | 4.476 | 4.444039 |  |  | 10.15 | 0.06700429 | 0.02031 | 0.0216 | 0.03141 | 0.04562 | 0.05536 | 0.09399 | 0.1523 | 0.2191 | 0.3107 | 0.4123 | 0.4614 |  | 0.4645 | 0.4307 | 0.3246 | 0.2207 | 0.1327 | 0.07012 | 0.02955 | 0.008875 | -0.003671 | -0.00742 | -0.001997 | 0.007558791 | 4.66290428571429+0.0670042857142856i | 4.638+0.02031i | 4.678+0.0216i | 4.65+0.03141i | 4.654+0.04562i | 4.65+0.05536i | 4.671+0.09399i | 4.717+0.1523i | 4.794+0.2191i | 4.917+0.3107i | 5.082+0.4123i | 5.194+0.4614i | 0 | 5.202+0.4645i | 5.138+0.4307i | 4.941+0.3246i | 4.798+0.2207i | 4.69+0.1327i | 4.618+0.07012i | 4.56+0.02955i | 4.521+0.008875i | 4.488-0.003671i | 4.453-0.00742i | 4.476-0.001997i | 4.44403857142857+0.00755879142857131i | 0 | 10150000000 | 1.77128 | 8.25931055858366+0.118683372113348i | 8.21519808761053+0.0359747031391483i | 8.28604930009532+0.0382596547417826i | 8.23645345135597+0.0556359146036755i | 8.24353857260445+0.0808058078388945i | 8.23645345135597+0.098058078078939i | 8.27365033791048+0.166482636536118i | 8.35512923226798+0.269765991535809i | 8.49151781630119+0.388087516385396i | 8.70938529469189+0.550336792975548i | 9.00164654619162+0.730298872686896i | 9.20002994114901+0.817268736011967i | 0 | 9.21420018364597+0.822759704979537i | 9.10083824367032+0.762890430429896i | 8.75189602218276+0.57495758931401i | 8.49860293754967+0.390921564884788i | 8.30730466384075+0.235048897418266i | 8.17977248136815+0.124202175485824i | 8.07703822326521+0.0523413332231331i | 8.00795829109255+0.0157201127700611i | 7.9495060407926-0.00650237002579092i | 7.88751122986842-0.0131428999159272i | 7.92825067704717-0.00353724678330277i | 7.87163802787138+0.0133887384408465i |  | 8.259311 | 8.215198 | 8.286049 | 8.236453 | 8.243539 | 8.236453 | 8.27365 | 8.355129 | 8.491518 | 8.709385 | 9.001647 | 9.20003 | 0 | 9.2142 | 9.100838 | 8.751896 | 8.498603 | 8.307305 | 8.179772 | 8.077038 | 8.007958 | 7.949506 | 7.887511 | 7.928251 | 7.871638 | 0.1186834 | 0.0359747 | 0.03825965 | 0.05563591 | 0.08080581 | 0.09805808 | 0.1664826 | 0.269766 | 0.3880875 | 0.5503368 | 0.7302989 | 0.8172687 | 0 | 0.8227597 | 0.7628904 | 0.5749576 | 0.3909216 | 0.2350489 | 0.1242022 | 0.05234133 | 0.01572011 | -0.00650237 | -0.0131429 | -0.003537247 | 0.01338874 |  | 0.7162936 | 0.7177488 | 0.7156587 | 0.7171001 | 0.7168496 | 0.7170211 | 0.7157068 | 0.7127715 | 0.7078579 | 0.6997577 | 0.6887523 | 0.681636 | 1 | 0.6811375 | 0.6853943 | 0.6982123 | 0.7076254 | 0.7143854 | 0.7186231 | 0.7218174 | 0.7238984 | 0.7256397 | 0.7274862 | 0.7262733 | 0.7279599 | 10.15 | -2.898179 | -2.880551 | -2.90588 | -2.888405 | -2.891439 | -2.889361 | -2.905298 | -2.940993 | -3.001078 | -3.101046 | -3.238739 | -3.32895 | -9.643275e-16 | -3.335304 | -3.281191 | -3.12025 | -3.003931 | -2.921348 | -2.869977 | -2.831453 | -2.806448 | -2.785579 | -2.763505 | -2.777999 | -2.757851
|  | 10.2 | 4.66437 | 4.642 | 4.685 | 4.659 | 4.659 | 4.652 | 4.674 | 4.72 | 4.797 | 4.916 | 5.086 | 5.196 |  | 5.205 | 5.141 | 4.944 | 4.8 | 4.691 | 4.619 | 4.56 | 4.522 | 4.495 | 4.456 | 4.478 | 4.444451 |  |  | 10.2 | 0.06648333 | 0.02725 | 0.02879 | 0.0378 | 0.05025 | 0.05707 | 0.09437 | 0.1549 | 0.2196 | 0.3096 | 0.4137 | 0.4604 |  | 0.4634 | 0.4309 | 0.3253 | 0.2195 | 0.1365 | 0.06922 | 0.02868 | 0.01026 | 0.0008247 | -0.002236 | 0.003552 | 0.008936177 | 4.66436952380952+0.0664833333333333i | 4.642+0.02725i | 4.685+0.02879i | 4.659+0.0378i | 4.659+0.05025i | 4.652+0.05707i | 4.674+0.09437i | 4.72+0.1549i | 4.797+0.2196i | 4.916+0.3096i | 5.086+0.4137i | 5.196+0.4604i | 0 | 5.205+0.4634i | 5.141+0.4309i | 4.944+0.3253i | 4.8+0.2195i | 4.691+0.1365i | 4.619+0.06922i | 4.56+0.02868i | 4.522+0.01026i | 4.495+0.0008247i | 4.456-0.002236i | 4.478+0.003552i | 4.44445095238095+0.00893617714285721i | 0 | 10200000000 | 1.762598 | 8.22140636721953+0.117183361479095i | 8.18197789901166+0.0480307836596441i | 8.2577695943278+0.050745183910501i | 8.21194205762502+0.0666261879755797i | 8.21194205762502+0.0885705276659492i | 8.19960387466658+0.100591443062601i | 8.23838102110739+0.166336332255435i | 8.31946050912+0.273026362894637i | 8.45518052166285+0.387066425381939i | 8.66492963195634+0.545700206276177i | 8.9645712180899+0.729186612843844i | 9.15845695029397+0.811499919152299i | 0 | 9.17432032838339+0.816787711848773i | 9.06151408419194+0.759503290970299i | 8.71428236379011+0.573372988054393i | 8.46046831435932+0.38689016562539i | 8.26834517972075+0.240594567689593i | 8.14143815500536+0.122007003483323i | 8.03744489864136+0.050551298178297i | 7.97046619115268+0.0180842510219431i | 7.92287605688441+0.00145361421226086i | 7.85413475183024-0.00394116815643905i | 7.89291189827105+0.0062607465526259i | 7.83377842861316+0.0157508840768011i |  | 8.221406 | 8.181978 | 8.25777 | 8.211942 | 8.211942 | 8.199604 | 8.238381 | 8.319461 | 8.455181 | 8.66493 | 8.964571 | 9.158457 | 0 | 9.17432 | 9.061514 | 8.714282 | 8.460468 | 8.268345 | 8.141438 | 8.037445 | 7.970466 | 7.922876 | 7.854135 | 7.892912 | 7.833778 | 0.1171834 | 0.04803078 | 0.05074518 | 0.06662619 | 0.08857053 | 0.1005914 | 0.1663363 | 0.2730264 | 0.3870664 | 0.5457002 | 0.7291866 | 0.8114999 | 0 | 0.8167877 | 0.7595033 | 0.573373 | 0.3868902 | 0.2405946 | 0.122007 | 0.0505513 | 0.01808425 | 0.001453614 | -0.003941168 | 0.006260747 | 0.01575088 |  | 0.7174149 | 0.7187173 | 0.7164781 | 0.7178067 | 0.7177655 | 0.718102 | 0.7167459 | 0.7137965 | 0.7089262 | 0.7010985 | 0.689823 | 0.6829097 | 1 | 0.6823672 | 0.6865637 | 0.6993153 | 0.7087737 | 0.7154988 | 0.7197625 | 0.7229942 | 0.7250123 | 0.7264336 | 0.7284847 | 0.7273267 | 0.7290902 | 10.2 | -2.884592 | -2.868839 | -2.895942 | -2.879849 | -2.880349 | -2.876277 | -2.892696 | -2.928512 | -2.987979 | -3.084419 | -3.225246 | -3.312734 | -9.643275e-16 | -3.319638 | -3.266384 | -3.10654 | -2.989848 | -2.907822 | -2.856216 | -2.817303 | -2.793093 | -2.776082 | -2.751591 | -2.765409 | -2.744374
|  | 10.25 | 4.66447 | 4.639 | 4.681 | 4.657 | 4.66 | 4.649 | 4.669 | 4.718 | 4.798 | 4.914 | 5.088 | 5.2 |  | 5.209 | 5.144 | 4.943 | 4.797 | 4.693 | 4.615 | 4.559 | 4.523 | 4.492 | 4.453 | 4.476 | 4.445535 |  |  | 10.25 | 0.06676095 | 0.02258 | 0.02402 | 0.03284 | 0.0457 | 0.05317 | 0.08994 | 0.15 | 0.2169 | 0.307 | 0.4123 | 0.4632 |  | 0.4659 | 0.4328 | 0.3233 | 0.216 | 0.1315 | 0.0655 | 0.02331 | 0.005702 | -0.003556 | -0.007659 | -9.524e-06 | 0.007642202 | 4.66447+0.0667609523809524i | 4.639+0.02258i | 4.681+0.02402i | 4.657+0.03284i | 4.66+0.0457i | 4.649+0.05317i | 4.669+0.08994i | 4.718+0.15i | 4.798+0.2169i | 4.914+0.307i | 5.088+0.4123i | 5.2+0.4632i | 0 | 5.209+0.4659i | 5.144+0.4328i | 4.943+0.3233i | 4.797+0.216i | 4.693+0.1315i | 4.615+0.0655i | 4.559+0.02331i | 4.523+0.005702i | 4.492-0.003556i | 4.453-0.007659i | 4.476-0.000009524i | 4.44553523809524+0.0076422023809524i | 0 | 10250000000 | 1.754 | 8.18147818110675+0.117098679004189i | 8.13680381311365+0.0396053093554875i | 8.21047179331429+0.0421310686766523i | 8.16837580462821+0.0576013445187869i | 8.17363780321397+0.0801577784564117i | 8.15434380839952+0.0932601549349543i | 8.18942379897125+0.157754717601087i | 8.275369775872+0.263099929288003i | 8.41568973815894+0.380442497750453i | 8.61915368347499+0.538477855276114i | 8.92434960144908+0.723174005636292i | 9.12079754865079+0.812452581641355i | 0 | 9.13658354440807+0.817188380368539i | 9.02257357504993+0.759130995972319i | 8.67001966980401+0.567068047592077i | 8.41393573863035+0.378863898174725i | 8.23151978765733+0.23065093800915i | 8.09470782442757+0.114886969122428i | 7.99648385082672+0.0408857290113557i | 7.9333398677976+0.0100013053120013i | 7.87896588241141-0.00623722232365427i | 7.81055990079653-0.0134338823894455i | 7.85090188995402-0.0000167050915102596i | 7.79746671193457+0.0134044193735546i |  | 8.181478 | 8.136804 | 8.210472 | 8.168376 | 8.173638 | 8.154344 | 8.189424 | 8.27537 | 8.41569 | 8.619154 | 8.92435 | 9.120798 | 0 | 9.136584 | 9.022574 | 8.67002 | 8.413936 | 8.23152 | 8.094708 | 7.996484 | 7.93334 | 7.878966 | 7.81056 | 7.850902 | 7.797467 | 0.1170987 | 0.03960531 | 0.04213107 | 0.05760134 | 0.08015778 | 0.09326015 | 0.1577547 | 0.2630999 | 0.3804425 | 0.5384779 | 0.723174 | 0.8124526 | 0 | 0.8171884 | 0.759131 | 0.567068 | 0.3788639 | 0.2306509 | 0.114887 | 0.04088573 | 0.01000131 | -0.006237222 | -0.01343388 | -1.670509e-05 | 0.01340442 |  | 0.7185935 | 0.7200617 | 0.7178824 | 0.7191069 | 0.7189136 | 0.7194562 | 0.7182233 | 0.7151556 | 0.7101391 | 0.7025119 | 0.6910658 | 0.6839524 | 1 | 0.6834213 | 0.6876719 | 0.700674 | 0.7102046 | 0.7166392 | 0.7211661 | 0.7242219 | 0.7261206 | 0.7277429 | 0.7297855 | 0.7285815 | 0.7301774 | 10.25 | -2.870334 | -2.852606 | -2.878933 | -2.864131 | -2.866466 | -2.859913 | -2.87481 | -2.911989 | -2.973131 | -3.066927 | -3.209612 | -3.299482 | -9.643275e-16 | -3.30623 | -3.252374 | -3.08968 | -2.97233 | -2.893988 | -2.839295 | -2.802567 | -2.779825 | -2.760441 | -2.736095 | -2.750437 | -2.731432
|  | 10.3 | 4.6624 | 4.642 | 4.682 | 4.657 | 4.66 | 4.653 | 4.669 | 4.714 | 4.793 | 4.914 | 5.079 | 5.187 |  | 5.196 | 5.133 | 4.943 | 4.801 | 4.691 | 4.617 | 4.564 | 4.529 | 4.496 | 4.459 | 4.483 | 4.4453 |  |  | 10.3 | 0.06708 | 0.02801 | 0.02956 | 0.03725 | 0.04903 | 0.05589 | 0.09071 | 0.1507 | 0.2219 | 0.312 | 0.4137 | 0.4577 |  | 0.4611 | 0.4302 | 0.3284 | 0.2251 | 0.1335 | 0.06953 | 0.02835 | 0.008093 | -0.002196 | -0.004425 | 0.002387 | 0.00491094 | 4.6624+0.06708i | 4.642+0.02801i | 4.682+0.02956i | 4.657+0.03725i | 4.66+0.04903i | 4.653+0.05589i | 4.669+0.09071i | 4.714+0.1507i | 4.793+0.2219i | 4.914+0.312i | 5.079+0.4137i | 5.187+0.4577i | 0 | 5.196+0.4611i | 5.133+0.4302i | 4.943+0.3284i | 4.801+0.2251i | 4.691+0.1335i | 4.617+0.06953i | 4.564+0.02835i | 4.529+0.008093i | 4.496-0.002196i | 4.459-0.004425i | 4.483+0.002387i | 4.4453+0.00491094i | 0 | 10300000000 | 1.745485 | 8.13814911372296+0.117087131637898i | 8.10254122038048+0.0488910339471903i | 8.17236061909122+0.0515965356472312i | 8.12872349489701+0.0650193150493694i | 8.13395994980031+0.0855811279696801i | 8.12174155502593+0.0975551548485707i | 8.14966931451023+0.158332941426263i | 8.2282161380598+0.263044584642684i | 8.3661094505135+0.387323114347787i | 8.57731313161346+0.544591309943712i | 8.86531815129523+0.722107131165749i | 9.05383052781421+0.798908469747554i | 0 | 9.06953989252412+0.804843118637967i | 8.95957433955472+0.750907633133926i | 8.62793219567874+0.573217263415112i | 8.38007333025564+0.392908666244646i | 8.18806998380113+0.233022243197069i | 8.05890409618628+0.12136356980893i | 7.96639339289456+0.0494844988362315i | 7.90530141902266+0.0141262098441489i | 7.84770041508631-0.0038330849892192i | 7.78311747127888-0.00772377098237476i | 7.82500911050532+0.00416647261806295i | 7.75920432722046+0.00857197194761209i |  | 8.138149 | 8.102541 | 8.172361 | 8.128723 | 8.13396 | 8.121742 | 8.149669 | 8.228216 | 8.366109 | 8.577313 | 8.865318 | 9.053831 | 0 | 9.06954 | 8.959574 | 8.627932 | 8.380073 | 8.18807 | 8.058904 | 7.966393 | 7.905301 | 7.8477 | 7.783117 | 7.825009 | 7.759204 | 0.1170871 | 0.04889103 | 0.05159654 | 0.06501932 | 0.08558113 | 0.09755515 | 0.1583329 | 0.2630446 | 0.3873231 | 0.5445913 | 0.7221071 | 0.7989085 | 0 | 0.8048431 | 0.7509076 | 0.5732173 | 0.3929087 | 0.2330222 | 0.1213636 | 0.0494845 | 0.01412621 | -0.003833085 | -0.007723771 | 0.004166473 | 0.008571972 |  | 0.7198741 | 0.7210659 | 0.7189971 | 0.7202684 | 0.7200757 | 0.7204106 | 0.7193952 | 0.7165432 | 0.7115251 | 0.7036441 | 0.6927642 | 0.686087 | 1 | 0.6855361 | 0.6895989 | 0.7018061 | 0.7110647 | 0.7179066 | 0.7222085 | 0.7251074 | 0.7269551 | 0.728677 | 0.7306085 | 0.7293553 | 0.7313249 | 10.3 | -2.854869 | -2.8405 | -2.865458 | -2.850113 | -2.852437 | -2.848399 | -2.860649 | -2.895152 | -2.956196 | -3.052939 | -3.188291 | -3.272416 | -9.643275e-16 | -3.279394 | -3.228069 | -3.075657 | -2.961818 | -2.878641 | -2.826748 | -2.791953 | -2.769848 | -2.749299 | -2.726305 | -2.741217 | -2.717793
|  | 10.35 | 4.665227 | 4.642 | 4.68 | 4.649 | 4.651 | 4.648 | 4.671 | 4.715 | 4.79 | 4.911 | 5.079 | 5.184 |  | 5.192 | 5.133 | 4.94 | 4.795 | 4.688 | 4.621 | 4.559 | 4.523 | 4.494 | 4.46 | 4.484 | 4.445827 |  |  | 10.35 | 0.06521333 | 0.02605 | 0.02665 | 0.03351 | 0.04648 | 0.05455 | 0.09445 | 0.1539 | 0.2243 | 0.3096 | 0.4107 | 0.4581 |  | 0.4629 | 0.4299 | 0.3238 | 0.2231 | 0.1362 | 0.07204 | 0.0302 | 0.01053 | -0.003248 | -0.004555 | 0.000524 | 0.005933317 | 4.66522666666667+0.0652133333333333i | 4.642+0.02605i | 4.68+0.02665i | 4.649+0.03351i | 4.651+0.04648i | 4.648+0.05455i | 4.671+0.09445i | 4.715+0.1539i | 4.79+0.2243i | 4.911+0.3096i | 5.079+0.4107i | 5.184+0.4581i | 0 | 5.192+0.4629i | 5.133+0.4299i | 4.94+0.3238i | 4.795+0.2231i | 4.688+0.1362i | 4.621+0.07204i | 4.559+0.0302i | 4.523+0.01053i | 4.494-0.003248i | 4.46-0.004555i | 4.484+0.000524i | 4.44582714285714+0.0059333171428572i | 0 | 10350000000 | 1.737053 | 8.10374445259466+0.113278994997429i | 8.06339850917092+0.0452502221378506i | 8.12940651075396+0.0462924537417934i | 8.07555787788358+0.0582086350802062i | 8.07903198323006+0.0807382082521035i | 8.07382082521034+0.0947562233251343i | 8.11377303669482+0.164064624987332i | 8.19020335431729+0.267332406411332i | 8.32048230481015+0.389620914607289i | 8.53066567827194+0.537791507634493i | 8.82249052737593+0.713407532898857i | 9.00488105806593+0.79574382961034i | 0 | 9.01877747945183+0.804081682441882i | 8.91629137173079+0.746758944225027i | 8.58104020579585+0.562457655594473i | 8.32916756817633+0.387536451399404i | 8.14330293213987+0.236586574095019i | 8.02692040303292+0.125137274580067i | 7.91922313729216+0.0524589907317884i | 7.85668924105559+0.0182911646491964i | 7.80631471353169-0.00564194708267711i | 7.7472549226416-0.00791227492659921i | 7.78894418679931+0.000910215600776726i | 7.72263592325417+0.0103064844041691i |  | 8.103744 | 8.063399 | 8.129407 | 8.075558 | 8.079032 | 8.073821 | 8.113773 | 8.190203 | 8.320482 | 8.530666 | 8.822491 | 9.004881 | 0 | 9.018777 | 8.916291 | 8.58104 | 8.329168 | 8.143303 | 8.02692 | 7.919223 | 7.856689 | 7.806315 | 7.747255 | 7.788944 | 7.722636 | 0.113279 | 0.04525022 | 0.04629245 | 0.05820864 | 0.08073821 | 0.09475622 | 0.1640646 | 0.2673324 | 0.3896209 | 0.5377915 | 0.7134075 | 0.7957438 | 0 | 0.8040817 | 0.7467589 | 0.5624577 | 0.3875365 | 0.2365866 | 0.1251373 | 0.05245899 | 0.01829116 | -0.005641947 | -0.007912275 | 0.0009102156 | 0.01030648 |  | 0.7209029 | 0.7222303 | 0.7202736 | 0.7218534 | 0.7217121 | 0.7218365 | 0.7204343 | 0.7176356 | 0.7128392 | 0.7050816 | 0.6941293 | 0.6875277 | 1 | 0.6869838 | 0.6908992 | 0.703304 | 0.7126042 | 0.7192077 | 0.7231461 | 0.7265085 | 0.7284045 | 0.7299144 | 0.7316833 | 0.7304348 | 0.7324213 | 10.35 | -2.842465 | -2.826486 | -2.85005 | -2.83102 | -2.83272 | -2.831223 | -2.848112 | -2.88192 | -2.940168 | -3.035212 | -3.171193 | -3.254195 | -9.643275e-16 | -3.26107 | -3.211707 | -3.057138 | -2.943032 | -2.862914 | -2.815479 | -2.775186 | -2.752548 | -2.734561 | -2.713538 | -2.728371 | -2.704781
|  | 10.4 | 4.666984 | 4.633 | 4.675 | 4.649 | 4.654 | 4.65 | 4.667 | 4.716 | 4.797 | 4.913 | 5.08 | 5.193 |  | 5.201 | 5.136 | 4.937 | 4.801 | 4.689 | 4.613 | 4.559 | 4.523 | 4.491 | 4.454 | 4.476 | 4.447424 |  |  | 10.4 | 0.06370952 | 0.0307 | 0.03053 | 0.03531 | 0.04481 | 0.05343 | 0.09228 | 0.1522 | 0.2172 | 0.3034 | 0.4123 | 0.4599 |  | 0.4625 | 0.4305 | 0.3198 | 0.2162 | 0.1326 | 0.06907 | 0.02787 | 0.00797 | 0.00177 | -0.0004575 | 0.004839 | 0.005671411 | 4.66698380952381+0.0637095238095238i | 4.633+0.0307i | 4.675+0.03053i | 4.649+0.03531i | 4.654+0.04481i | 4.65+0.05343i | 4.667+0.09228i | 4.716+0.1522i | 4.797+0.2172i | 4.913+0.3034i | 5.08+0.4123i | 5.193+0.4599i | 0 | 5.201+0.4625i | 5.136+0.4305i | 4.937+0.3198i | 4.801+0.2162i | 4.689+0.1326i | 4.613+0.06907i | 4.559+0.02787i | 4.523+0.00797i | 4.491+0.00177i | 4.454-0.0004575i | 4.476+0.004839i | 4.44742428571429+0.00567141095238085i | 0 | 10400000000 | 1.728701 | 8.06782171814629+0.110134746727497i | 8.00907385705835+0.0530711347748093i | 8.08167931831379+0.0527772555268706i | 8.03673308039376+0.061040448498323i | 8.04537658768607+0.07746311235372i | 8.03846178185222+0.0923645189256697i | 8.06784970664609+0.159524570586951i | 8.15255607811077+0.263108361978045i | 8.29258089624626+0.37547395677813i | 8.49311026542795+0.524488022497627i | 8.78180340899124+0.71274361132423i | 8.97714667379754+0.795029800747062i | 0 | 8.99097628546525+0.799524424539065i | 8.87861069066516+0.744205977868254i | 8.53459910043106+0.552838726416417i | 8.29949570208011+0.373745255319667i | 8.10588113873227+0.229225813392173i | 7.9744998278891+0.119401409736029i | 7.8811499491321+0.0481789096473594i | 7.81891669662744+0.0137777506239489i | 7.76359824995663+0.00305980158147923i | 7.6996362959935-0.000790880917246751i | 7.73766772807969+0.0083651863575017i | 7.68826884911736+0.00980417638492292i |  | 8.067822 | 8.009074 | 8.081679 | 8.036733 | 8.045377 | 8.038462 | 8.06785 | 8.152556 | 8.292581 | 8.49311 | 8.781803 | 8.977147 | 0 | 8.990976 | 8.878611 | 8.534599 | 8.299496 | 8.105881 | 7.9745 | 7.88115 | 7.818917 | 7.763598 | 7.699636 | 7.737668 | 7.688269 | 0.1101347 | 0.05307113 | 0.05277726 | 0.06104045 | 0.07746311 | 0.09236452 | 0.1595246 | 0.2631084 | 0.375474 | 0.524488 | 0.7127436 | 0.7950298 | 0 | 0.7995244 | 0.744206 | 0.5528387 | 0.3737453 | 0.2292258 | 0.1194014 | 0.04817891 | 0.01377775 | 0.003059802 | -0.0007908809 | 0.008365186 | 0.009804176 |  | 0.7219759 | 0.7238337 | 0.7216793 | 0.723001 | 0.7227166 | 0.7228908 | 0.7218122 | 0.7187734 | 0.7137869 | 0.7063379 | 0.6953026 | 0.6883257 | 1 | 0.6878529 | 0.6920146 | 0.7047744 | 0.7135996 | 0.7203556 | 0.724721 | 0.7276495 | 0.7295354 | 0.731194 | 0.7331132 | 0.7319707 | 0.7334535 | 10.4 | -2.829546 | -2.807224 | -2.833115 | -2.817222 | -2.820639 | -2.818545 | -2.831515 | -2.868159 | -2.928629 | -3.01975 | -3.156523 | -3.24412 | -9.643275e-16 | -3.250089 | -3.197695 | -3.038998 | -2.930907 | -2.849062 | -2.796583 | -2.761556 | -2.739072 | -2.719348 | -2.69658 | -2.710126 | -2.692548
|  | 10.45 | 4.66626 | 4.639 | 4.679 | 4.652 | 4.658 | 4.655 | 4.678 | 4.721 | 4.802 | 4.92 | 5.085 | 5.199 |  | 5.207 | 5.141 | 4.945 | 4.807 | 4.695 | 4.624 | 4.566 | 4.525 | 4.49 | 4.456 | 4.48 | 4.447341 |  |  | 10.45 | 0.06552286 | 0.0229 | 0.02504 | 0.03416 | 0.0476 | 0.05534 | 0.09084 | 0.1487 | 0.2179 | 0.3079 | 0.4092 | 0.4591 |  | 0.4621 | 0.4277 | 0.3207 | 0.2205 | 0.1295 | 0.06658 | 0.02772 | 0.008211 | -0.001861 | -0.003197 | -0.0003273 | 0.006466109 | 4.66626+0.0655228571428571i | 4.639+0.0229i | 4.679+0.02504i | 4.652+0.03416i | 4.658+0.0476i | 4.655+0.05534i | 4.678+0.09084i | 4.721+0.1487i | 4.802+0.2179i | 4.92+0.3079i | 5.085+0.4092i | 5.199+0.4591i | 0 | 5.207+0.4621i | 5.141+0.4277i | 4.945+0.3207i | 4.807+0.2205i | 4.695+0.1295i | 4.624+0.06658i | 4.566+0.02772i | 4.525+0.008211i | 4.49-0.001861i | 4.456-0.003197i | 4.48-0.0003273i | 4.44734142857143+0.00646610857142857i | 0 | 10450000000 | 1.72043 | 8.02797443662153+0.112727499572947i | 7.98107551047033+0.0393978506552642i | 8.04989271685507+0.0430795711968478i | 8.00344110254537+0.0587698942525688i | 8.01376368350308+0.0818924755978417i | 8.00860239302423+0.0952086050332891i | 8.04817228669545+0.156283875699747i | 8.12215078355905+0.255827964735274i | 8.26150562648815+0.374881731780876i | 8.46451638532313+0.529720446146543i | 8.74838736166019+0.7040000213159i | 8.9445163998567+0.789849486280864i | 0 | 8.95827984113365+0.79501077675972i | 8.84473145059883+0.735827979268842i | 8.5075271393136+0.55174195218966i | 8.27010777728624+0.379354850195884i | 8.07741959940897+0.222795705670599i | 7.95526905807605+0.114546240027401i | 7.85548410881818+0.0476903240246255i | 7.78494647227382+0.0141264520406277i | 7.72473141668717-0.00320172052705007i | 7.66623679126014-0.00550021522030042i | 7.70752711509099-0.000563096791243143i | 7.65134032383522+0.0111244882016536i |  | 8.027974 | 7.981076 | 8.049893 | 8.003441 | 8.013764 | 8.008602 | 8.048172 | 8.122151 | 8.261506 | 8.464516 | 8.748387 | 8.944516 | 0 | 8.95828 | 8.844731 | 8.507527 | 8.270108 | 8.07742 | 7.955269 | 7.855484 | 7.784946 | 7.724731 | 7.666237 | 7.707527 | 7.65134 | 0.1127275 | 0.03939785 | 0.04307957 | 0.05876989 | 0.08189248 | 0.09520861 | 0.1562839 | 0.255828 | 0.3748817 | 0.5297204 | 0.704 | 0.7898495 | 0 | 0.7950108 | 0.735828 | 0.551742 | 0.3793549 | 0.2227957 | 0.1145462 | 0.04769032 | 0.01412645 | -0.003201721 | -0.005500215 | -0.0005630968 | 0.01112449 |  | 0.723151 | 0.7246816 | 0.7226333 | 0.7239932 | 0.7236466 | 0.723771 | 0.7224082 | 0.7197175 | 0.7147041 | 0.7071032 | 0.6964016 | 0.6893436 | 1 | 0.6888605 | 0.6931217 | 0.7055733 | 0.714411 | 0.7212333 | 0.7253071 | 0.7284164 | 0.730552 | 0.7323596 | 0.7341166 | 0.7328762 | 0.7345635 | 10.45 | -2.81542 | -2.797055 | -2.82164 | -2.80531 | -2.809469 | -2.807976 | -2.824347 | -2.856759 | -2.917475 | -3.010344 | -3.142805 | -3.231285 | -9.643275e-16 | -3.237374 | -3.18381 | -3.029157 | -2.921037 | -2.838484 | -2.789561 | -2.752405 | -2.726977 | -2.705512 | -2.684699 | -2.699388 | -2.679413
|  | 10.5 | 4.666059 | 4.643 | 4.684 | 4.656 | 4.66 | 4.659 | 4.679 | 4.723 | 4.804 | 4.921 | 5.09 | 5.2 |  | 5.207 | 5.145 | 4.949 | 4.81 | 4.699 | 4.625 | 4.572 | 4.53 | 4.497 | 4.462 | 4.485 | 4.447064 |  |  | 10.5 | 0.06371714 | 0.02456 | 0.02509 | 0.03037 | 0.04137 | 0.05209 | 0.08926 | 0.147 | 0.2164 | 0.3064 | 0.4111 | 0.4604 |  | 0.4632 | 0.4308 | 0.3214 | 0.2183 | 0.1301 | 0.06447 | 0.02531 | 0.004121 | -0.006515 | -0.005921 | 0.0007696 | 0.001002506 | 4.66605857142857+0.063717142857143i | 4.643+0.02456i | 4.684+0.02509i | 4.656+0.03037i | 4.66+0.04137i | 4.659+0.05209i | 4.679+0.08926i | 4.723+0.147i | 4.804+0.2164i | 4.921+0.3064i | 5.09+0.4111i | 5.2+0.4604i | 0 | 5.207+0.4632i | 5.145+0.4308i | 4.949+0.3214i | 4.81+0.2183i | 4.699+0.1301i | 4.625+0.06447i | 4.572+0.02531i | 4.53+0.004121i | 4.497-0.006515i | 4.462-0.005921i | 4.485+0.0007696i | 4.44706428571429+0.00100250628571438i | 0 | 10500000000 | 1.712238 | 7.98940109334256+0.109098889997788i | 7.94991933953209+0.0420525563168013i | 8.0201210825691+0.0429600422633772i | 7.97217842878773+0.0520006569764354i | 7.97902737932793+0.0708352709619735i | 7.97731514169288+0.0891904584096978i | 8.01155989439386+0.152834331304466i | 8.08689835033601+0.25169893235219i | 8.22558959877497+0.370528224224584i | 8.42592140207569+0.524629611378986i | 8.71528956239896+0.703900891768607i | 8.90363570225434+0.788314207176519i | 0 | 8.91562136569968+0.793108472554656i | 8.80946263232665+0.737631973179071i | 8.47386405585706+0.55031317590472i | 8.23586302458526+0.373781475731177i | 8.04580464709483+0.222762116319863i | 7.91909906210121+0.110387960331603i | 7.82835046744362+0.0433367345430879i | 7.75643648677157+0.00705613129403656i | 7.69993264481495-0.0111552281923437i | 7.64000432758824-0.0101381590371246i | 7.67938579319437+0.00131773808393364i | 7.61443083548191+0.00171652899177326i |  | 7.989401 | 7.949919 | 8.020121 | 7.972178 | 7.979027 | 7.977315 | 8.01156 | 8.086898 | 8.22559 | 8.425921 | 8.71529 | 8.903636 | 0 | 8.915621 | 8.809463 | 8.473864 | 8.235863 | 8.045805 | 7.919099 | 7.82835 | 7.756436 | 7.699933 | 7.640004 | 7.679386 | 7.614431 | 0.1090989 | 0.04205256 | 0.04296004 | 0.05200066 | 0.07083527 | 0.08919046 | 0.1528343 | 0.2516989 | 0.3705282 | 0.5246296 | 0.7039009 | 0.7883142 | 0 | 0.7931085 | 0.737632 | 0.5503132 | 0.3737815 | 0.2227621 | 0.110388 | 0.04333673 | 0.007056131 | -0.01115523 | -0.01013816 | 0.001317738 | 0.001716529 |  | 0.7243068 | 0.7256062 | 0.7235174 | 0.7249321 | 0.7246999 | 0.7247147 | 0.7235078 | 0.7207855 | 0.7157983 | 0.7082891 | 0.6973514 | 0.6905312 | 1 | 0.6901046 | 0.6940972 | 0.7065687 | 0.7154672 | 0.7221702 | 0.7263959 | 0.7292323 | 0.7314081 | 0.7331027 | 0.7349049 | 0.7337216 | 0.7356762 | 10.5 | -2.801548 | -2.785981 | -2.811021 | -2.794053 | -2.796836 | -2.796658 | -2.811135 | -2.843879 | -2.904186 | -2.995789 | -3.130966 | -3.216333 | -9.643275e-16 | -3.221701 | -3.171594 | -3.016912 | -2.908205 | -2.827209 | -2.776533 | -2.742682 | -2.716804 | -2.696703 | -2.675377 | -2.689374 | -2.666266
|  | 10.55 | 4.66728 | 4.642 | 4.684 | 4.66 | 4.664 | 4.653 | 4.675 | 4.726 | 4.801 | 4.919 | 5.089 | 5.197 |  | 5.205 | 5.145 | 4.947 | 4.807 | 4.703 | 4.626 | 4.567 | 4.531 | 4.503 | 4.465 | 4.485 | 4.44611 |  |  | 10.55 | 0.0596319 | 0.02454 | 0.02551 | 0.03459 | 0.04576 | 0.05176 | 0.08989 | 0.148 | 0.2126 | 0.3042 | 0.41 | 0.4547 |  | 0.4575 | 0.4285 | 0.3203 | 0.214 | 0.1319 | 0.06758 | 0.02494 | 0.006715 | -0.00102 | -0.004052 | 0.001419 | 0.001248438 | 4.66727952380952+0.0596319047619049i | 4.642+0.02454i | 4.684+0.02551i | 4.66+0.03459i | 4.664+0.04576i | 4.653+0.05176i | 4.675+0.08989i | 4.726+0.148i | 4.801+0.2126i | 4.919+0.3042i | 5.089+0.41i | 5.197+0.4547i | 0 | 5.205+0.4575i | 5.145+0.4285i | 4.947+0.3203i | 4.807+0.214i | 4.703+0.1319i | 4.626+0.06758i | 4.567+0.02494i | 4.531+0.006715i | 4.503-0.00102i | 4.465-0.004052i | 4.485+0.001419i | 4.44610952380952+0.00124843771428588i | 0 | 10550000000 | 1.704123 | 7.95361728593158+0.101620086409607i | 7.91053787392597+0.0418191726467349i | 7.98211103004508+0.0434721717285333i | 7.9412120836913+0.0589456064323781i | 7.94802857475026+0.0779806577145309i | 7.92928322433812+0.0882053943029746i | 7.96677392516241+0.153183595322535i | 8.05368418616418+0.252210169181612i | 8.18149339351973+0.362296499783856i | 8.38257987975912+0.518394145034097i | 8.67228074976503+0.698690333543655i | 8.85632600835702+0.774864621127561i | 0 | 8.86995899047494+0.779636164868835i | 8.7677116245905+0.730216604691357i | 8.43029531717186+0.545830521546421i | 8.19171813010817+0.364682271654493i | 8.01448936257515+0.224773792669288i | 7.88327190969012+0.115164616441171i | 7.78272866657042+0.0425008217526311i | 7.72138024703976+0.0114431843652333i | 7.67366480962702-0.00173820522003544i | 7.60890814456688-0.006905105442729i | 7.64299059986169+0.00241815020316694i | 7.57671645405389+0.00212749112927532i |  | 7.953617 | 7.910538 | 7.982111 | 7.941212 | 7.948029 | 7.929283 | 7.966774 | 8.053684 | 8.181493 | 8.38258 | 8.672281 | 8.856326 | 0 | 8.869959 | 8.767712 | 8.430295 | 8.191718 | 8.014489 | 7.883272 | 7.782729 | 7.72138 | 7.673665 | 7.608908 | 7.642991 | 7.576716 | 0.1016201 | 0.04181917 | 0.04347217 | 0.05894561 | 0.07798066 | 0.08820539 | 0.1531836 | 0.2522102 | 0.3622965 | 0.5183941 | 0.6986903 | 0.7748646 | 0 | 0.7796362 | 0.7302166 | 0.5458305 | 0.3646823 | 0.2247738 | 0.1151646 | 0.04250082 | 0.01144318 | -0.001738205 | -0.006905105 | 0.00241815 | 0.002127491 |  | 0.7253907 | 0.7267798 | 0.7246466 | 0.7258444 | 0.7256093 | 0.7261467 | 0.7248376 | 0.7217658 | 0.7171686 | 0.7096286 | 0.6986699 | 0.6921161 | 1 | 0.6916435 | 0.695415 | 0.7078928 | 0.7168466 | 0.723088 | 0.7274509 | 0.7305985 | 0.7324587 | 0.7338936 | 0.7358421 | 0.7348162 | 0.7368131 | 10.55 | -2.78856 | -2.771942 | -2.797474 | -2.783129 | -2.785943 | -2.779512 | -2.795186 | -2.832074 | -2.887574 | -2.979378 | -3.114559 | -3.196421 | -9.643275e-16 | -3.202354 | -3.155119 | -3.00065 | -2.891475 | -2.816177 | -2.763926 | -2.726425 | -2.704338 | -2.687338 | -2.664308 | -2.676425 | -2.652853
|  | 10.6 | 4.672156 | 4.64 | 4.679 | 4.654 | 4.661 | 4.658 | 4.676 | 4.722 | 4.802 | 4.917 | 5.082 | 5.192 |  | 5.201 | 5.137 | 4.943 | 4.807 | 4.698 | 4.625 | 4.572 | 4.532 | 4.499 | 4.461 | 4.484 | 4.449237 |  |  | 10.6 | 0.05991286 | 0.02428 | 0.02475 | 0.03181 | 0.04392 | 0.05053 | 0.08534 | 0.146 | 0.2144 | 0.301 | 0.4076 | 0.4556 |  | 0.4584 | 0.4274 | 0.3178 | 0.2147 | 0.1294 | 0.06274 | 0.02455 | 0.006691 | -0.003587 | -0.005751 | -0.0002723 | 0.001981129 | 4.67215571428571+0.0599128571428571i | 4.64+0.02428i | 4.679+0.02475i | 4.654+0.03181i | 4.661+0.04392i | 4.658+0.05053i | 4.676+0.08534i | 4.722+0.146i | 4.802+0.2144i | 4.917+0.301i | 5.082+0.4076i | 5.192+0.4556i | 0 | 5.201+0.4584i | 5.137+0.4274i | 4.943+0.3178i | 4.807+0.2147i | 4.698+0.1294i | 4.625+0.06274i | 4.572+0.02455i | 4.532+0.006691i | 4.499-0.003587i | 4.461-0.005751i | 4.484-0.0002723i | 4.44923714285714+0.00198112857142857i | 0 | 10600000000 | 1.696084 | 7.92437065410308+0.101617265343844i | 7.86983184713047+0.04118093044145i | 7.93597914067316+0.0419780901328619i | 7.89357702942784+0.0539524463485388i | 7.90544962057653+0.0744920290357694i | 7.9003613672271+0.0857031472490307i | 7.93089088732372+0.144743846947007i | 8.0089107720151+0.24762832967264i | 8.14459752800011+0.363640506039822i | 8.33964723972856+0.510521419393593i | 8.61950117394764+0.691324021743616i | 8.80607046342702+0.772736075334621i | 0 | 8.82133522347534+0.777485111794096i | 8.71278581868733+0.724906493849906i | 8.38374543542369+0.539015638150445i | 8.15307795024917+0.364149331374765i | 7.9682047452196+0.219473327805751i | 7.84439058038328+0.106412338381243i | 7.75449810454321+0.0416388732428993i | 7.68665472655071+0.0113485010536961i | 7.63068393970689-0.0060838549214778i | 7.56623273061401-0.00975418167087227i | 7.6052426729597-0.000461843795683971i | 7.54628193152864+0.00336016136307945i |  | 7.924371 | 7.869832 | 7.935979 | 7.893577 | 7.90545 | 7.900361 | 7.930891 | 8.008911 | 8.144598 | 8.339647 | 8.619501 | 8.80607 | 0 | 8.821335 | 8.712786 | 8.383745 | 8.153078 | 7.968205 | 7.844391 | 7.754498 | 7.686655 | 7.630684 | 7.566233 | 7.605243 | 7.546282 | 0.1016173 | 0.04118093 | 0.04197809 | 0.05395245 | 0.07449203 | 0.08570315 | 0.1447438 | 0.2476283 | 0.3636405 | 0.5105214 | 0.691324 | 0.7727361 | 0 | 0.7774851 | 0.7249065 | 0.5390156 | 0.3641493 | 0.2194733 | 0.1064123 | 0.04163887 | 0.0113485 | -0.006083855 | -0.009754182 | -0.0004618438 | 0.003360161 |  | 0.7262617 | 0.7279951 | 0.7260214 | 0.7272714 | 0.7268847 | 0.7270142 | 0.7259365 | 0.7231213 | 0.718244 | 0.7109775 | 0.7003058 | 0.6935852 | 1 | 0.6930658 | 0.697076 | 0.7093354 | 0.7179895 | 0.7244915 | 0.7286358 | 0.7314453 | 0.7335016 | 0.7351863 | 0.7371283 | 0.7359531 | 0.7377316 | 10.6 | -2.778137 | -2.757431 | -2.781011 | -2.76607 | -2.77069 | -2.769142 | -2.782027 | -2.815777 | -2.87456 | -2.962883 | -3.094245 | -3.178003 | -9.643275e-16 | -3.18451 | -3.134398 | -2.982968 | -2.877639 | -2.799334 | -2.74979 | -2.716363 | -2.691979 | -2.672052 | -2.649139 | -2.662997 | -2.642032
|  | 10.65 | 4.674597 | 4.643 | 4.684 | 4.661 | 4.666 | 4.66 | 4.68 | 4.727 | 4.802 | 4.916 | 5.082 | 5.189 |  | 5.198 | 5.136 | 4.942 | 4.805 | 4.7 | 4.627 | 4.571 | 4.534 | 4.504 | 4.465 | 4.486 | 4.452747 |  |  | 10.65 | 0.06129 | 0.02292 | 0.02511 | 0.03248 | 0.04341 | 0.04934 | 0.08754 | 0.1462 | 0.2135 | 0.3038 | 0.4058 | 0.4512 |  | 0.4542 | 0.4227 | 0.319 | 0.2148 | 0.1274 | 0.06475 | 0.02344 | 0.003424 | -0.003805 | -0.00489 | -0.003212 | 0.000185654 | 4.67459666666667+0.0612899999999997i | 4.643+0.02292i | 4.684+0.02511i | 4.661+0.03248i | 4.666+0.04341i | 4.66+0.04934i | 4.68+0.08754i | 4.727+0.1462i | 4.802+0.2135i | 4.916+0.3038i | 5.082+0.4058i | 5.189+0.4512i | 0 | 5.198+0.4542i | 5.136+0.4227i | 4.942+0.319i | 4.805+0.2148i | 4.7+0.1274i | 4.627+0.06475i | 4.571+0.02344i | 4.534+0.003424i | 4.504-0.003805i | 4.465-0.00489i | 4.486-0.003212i | 4.45274666666667+0.000185654000000023i | 0 | 10650000000 | 1.688122 | 7.89128766047691+0.103464973600709i | 7.83794864460911+0.0386917473474996i | 7.90716163070193+0.0423887336778235i | 7.86833483362547+0.0548301899584113i | 7.87677544168557+0.0732813591777905i | 7.86664671201345+0.0832919203370694i | 7.90040914425385+0.147778165916235i | 7.97975086001879+0.246803379677332i | 8.1063599809203+0.360413964166281i | 8.29880584469058+0.512851345731692i | 8.57903403228591+0.685039750157738i | 8.75966304477206+0.761680471343448i | 0 | 8.77485613928024+0.766744836179508i | 8.67019259933499+0.713569005400877i | 8.3426970066031+0.538510794234397i | 8.11142434575636+0.362608522261907i | 7.93417157649425+0.215066693371355i | 7.81093869881679+0.109305874378298i | 7.71640388854366+0.03956957058575i | 7.65394338889892+0.00578012839955666i | 7.60329974053832-0.0064233027337363i | 7.53746299766954-0.00825491468277806i | 7.57291355152196-0.00542224661780841i | 7.51677788085026+0.00031340652975801i |  | 7.891288 | 7.837949 | 7.907162 | 7.868335 | 7.876775 | 7.866647 | 7.900409 | 7.979751 | 8.10636 | 8.298806 | 8.579034 | 8.759663 | 0 | 8.774856 | 8.670193 | 8.342697 | 8.111424 | 7.934172 | 7.810939 | 7.716404 | 7.653943 | 7.6033 | 7.537463 | 7.572914 | 7.516778 | 0.103465 | 0.03869175 | 0.04238873 | 0.05483019 | 0.07328136 | 0.08329192 | 0.1477782 | 0.2468034 | 0.360414 | 0.5128513 | 0.6850398 | 0.7616805 | 0 | 0.7667448 | 0.713569 | 0.5385108 | 0.3626085 | 0.2150667 | 0.1093059 | 0.03956957 | 0.005780128 | -0.006423303 | -0.008254915 | -0.005422247 | 0.0003134065 |  | 0.7272434 | 0.7289501 | 0.7268799 | 0.7280236 | 0.7277423 | 0.7280253 | 0.7268339 | 0.723992 | 0.7194004 | 0.7121422 | 0.7015718 | 0.6951044 | 1 | 0.6945816 | 0.6984861 | 0.7105385 | 0.7192317 | 0.7255272 | 0.7296281 | 0.7325901 | 0.7344863 | 0.7360111 | 0.7379972 | 0.7369275 | 0.7386231 | 10.65 | -2.766405 | -2.746044 | -2.770746 | -2.757091 | -2.760447 | -2.75707 | -2.771297 | -2.805325 | -2.860586 | -2.948665 | -3.078558 | -3.158999 | -9.643275e-16 | -3.165535 | -3.116845 | -2.968248 | -2.862624 | -2.786925 | -2.737969 | -2.702779 | -2.680326 | -2.662312 | -2.638906 | -2.651504 | -2.631542
|  | 10.7 | 4.676894 | 4.644 | 4.685 | 4.66 | 4.663 | 4.658 | 4.68 | 4.724 | 4.802 | 4.917 | 5.079 | 5.186 |  | 5.195 | 5.131 | 4.942 | 4.806 | 4.698 | 4.626 | 4.571 | 4.531 | 4.502 | 4.465 | 4.488 | 4.451135 |  |  | 10.7 | 0.06450286 | 0.02313 | 0.02329 | 0.03162 | 0.04186 | 0.05034 | 0.08832 | 0.1488 | 0.2164 | 0.3055 | 0.414 | 0.465 |  | 0.4683 | 0.4356 | 0.3219 | 0.2182 | 0.1316 | 0.06562 | 0.02425 | 0.00483 | -0.007344 | -0.009192 | -0.00363 | 0.0004361311 | 4.67689380952381+0.0645028571428573i | 4.644+0.02313i | 4.685+0.02329i | 4.66+0.03162i | 4.663+0.04186i | 4.658+0.05034i | 4.68+0.08832i | 4.724+0.1488i | 4.802+0.2164i | 4.917+0.3055i | 5.079+0.414i | 5.186+0.465i | 0 | 5.195+0.4683i | 5.131+0.4356i | 4.942+0.3219i | 4.806+0.2182i | 4.698+0.1316i | 4.626+0.06562i | 4.571+0.02425i | 4.531+0.00483i | 4.502-0.007344i | 4.465-0.009192i | 4.488-0.00363i | 4.45113523809524+0.000436131095238039i | 0 | 10700000000 | 1.680233 | 7.85827222017163+0.10837984163233i | 7.80300294955654+0.0388637937603882i | 7.87189251048071+0.0391326310713118i | 7.8298866806489+0.05312897357127i | 7.83492738022872+0.0703345614703783i | 7.82652621426236+0.0845829389493274i | 7.86349134451435+0.148398195629809i | 7.93742160501833+0.250018699158918i | 8.06847979409357+0.363602463024125i | 8.26170661131988+0.513311240544686i | 8.53390438862999+0.695616542014731i | 8.71368934031013+0.781308434871618i | 0 | 8.72881143904958+0.786853204409416i | 8.62127651468015+0.731909578989412i | 8.30371244115169+0.540867064914352i | 8.07520072686666+0.366626882772015i | 7.89373554199325+0.221118688234634i | 7.77275875207764+0.110256902142528i | 7.68034592644767+0.0407456549368532i | 7.61313659871677+0.00811552632350519i | 7.56440983611188-0.0123396325713917i | 7.5022412079608-0.0154447035125589i | 7.54088657140607-0.00609924649157844i | 7.47894517479161+0.000732801942837154i |  | 7.858272 | 7.803003 | 7.871893 | 7.829887 | 7.834927 | 7.826526 | 7.863491 | 7.937422 | 8.06848 | 8.261707 | 8.533904 | 8.713689 | 0 | 8.728811 | 8.621277 | 8.303712 | 8.075201 | 7.893736 | 7.772759 | 7.680346 | 7.613137 | 7.56441 | 7.502241 | 7.540887 | 7.478945 | 0.1083798 | 0.03886379 | 0.03913263 | 0.05312897 | 0.07033456 | 0.08458294 | 0.1483982 | 0.2500187 | 0.3636025 | 0.5133112 | 0.6956165 | 0.7813084 | 0 | 0.7868532 | 0.7319096 | 0.5408671 | 0.3666269 | 0.2211187 | 0.1102569 | 0.04074565 | 0.008115526 | -0.01233963 | -0.0154447 | -0.006099246 | 0.0007328019 |  | 0.7282159 | 0.7299952 | 0.7279356 | 0.7291747 | 0.7289976 | 0.7292214 | 0.7279329 | 0.7252305 | 0.7204914 | 0.7132219 | 0.7027022 | 0.6960692 | 1 | 0.6955369 | 0.6995828 | 0.7116461 | 0.7202659 | 0.7266989 | 0.7307683 | 0.733672 | 0.7357144 | 0.7371826 | 0.7390596 | 0.7378942 | 0.7397675 | 10.7 | -2.754797 | -2.7336 | -2.758141 | -2.743369 | -2.745478 | -2.742812 | -2.758173 | -2.790478 | -2.847423 | -2.935507 | -3.064573 | -3.146951 | -9.643275e-16 | -3.153596 | -3.103218 | -2.954718 | -2.850143 | -2.77291 | -2.724406 | -2.689961 | -2.665815 | -2.648499 | -2.62641 | -2.640118 | -2.618095
|  | 10.75 | 4.68022 | 4.645 | 4.686 | 4.661 | 4.665 | 4.658 | 4.675 | 4.719 | 4.794 | 4.906 | 5.071 | 5.179 |  | 5.189 | 5.126 | 4.933 | 4.798 | 4.695 | 4.624 | 4.569 | 4.534 | 4.503 | 4.466 | 4.489 | 4.452913 |  |  | 10.75 | 0.06694143 | 0.02617 | 0.02799 | 0.03535 | 0.04544 | 0.0518 | 0.09233 | 0.1527 | 0.2223 | 0.3077 | 0.413 | 0.4619 |  | 0.4653 | 0.4328 | 0.3241 | 0.224 | 0.137 | 0.07046 | 0.02597 | 0.005973 | -0.00149 | -0.002591 | 0.002325 | 0.001745146 | 4.68022+0.0669414285714286i | 4.645+0.02617i | 4.686+0.02799i | 4.661+0.03535i | 4.665+0.04544i | 4.658+0.0518i | 4.675+0.09233i | 4.719+0.1527i | 4.794+0.2223i | 4.906+0.3077i | 5.071+0.413i | 5.179+0.4619i | 0 | 5.189+0.4653i | 5.126+0.4328i | 4.933+0.3241i | 4.798+0.224i | 4.695+0.137i | 4.624+0.07046i | 4.569+0.02597i | 4.534+0.005973i | 4.503-0.00149i | 4.466-0.002591i | 4.489+0.002325i | 4.45291285714286+0.00174514628571429i | 0 | 10750000000 | 1.672418 | 7.8272848981619+0.111954060475475i | 7.76838233073703+0.0437671831206433i | 7.83695147509875+0.0468109841630418i | 7.79514102121965+0.0591199817850493i | 7.80183069384031+0.0759946809706546i | 7.79012376675416+0.0866312604374979i | 7.81855487539195+0.154414368266297i | 7.89214127421917+0.255378252293551i | 8.01757263585647+0.371778555892969i | 8.20488346923484+0.514603066343979i | 8.48083246483691+0.690708698082754i | 8.66145362559463+0.772489945870276i | 0 | 8.67817780714627+0.778176167597834i | 8.57281546337094+0.723822577555002i | 8.25003875942427+0.54203072408867i | 8.02426230847713+0.374621666756748i | 7.85200323849523+0.229121287257475i | 7.73326154947858+0.117838583212859i | 7.64127855094456+0.0434326994896105i | 7.58274391551382+0.00998935364079489i | 7.53089895270373-0.00249190305119444i | 7.46901948096266-0.00433323544003006i | 7.50748509853143+0.00388837221075642i | 7.44713230564915+0.00291861433164569i |  | 7.827285 | 7.768382 | 7.836951 | 7.795141 | 7.801831 | 7.790124 | 7.818555 | 7.892141 | 8.017573 | 8.204883 | 8.480832 | 8.661454 | 0 | 8.678178 | 8.572815 | 8.250039 | 8.024262 | 7.852003 | 7.733262 | 7.641279 | 7.582744 | 7.530899 | 7.469019 | 7.507485 | 7.447132 | 0.1119541 | 0.04376718 | 0.04681098 | 0.05911998 | 0.07599468 | 0.08663126 | 0.1544144 | 0.2553783 | 0.3717786 | 0.5146031 | 0.6907087 | 0.7724899 | 0 | 0.7781762 | 0.7238226 | 0.5420307 | 0.3746217 | 0.2291213 | 0.1178386 | 0.0434327 | 0.009989354 | -0.002491903 | -0.004333235 | 0.003888372 | 0.002918614 |  | 0.729132 | 0.7310269 | 0.7289713 | 0.7302058 | 0.7299773 | 0.7303062 | 0.7292527 | 0.7265451 | 0.7219242 | 0.7148709 | 0.7043145 | 0.6977223 | 1 | 0.6971414 | 0.7011133 | 0.7132003 | 0.7217003 | 0.7278989 | 0.7319306 | 0.7348442 | 0.7366301 | 0.7381963 | 0.7400677 | 0.7389039 | 0.7407308 | 10.75 | -2.743877 | -2.721333 | -2.745792 | -2.731094 | -2.733813 | -2.729901 | -2.742439 | -2.774749 | -2.830168 | -2.915448 | -3.044667 | -3.126348 | -9.643275e-16 | -3.133582 | -3.084236 | -2.93577 | -2.832863 | -2.758579 | -2.710602 | -2.676095 | -2.655011 | -2.636563 | -2.614571 | -2.628241 | -2.606792
|  | 10.8 | 4.681321 | 4.641 | 4.681 | 4.653 | 4.655 | 4.651 | 4.67 | 4.716 | 4.792 | 4.907 | 5.075 | 5.185 |  | 5.193 | 5.13 | 4.935 | 4.797 | 4.692 | 4.62 | 4.563 | 4.525 | 4.496 | 4.46 | 4.482 | 4.455936 |  |  | 10.8 | 0.06679857 | 0.02623 | 0.02651 | 0.03339 | 0.04327 | 0.05019 | 0.09215 | 0.154 | 0.2206 | 0.3082 | 0.4102 | 0.4582 |  | 0.4623 | 0.4297 | 0.3227 | 0.2223 | 0.1371 | 0.07093 | 0.02772 | 0.006086 | -0.001117 | -0.001763 | 0.003749 | 0.0002135885 | 4.68132095238095+0.0667985714285714i | 4.641+0.02623i | 4.681+0.02651i | 4.653+0.03339i | 4.655+0.04327i | 4.651+0.05019i | 4.67+0.09215i | 4.716+0.154i | 4.792+0.2206i | 4.907+0.3082i | 5.075+0.4102i | 5.185+0.4582i | 0 | 5.193+0.4623i | 5.13+0.4297i | 4.935+0.3227i | 4.797+0.2223i | 4.692+0.1371i | 4.62+0.07093i | 4.563+0.02772i | 4.525+0.006086i | 4.496-0.001117i | 4.46-0.001763i | 4.482+0.003749i | 4.45593571428571+0.000213588476190608i | 0 | 10800000000 | 1.664675 | 7.79288019650941+0.111197943857294i | 7.72575889581028+0.0436644378015737i | 7.79234591495107+0.0441305469355592i | 7.74573500155251+0.0555835142277753i | 7.74906435250955+0.0720305079555507i | 7.74240565059547+0.0835500622669075i | 7.77403448468735+0.153399845345597i | 7.85060955669926+0.256360023692045i | 7.97712489306676+0.367227410561462i | 8.16856257309654+0.513052982479795i | 8.44822805348786+0.682849881288812i | 8.63134235612503+0.762754304257761i | 0 | 8.64465975995319+0.769579473719692i | 8.53978520480645+0.715311053119947i | 8.21517348649509+0.537190776918331i | 7.98544827045936+0.370057358874946i | 7.81065734521478+0.228227008105061i | 7.69080071076136+0.118075431691408i | 7.59591420848573+0.0461448042645682i | 7.53265654030198+0.0101312149622714i | 7.48438095142491-0.00185944250950659i | 7.4244526341982-0.00293482286863036i | 7.46107549472563+0.00624086836897064i | 7.41768691743192+0.00035555549880891i |  | 7.79288 | 7.725759 | 7.792346 | 7.745735 | 7.749064 | 7.742406 | 7.774034 | 7.85061 | 7.977125 | 8.168563 | 8.448228 | 8.631342 | 0 | 8.64466 | 8.539785 | 8.215173 | 7.985448 | 7.810657 | 7.690801 | 7.595914 | 7.532657 | 7.484381 | 7.424453 | 7.461075 | 7.417687 | 0.1111979 | 0.04366444 | 0.04413055 | 0.05558351 | 0.07203051 | 0.08355006 | 0.1533998 | 0.25636 | 0.3672274 | 0.513053 | 0.6828499 | 0.7627543 | 0 | 0.7695795 | 0.7153111 | 0.5371908 | 0.3700574 | 0.228227 | 0.1180754 | 0.0461448 | 0.01013121 | -0.001859443 | -0.002934823 | 0.006240868 | 0.0003555555 |  | 0.7301633 | 0.7323051 | 0.7303087 | 0.7316911 | 0.7315651 | 0.7317424 | 0.7305886 | 0.727777 | 0.7231638 | 0.7159559 | 0.7053845 | 0.6987586 | 1 | 0.6982555 | 0.7022077 | 0.7142838 | 0.7228915 | 0.7291386 | 0.7332043 | 0.7362075 | 0.738142 | 0.7396029 | 0.7414183 | 0.740308 | 0.7416236 | 10.8 | -2.7316 | -2.706159 | -2.72987 | -2.713444 | -2.71494 | -2.712835 | -2.726542 | -2.760034 | -2.815267 | -2.902274 | -3.031482 | -3.113457 | -9.643275e-16 | -3.119713 | -3.070689 | -2.922584 | -2.818538 | -2.743798 | -2.6955 | -2.659995 | -2.637202 | -2.620028 | -2.598734 | -2.611751 | -2.596329
|  | 10.85 | 4.682535 | 4.636 | 4.678 | 4.652 | 4.656 | 4.654 | 4.677 | 4.721 | 4.799 | 4.913 | 5.079 | 5.188 |  | 5.196 | 5.132 | 4.942 | 4.804 | 4.696 | 4.625 | 4.567 | 4.527 | 4.495 | 4.459 | 4.479 | 4.454341 |  |  | 10.85 | 0.07007905 | 0.02727 | 0.02792 | 0.03382 | 0.04465 | 0.05132 | 0.09084 | 0.1495 | 0.2161 | 0.3016 | 0.4046 | 0.4525 |  | 0.4559 | 0.4251 | 0.3171 | 0.2177 | 0.1323 | 0.06847 | 0.02677 | 0.008156 | -3.794e-05 | 0.0004695 | 0.005619 | 0.0007231726 | 4.68253476190476+0.0700790476190476i | 4.636+0.02727i | 4.678+0.02792i | 4.652+0.03382i | 4.656+0.04465i | 4.654+0.05132i | 4.677+0.09084i | 4.721+0.1495i | 4.799+0.2161i | 4.913+0.3016i | 5.079+0.4046i | 5.188+0.4525i | 0 | 5.196+0.4559i | 5.132+0.4251i | 4.942+0.3171i | 4.804+0.2177i | 4.696+0.1323i | 4.625+0.06847i | 4.567+0.02677i | 4.527+0.008156i | 4.495-0.00003794i | 4.459+0.0004695i | 4.479+0.005619i | 4.45434142857143+0.000723172619047593i | 0 | 10850000000 | 1.657004 | 7.75897959363689+0.116121273640372i | 7.68187129943879+0.0451865035236618i | 7.75146547428272+0.0462635562295796i | 7.708383366046+0.0560398807909879i | 7.7150113826978+0.0739852358757425i | 7.7116973743719+0.0850374536426227i | 7.74980847011977+0.150522258162429i | 7.82271665328959+0.247722122361109i | 7.95196297799974+0.358078599613616i | 8.1408614525761+0.499752455545889i | 8.41592414362589+0.670423884329796i | 8.5965375973875+0.749794383735128i | 0 | 8.60979363069111+0.75542819788916i | 8.50374536426227+0.704392469670283i | 8.18891457330166+0.525436020071622i | 7.96024799881449+0.360729806274337i | 7.78129154921583+0.219221650758359i | 7.66364425364634+0.113455075037225i | 7.5675380121952+0.0443580014421865i | 7.50125784567718+0.0135145259530248i | 7.44823371246276-0.0000628667379423442i | 7.38858156259654+0.000777963454505288i | 7.42172164585556+0.00931070639161919i | 7.380862290346+0.00119830004029372i |  | 7.75898 | 7.681871 | 7.751465 | 7.708383 | 7.715011 | 7.711697 | 7.749808 | 7.822717 | 7.951963 | 8.140861 | 8.415924 | 8.596538 | 0 | 8.609794 | 8.503745 | 8.188915 | 7.960248 | 7.781292 | 7.663644 | 7.567538 | 7.501258 | 7.448234 | 7.388582 | 7.421722 | 7.380862 | 0.1161213 | 0.0451865 | 0.04626356 | 0.05603988 | 0.07398524 | 0.08503745 | 0.1505223 | 0.2477221 | 0.3580786 | 0.4997525 | 0.6704239 | 0.7497944 | 0 | 0.7554282 | 0.7043925 | 0.525436 | 0.3607298 | 0.2192217 | 0.1134551 | 0.044358 | 0.01351453 | -6.286674e-05 | 0.0007779635 | 0.009310706 | 0.0011983 |  | 0.7311646 | 0.7336214 | 0.7315311 | 0.7328112 | 0.7325831 | 0.7326607 | 0.7313252 | 0.7286634 | 0.7239915 | 0.7169324 | 0.7065183 | 0.6999855 | 1 | 0.6995062 | 0.7034287 | 0.7152038 | 0.7237223 | 0.7300666 | 0.7340337 | 0.7370653 | 0.7390901 | 0.7406976 | 0.7425069 | 0.7415001 | 0.7427413 | 10.85 | -2.719697 | -2.69056 | -2.715344 | -2.700157 | -2.702862 | -2.701943 | -2.717789 | -2.749461 | -2.80533 | -2.890436 | -3.017531 | -3.098219 | -9.643275e-16 | -3.104169 | -3.055598 | -2.911404 | -2.808561 | -2.73275 | -2.68568 | -2.649881 | -2.626053 | -2.607182 | -2.58599 | -2.597775 | -2.583248
|  | 10.9 | 4.690209 | 4.643 | 4.683 | 4.657 | 4.664 | 4.663 | 4.684 | 4.726 | 4.802 | 4.91 | 5.078 | 5.188 |  | 5.196 | 5.132 | 4.938 | 4.805 | 4.702 | 4.63 | 4.575 | 4.535 | 4.504 | 4.464 | 4.488 | 4.456447 |  |  | 10.9 | 0.07266 | 0.02438 | 0.02456 | 0.03203 | 0.04413 | 0.05042 | 0.09126 | 0.1541 | 0.2196 | 0.3064 | 0.4097 | 0.4583 |  | 0.4609 | 0.4293 | 0.3248 | 0.221 | 0.136 | 0.06826 | 0.02561 | 0.007032 | -0.001431 | -0.003534 | 0.001386 | 0.001859216 | 4.69020857142857+0.0726599999999999i | 4.643+0.02438i | 4.683+0.02456i | 4.657+0.03203i | 4.664+0.04413i | 4.663+0.05042i | 4.684+0.09126i | 4.726+0.1541i | 4.802+0.2196i | 4.91+0.3064i | 5.078+0.4097i | 5.188+0.4583i | 0 | 5.196+0.4609i | 5.132+0.4293i | 4.938+0.3248i | 4.805+0.221i | 4.702+0.136i | 4.63+0.06826i | 4.575+0.02561i | 4.535+0.007032i | 4.504-0.001431i | 4.464-0.003534i | 4.488+0.001386i | 4.45644714285714+0.00185921571428569i | 0 | 10900000000 | 1.649403 | 7.73604515031233+0.119845638431914i | 7.65817918028321+0.0402124506601992i | 7.72415530934014+0.0405093432409553i | 7.68127082545314+0.0528303853423371i | 7.6928166480381+0.0727881643820586i | 7.69116724481168+0.0831629106762609i | 7.72580471256657+0.150524538443387i | 7.79507964807634+0.254173037191825i | 7.92043429328451+0.362208948522549i | 8.09856984173822+0.505377148576088i | 8.37566958377733+0.675760501865611i | 8.55710393868389+0.755921498669782i | 0 | 8.57029916449528+0.760209947058482i | 8.46473735800419+0.708088805103507i | 8.14475313207807+0.535726167942276i | 7.92538250296378+0.364518113039541i | 7.75549397064218+0.224318838793564i | 7.63673693833971+0.112588264235652i | 7.54601976088643+0.0422412166286998i | 7.4800436318295+0.0115986034882084i | 7.42891213181038-0.00236029601701169i | 7.36293600275345-0.00582899100217981i | 7.40252168018761+0.00228607287182264i | 7.3504782958133+0.00306659639775965i |  | 7.736045 | 7.658179 | 7.724155 | 7.681271 | 7.692817 | 7.691167 | 7.725805 | 7.79508 | 7.920434 | 8.09857 | 8.37567 | 8.557104 | 0 | 8.570299 | 8.464737 | 8.144753 | 7.925383 | 7.755494 | 7.636737 | 7.54602 | 7.480044 | 7.428912 | 7.362936 | 7.402522 | 7.350478 | 0.1198456 | 0.04021245 | 0.04050934 | 0.05283039 | 0.07278816 | 0.08316291 | 0.1505245 | 0.254173 | 0.3622089 | 0.5053771 | 0.6757605 | 0.7559215 | 0 | 0.7602099 | 0.7080888 | 0.5357262 | 0.3645181 | 0.2243188 | 0.1125883 | 0.04224122 | 0.0115986 | -0.002360296 | -0.005828991 | 0.002286073 | 0.003066596 |  | 0.7318411 | 0.734339 | 0.7323565 | 0.7336301 | 0.7332518 | 0.7332811 | 0.7320448 | 0.729449 | 0.7248914 | 0.7181084 | 0.7076011 | 0.7010118 | 1 | 0.7005566 | 0.7044943 | 0.7163686 | 0.7247237 | 0.7308106 | 0.7348455 | 0.7377171 | 0.7397325 | 0.7412831 | 0.7432855 | 0.7420837 | 0.7436645 | 10.9 | -2.711664 | -2.682068 | -2.705549 | -2.690458 | -2.694937 | -2.69459 | -2.709246 | -2.740102 | -2.794542 | -2.8762 | -3.00423 | -3.085494 | -9.643275e-16 | -3.091135 | -3.042451 | -2.897269 | -2.79655 | -2.723903 | -2.676079 | -2.642203 | -2.618506 | -2.600318 | -2.576887 | -2.590942 | -2.572459
|  | 10.95 | 4.695483 | 4.648 | 4.689 | 4.663 | 4.668 | 4.665 | 4.688 | 4.73 | 4.801 | 4.915 | 5.083 | 5.194 |  | 5.202 | 5.138 | 4.943 | 4.804 | 4.708 | 4.635 | 4.578 | 4.539 | 4.507 | 4.471 | 4.495 | 4.457866 |  |  | 10.95 | 0.07600762 | 0.02162 | 0.02235 | 0.03033 | 0.04377 | 0.05033 | 0.08938 | 0.1524 | 0.2193 | 0.3059 | 0.4091 | 0.455 |  | 0.4578 | 0.4278 | 0.322 | 0.2217 | 0.1362 | 0.06535 | 0.02466 | 0.006096 | -0.004088 | -0.007174 | -0.001311 | 0.0026318 | 4.69548333333333+0.0760076190476189i | 4.648+0.02162i | 4.689+0.02235i | 4.663+0.03033i | 4.668+0.04377i | 4.665+0.05033i | 4.688+0.08938i | 4.73+0.1524i | 4.801+0.2193i | 4.915+0.3059i | 5.083+0.4091i | 5.194+0.455i | 0 | 5.202+0.4578i | 5.138+0.4278i | 4.943+0.322i | 4.804+0.2217i | 4.708+0.1362i | 4.635+0.06535i | 4.578+0.02466i | 4.539+0.006096i | 4.507-0.004088i | 4.471-0.007174i | 4.495-0.001311i | 4.45786619047619+0.00263179999999986i | 0 | 10950000000 | 1.641872 | 7.70938122555448+0.124794759066651i | 7.63141968410293+0.0354972662586715i | 7.69873642400143+0.0366958326032058i | 7.65604775967555+0.0497979688078403i | 7.66425711819976+0.071864724520909i | 7.65933150308523+0.0826354029046688i | 7.69709455229658+0.146750492978726i | 7.76605316389993+0.250221247817833i | 7.88262605494367+0.360062464871724i | 8.06979942929559+0.502248554510991i | 8.34563387570895+0.671689714450626i | 8.52788163494635+0.747051625702847i | 0 | 8.54101660858508+0.751648866476403i | 8.43593681947523+0.70239271533116i | 8.11577183703115+0.528682688958938i | 7.88755167005819+0.364002956963343i | 7.72993198639341+0.223622926199402i | 7.61007535193999+0.107296315911387i | 7.51648866476403+0.0404885562413895i | 7.45245566827521+0.0100088499127133i | 7.39991577372029-0.00671197152939173i | 7.340808392346-0.0117787876105324i | 7.38021331326219-0.0021524938050471i | 7.31924436211208+0.00432107795280142i |  | 7.709381 | 7.63142 | 7.698736 | 7.656048 | 7.664257 | 7.659332 | 7.697095 | 7.766053 | 7.882626 | 8.069799 | 8.345634 | 8.527882 | 0 | 8.541017 | 8.435937 | 8.115772 | 7.887552 | 7.729932 | 7.610075 | 7.516489 | 7.452456 | 7.399916 | 7.340808 | 7.380213 | 7.319244 | 0.1247948 | 0.03549727 | 0.03669583 | 0.04979797 | 0.07186472 | 0.0826354 | 0.1467505 | 0.2502212 | 0.3600625 | 0.5022486 | 0.6716897 | 0.7470516 | 0 | 0.7516489 | 0.7023927 | 0.5286827 | 0.364003 | 0.2236229 | 0.1072963 | 0.04048856 | 0.01000885 | -0.006711972 | -0.01177879 | -0.002152494 | 0.004321078 |  | 0.732626 | 0.7351488 | 0.7331234 | 0.7343923 | 0.7341118 | 0.7342391 | 0.7329204 | 0.7303418 | 0.7260345 | 0.718994 | 0.7085382 | 0.7020084 | 1 | 0.7015498 | 0.7054216 | 0.7173108 | 0.7258529 | 0.7315802 | 0.7356628 | 0.7386111 | 0.7405684 | 0.7421623 | 0.7439569 | 0.742761 | 0.7446145 | 10.95 | -2.702353 | -2.672495 | -2.696459 | -2.681437 | -2.684756 | -2.68325 | -2.698864 | -2.729477 | -2.780854 | -2.865494 | -2.992734 | -3.073154 | -9.643275e-16 | -3.07883 | -3.031025 | -2.885852 | -2.783028 | -2.714761 | -2.666424 | -2.631683 | -2.608697 | -2.590023 | -2.569044 | -2.583018 | -2.56137
|  | 11 | 4.70386 | 4.65 | 4.693 | 4.665 | 4.67 | 4.668 | 4.682 | 4.724 | 4.796 | 4.906 | 5.074 | 5.182 |  | 5.19 | 5.125 | 4.934 | 4.802 | 4.702 | 4.633 | 4.579 | 4.541 | 4.509 | 4.472 | 4.492 | 4.459853 |  |  | 11 | 0.08749 | 0.02536 | 0.0254 | 0.03166 | 0.04629 | 0.0556 | 0.09411 | 0.1533 | 0.2167 | 0.3011 | 0.403 | 0.4522 |  | 0.4557 | 0.4244 | 0.3177 | 0.2181 | 0.1364 | 0.06903 | 0.02676 | 0.007741 | -0.004333 | -0.006211 | 3.414e-05 | 0.002986273 | 4.70386+0.0874899999999998i | 4.65+0.02536i | 4.693+0.0254i | 4.665+0.03166i | 4.67+0.04629i | 4.668+0.0556i | 4.682+0.09411i | 4.724+0.1533i | 4.796+0.2167i | 4.906+0.3011i | 5.074+0.403i | 5.182+0.4522i | 0 | 5.19+0.4557i | 5.125+0.4244i | 4.934+0.3177i | 4.802+0.2181i | 4.702+0.1364i | 4.633+0.06903i | 4.579+0.02676i | 4.541+0.007741i | 4.509-0.004333i | 4.472-0.006211i | 4.492+0.00003414i | 4.45985333333333+0.00298627333333328i | 0 | 11000000000 | 1.634409 | 7.68802948009203+0.142994412931773i | 7.60000023011483+0.0414486034055295i | 7.67027980213524+0.041513979751595i | 7.62451635988939+0.0517453779108463i | 7.63268840314758+0.0756567764843044i | 7.6294195858443+0.0908731210310504i | 7.65230130696723+0.153814198205614i | 7.72094647033601+0.250554846296044i | 7.83862389325392+0.354176354809867i | 8.01840884493405+0.49212044500808i | 8.29298949840917+0.658666686609952i | 8.46950563278603+0.739079592270521i | 0 | 8.48258090199913+0.744800022551253i | 8.37634433964269+0.693643031754996i | 8.0641722871799+0.519251628625265i | 7.84843034516374+0.35646452692216i | 7.68498947999998+0.222933340083368i | 7.57221528303699+0.112823229222543i | 7.48395721584856+0.0437367755178221i | 7.42184968708633+0.0126519573723266i | 7.36954861023393-0.00708189268754571i | 7.30907549012333-0.0101513121353211i | 7.34176366315609+0.0000557987113669076i | 7.28922287303477+0.00488079097215456i |  | 7.688029 | 7.6 | 7.67028 | 7.624516 | 7.632688 | 7.62942 | 7.652301 | 7.720946 | 7.838624 | 8.018409 | 8.292989 | 8.469506 | 0 | 8.482581 | 8.376344 | 8.064172 | 7.84843 | 7.68498948 | 7.572215 | 7.483957 | 7.42185 | 7.369549 | 7.309075 | 7.341764 | 7.289223 | 0.1429944 | 0.0414486 | 0.04151398 | 0.05174538 | 0.07565678 | 0.09087312 | 0.1538142 | 0.2505548 | 0.3541764 | 0.4921204 | 0.6586667 | 0.7390796 | 0 | 0.7448 | 0.693643 | 0.5192516 | 0.3564645 | 0.2229333 | 0.1128232 | 0.04373678 | 0.01265196 | -0.007081893 | -0.01015131 | 5.579871e-05 | 0.004880791 |  | 0.7332062 | 0.7360895 | 0.7339738 | 0.7353389 | 0.7350546 | 0.7351212 | 0.7342397 | 0.7316904 | 0.7273966 | 0.7206325 | 0.7102752 | 0.7038303 | 1 | 0.7033535 | 0.7072921 | 0.7189493 | 0.7270844 | 0.7329319 | 0.7367887 | 0.7395916 | 0.7414953 | 0.7430844 | 0.744923 | 0.7439296 | 0.7455287 | 11 | -2.695478 | -2.661388 | -2.686389 | -2.67025 | -2.673608 | -2.672821 | -2.683243 | -2.713453 | -2.764575 | -2.845723 | -2.971467 | -3.050641 | -9.643275e-16 | -3.056527 | -3.008024 | -2.866034 | -2.768304 | -2.698727 | -2.653141 | -2.620161 | -2.597832 | -2.579238 | -2.557772 | -2.569363 | -2.550713
|  | 11.05 | 4.72461 | 4.653 | 4.694 | 4.666 | 4.67 | 4.664 | 4.681 | 4.718 | 4.79 | 4.903 | 5.069 | 5.179 |  | 5.187 | 5.123 | 4.93 | 4.795 | 4.695 | 4.632 | 4.576 | 4.538 | 4.507 | 4.47 | 4.49 | 4.460467 |  |  | 11.05 | 0.11722 | 0.02817 | 0.02918 | 0.03546 | 0.04739 | 0.05792 | 0.1009 | 0.155 | 0.2162 | 0.2991 | 0.4024 | 0.452 |  | 0.4557 | 0.4229 | 0.3151 | 0.2185 | 0.1398 | 0.07368 | 0.02877 | 0.005971 | -0.002573 | -0.004661 | 0.001343 | 0.003574146 | 4.72461+0.117219999999998i | 4.653+0.02817i | 4.694+0.02918i | 4.666+0.03546i | 4.67+0.04739i | 4.664+0.05792i | 4.681+0.1009i | 4.718+0.155i | 4.79+0.2162i | 4.903+0.2991i | 5.069+0.4024i | 5.179+0.452i | 0 | 5.187+0.4557i | 5.123+0.4229i | 4.93+0.3151i | 4.795+0.2185i | 4.695+0.1398i | 4.632+0.07368i | 4.576+0.02877i | 4.538+0.005971i | 4.507-0.002573i | 4.47-0.004661i | 4.49+0.001343i | 4.46046714285714+0.00357414571428574i | 0 | 11050000000 | 1.627013 | 7.68700253898177+0.190718479963304i | 7.57049212821422+0.0458329600799043i | 7.63719966684667+0.0474762433486548i | 7.59164329900012+0.0576938858513811i | 7.59815135154963+0.0771041525802862i | 7.58838927272536+0.0942366009168639i | 7.61604849606077+0.164165625561318i | 7.67624798214371+0.252187036293403i | 7.79339292803484+0.351760240300863i | 7.97724541255842+0.486639629389399i | 8.24732959336297+0.654710086480422i | 8.42630103847441+0.735409938094311i | 0 | 8.43931714357343+0.741429886702605i | 8.33518830278131+0.688063855796646i | 8.02117476726759+0.512671839587428i | 7.80152799372172+0.355502370516829i | 7.63882667998405+0.227456436605276i | 7.53632485232931+0.119878327961922i | 7.44521211663621+0.0468091679623304i | 7.38338561741589+0.00971489544327683i | 7.33294821015721-0.00418630480247049i | 7.27274872407427-0.00758350823331324i | 7.3052889868218+0.00218507864349703i | 7.2572386402661+0.00581518203204186i |  | 7.687003 | 7.570492 | 7.6372 | 7.591643 | 7.598151 | 7.588389 | 7.616048 | 7.676248 | 7.793393 | 7.977245 | 8.24733 | 8.426301 | 0 | 8.439317 | 8.335188 | 8.021175 | 7.801528 | 7.638827 | 7.536325 | 7.445212 | 7.383386 | 7.332948 | 7.272749 | 7.305289 | 7.257239 | 0.1907185 | 0.04583296 | 0.04747624 | 0.05769389 | 0.07710415 | 0.0942366 | 0.1641656 | 0.252187 | 0.3517602 | 0.4866396 | 0.6547101 | 0.7354099 | 0 | 0.7414299 | 0.6880639 | 0.5126718 | 0.3555024 | 0.2274564 | 0.1198783 | 0.04680917 | 0.009714895 | -0.004186305 | -0.007583508 | 0.002185079 | 0.005815182 |  | 0.733038 | 0.7369745 | 0.7349623 | 0.7363212 | 0.7360921 | 0.7363494 | 0.7352891 | 0.7330207 | 0.7287667 | 0.7219144 | 0.7116678 | 0.7051421 | 1 | 0.7046614 | 0.708578 | 0.7202997 | 0.7284911 | 0.7342931 | 0.7378511 | 0.7407613 | 0.7426635 | 0.7441975 | 0.7460304 | 0.7450396 | 0.7465036 | 11.05 | -2.69747 | -2.650951 | -2.674698 | -2.658654 | -2.661357 | -2.658321 | -2.670837 | -2.697675 | -2.74823 | -2.830286 | -2.954453 | -3.034468 | -9.643275e-16 | -3.04039 | -2.992247 | -2.849735 | -2.751514 | -2.682611 | -2.640625 | -2.606434 | -2.584159 | -2.566235 | -2.54487 | -2.556413 | -2.539362
|  | 11.1 | 4.694272 | 4.653 | 4.692 | 4.666 | 4.67 | 4.665 | 4.675 | 4.714 | 4.791 | 4.906 | 5.071 | 5.181 |  | 5.189 | 5.125 | 4.932 | 4.795 | 4.691 | 4.631 | 4.58 | 4.54 | 4.507 | 4.466 | 4.489 | 4.461993 |  |  | 11.1 | 0.2098738 | 0.03608 | 0.03872 | 0.03995 | 0.05665 | 0.06849 | 0.103 | 0.1493 | 0.21 | 0.2944 | 0.3952 | 0.4455 |  | 0.449 | 0.4161 | 0.3096 | 0.2147 | 0.135 | 0.0789 | 0.03396 | 0.009308 | -0.002412 | -0.003975 | 0.002444 | 0.005313185 | 4.69427238095238+0.209873809523809i | 4.653+0.03608i | 4.692+0.03872i | 4.666+0.03995i | 4.67+0.05665i | 4.665+0.06849i | 4.675+0.103i | 4.714+0.1493i | 4.791+0.21i | 4.906+0.2944i | 5.071+0.3952i | 5.181+0.4455i | 0 | 5.189+0.449i | 5.125+0.4161i | 4.932+0.3096i | 4.795+0.2147i | 4.691+0.135i | 4.631+0.0789i | 4.58+0.03396i | 4.54+0.009308i | 4.507-0.002412i | 4.466-0.003975i | 4.489+0.002444i | 4.46199333333333+0.0053131852380953i | 0 | 11100000000 | 1.619684 | 7.60323903768395+0.339929303641117i | 7.53639081232136+0.0584382077172909i | 7.59955849804682+0.0627141741356293i | 7.55744670756318+0.0647063857623551i | 7.56392544456066+0.091755112726844i | 7.55582702331381+0.110932174239392i | 7.57202386580752+0.166827477685171i | 7.63519155153297+0.241818858431029i | 7.75990723873451+0.340133692367824i | 7.94617092741212+0.476835043014702i | 8.21341882855827+0.640099215351258i | 8.39158409598904+0.721569333094599i | 0 | 8.404541569984+0.727238227967396i | 8.30088177802428+0.673950616163103i | 7.98828271789576+0.501454243605135i | 7.76638597573199+0.347746208339866i | 7.59793881379745+0.21865737366503i | 7.50075775883521+0.12779308727534i | 7.41815386211731+0.0550044771086253i | 7.35336649214249+0.0150760209931415i | 7.29991691191326-0.00390667840948187i | 7.23350985768906-0.0064382448912481i | 7.27076259542459+0.00395850830546173i | 7.22702032279658+0.00860568244413129i |  | 7.603239 | 7.536391 | 7.599558 | 7.557447 | 7.563925 | 7.555827 | 7.572024 | 7.635192 | 7.759907 | 7.946171 | 8.213419 | 8.391584 | 0 | 8.404542 | 8.300882 | 7.988283 | 7.766386 | 7.597939 | 7.500758 | 7.418154 | 7.353366 | 7.299917 | 7.23351 | 7.270763 | 7.22702 | 0.3399293 | 0.05843821 | 0.06271417 | 0.06470639 | 0.09175511 | 0.1109322 | 0.1668275 | 0.2418189 | 0.3401337 | 0.476835 | 0.6400992 | 0.7215693 | 0 | 0.7272382 | 0.6739506 | 0.5014542 | 0.3477462 | 0.2186574 | 0.1277931 | 0.05500448 | 0.01507602 | -0.003906678 | -0.006438245 | 0.003958508 | 0.008605682 |  | 0.7345636 | 0.7379874 | 0.736075 | 0.7373419 | 0.737093 | 0.7372884 | 0.7366044 | 0.734318 | 0.7298665 | 0.7229495 | 0.7128837 | 0.7063841 | 1 | 0.7059122 | 0.7098034 | 0.7214097 | 0.729608 | 0.7355724 | 0.738901 | 0.741571 | 0.7435739 | 0.745203 | 0.7472276 | 0.7460914 | 0.7474253 | 11.1 | -2.679412 | -2.639022 | -2.661559 | -2.646622 | -2.649554 | -2.647252 | -2.655314 | -2.682317 | -2.735131 | -2.817841 | -2.939627 | -3.019182 | -9.643275e-16 | -3.024987 | -2.977238 | -2.836361 | -2.738209 | -2.667491 | -2.628275 | -2.596945 | -2.573517 | -2.554508 | -2.530942 | -2.544159 | -2.528644
|  | 11.15 | 4.57025 | 4.639 | 4.676 | 4.664 | 4.66 | 4.653 | 4.667 | 4.714 | 4.789 | 4.903 | 5.072 | 5.18 |  | 5.189 | 5.124 | 4.93 | 4.793 | 4.689 | 4.621 | 4.584 | 4.544 | 4.511 | 4.471 | 4.492 | 4.46455 |  |  | 11.15 | 0.1419657 | 0.04506 | 0.04776 | 0.0541 | 0.06716 | 0.07057 | 0.09599 | 0.1492 | 0.2125 | 0.2959 | 0.3999 | 0.4512 |  | 0.4541 | 0.4205 | 0.3119 | 0.2163 | 0.1368 | 0.08287 | 0.0402 | 0.01133 | -0.001352 | -0.004698 | 8.292e-05 | 0.006018763 | 4.57025047619048+0.141965714285716i | 4.639+0.04506i | 4.676+0.04776i | 4.664+0.0541i | 4.66+0.06716i | 4.653+0.07057i | 4.667+0.09599i | 4.714+0.1492i | 4.789+0.2125i | 4.903+0.2959i | 5.072+0.3999i | 5.18+0.4512i | 0 | 5.189+0.4541i | 5.124+0.4205i | 4.93+0.3119i | 4.793+0.2163i | 4.689+0.1368i | 4.621+0.08287i | 4.584+0.0402i | 4.544+0.01133i | 4.511-0.001352i | 4.471-0.004698i | 4.492+0.00008292i | 4.46454952380952+0.00601876285714294i | 0 | 11150000000 | 1.612421 | 7.36916826034101+0.228908511955995i | 7.48002144254843+0.072655694374053i | 7.53968102292659+0.0770092313205675i | 7.52033196983097+0.0872319810394201i | 7.51388228546576+0.10829020049182i | 7.50259533782665+0.113788556413159i | 7.52516923310487+0.154776300554047i | 7.60095302439605+0.240573226822208i | 7.72188460624368+0.342639481901604i | 7.90570061065207+0.477115400916163i | 8.17819977508205+0.644807194411536i | 8.35234125294263+0.727524396395311i | 0 | 8.36685304276434+0.732200417560086i | 8.26204567182973+0.67802306889235i | 7.94923598011721+0.50291413837699i | 7.72833429060888+0.34876668204855i | 7.56064249711351+0.220579205290068i | 7.450997862905+0.133621335836169i | 7.39133828252683+0.0648193278703269i | 7.32684143887477+0.0182687309644479i | 7.27363154286181-0.00217999331543985i | 7.20913469920975-0.00757515428693522i | 7.24299554212708+0.000133701956890734i | 7.19873381535128+0.00970478017440035i |  | 7.369168 | 7.480021 | 7.539681 | 7.520332 | 7.513882 | 7.502595 | 7.525169 | 7.600953 | 7.721885 | 7.905701 | 8.1782 | 8.352341 | 0 | 8.366853 | 8.262046 | 7.949236 | 7.728334 | 7.560642 | 7.450998 | 7.391338 | 7.326841 | 7.273632 | 7.209135 | 7.242996 | 7.198734 | 0.2289085 | 0.07265569 | 0.07700923 | 0.08723198 | 0.1082902 | 0.1137886 | 0.1547763 | 0.2405732 | 0.3426395 | 0.4771154 | 0.6448072 | 0.7275244 | 0 | 0.7322004 | 0.6780231 | 0.5029141 | 0.3487667 | 0.2205792 | 0.1336213 | 0.06481933 | 0.01826873 | -0.002179993 | -0.007575154 | 0.000133702 | 0.00970478 |  | 0.7424292 | 0.7396681 | 0.7378562 | 0.7384196 | 0.7385625 | 0.7388882 | 0.738067 | 0.7353554 | 0.7309825 | 0.7241456 | 0.7138408 | 0.7074195 | 1 | 0.7069183 | 0.7108687 | 0.7225466 | 0.7307368 | 0.7366854 | 0.7403874 | 0.7423697 | 0.7443793 | 0.7460041 | 0.7479719 | 0.7469386 | 0.7482892 | 11.15 | -2.5869 | -2.619263 | -2.640565 | -2.633936 | -2.632255 | -2.628425 | -2.638084 | -2.670055 | -2.721861 | -2.803482 | -2.927973 | -3.00646 | -9.643275e-16 | -3.012616 | -2.964212 | -2.822683 | -2.72478 | -2.654358 | -2.61082 | -2.587595 | -2.564114 | -2.545176 | -2.522295 | -2.534302 | -2.51861
|  | 11.2 | 4.593487 | 4.629 | 4.668 | 4.642 | 4.647 | 4.646 | 4.668 | 4.713 | 4.792 | 4.908 | 5.072 | 5.183 |  | 5.19 | 5.125 | 4.934 | 4.796 | 4.689 | 4.616 | 4.573 | 4.555 | 4.517 | 4.476 | 4.498 | 4.466836 |  |  | 11.2 | 0.08582857 | 0.035 | 0.03358 | 0.04706 | 0.05462 | 0.06142 | 0.09504 | 0.1476 | 0.2097 | 0.2956 | 0.4023 | 0.4528 |  | 0.4555 | 0.4243 | 0.3134 | 0.2129 | 0.1341 | 0.08017 | 0.05835 | 0.02166 | 0.001886 | -0.001345 | 0.00676 | 0.006949066 | 4.59348714285714+0.0858285714285714i | 4.629+0.035i | 4.668+0.03358i | 4.642+0.04706i | 4.647+0.05462i | 4.646+0.06142i | 4.668+0.09504i | 4.713+0.1476i | 4.792+0.2097i | 4.908+0.2956i | 5.072+0.4023i | 5.183+0.4528i | 0 | 5.19+0.4555i | 5.125+0.4243i | 4.934+0.3134i | 4.796+0.2129i | 4.689+0.1341i | 4.616+0.08017i | 4.573+0.05835i | 4.555+0.02166i | 4.517+0.001886i | 4.476-0.001345i | 4.498+0.00676i | 4.46683571428571+0.00694906571428571i | 0 | 11200000000 | 1.605223 | 7.37357021448121+0.137773978277328i | 7.43057626185132+0.0561827974000424i | 7.4931799503828+0.0539033810483835i | 7.45144415802848+0.0755417841613141i | 7.45947027194277+0.0876772683997233i | 7.45786504915991+0.0985927833231601i | 7.4931799503828+0.152560373282858i | 7.56541497561142+0.236930882749893i | 7.69222757545723+0.336615217565397i | 7.8784334182688+0.474503854612929i | 8.14168995465757+0.645781125543916i | 8.31986968355485+0.726844876078263i | 0 | 8.33110624303486+0.73117897759198i | 8.22676676214907+0.6810960267668i | 7.92016921062312+0.503076820147808i | 7.69864846658867+0.341751930470544i | 7.52688962882282+0.215260375181305i | 7.40970836567416+0.128690710501754i | 7.34068378601125+0.093664749379785i | 7.3117897759198+0.034769125476712i | 7.25079131017119+0.00302745016847086i | 7.18497717607399-0.00215902464294449i | 7.22029207729688+0.0108513060121225i | 7.17026645585679+0.0111547986041513i |  | 7.37357 | 7.430576 | 7.49318 | 7.451444 | 7.45947 | 7.457865 | 7.49318 | 7.565415 | 7.692228 | 7.878433 | 8.14169 | 8.31987 | 0 | 8.331106 | 8.226767 | 7.920169 | 7.698648 | 7.52689 | 7.409708 | 7.340684 | 7.31179 | 7.250791 | 7.184977 | 7.220292 | 7.170266 | 0.137774 | 0.0561828 | 0.05390338 | 0.07554178 | 0.08767727 | 0.09859278 | 0.1525604 | 0.2369309 | 0.3366152 | 0.4745039 | 0.6457811 | 0.7268449 | 0 | 0.731179 | 0.681096 | 0.5030768 | 0.3417519 | 0.2152604 | 0.1286907 | 0.09366475 | 0.03476913 | 0.00302745 | -0.002159025 | 0.01085131 | 0.0111548 |  | 0.742721 | 0.7411927 | 0.7393 | 0.7405279 | 0.7402597 | 0.7402825 | 0.7390423 | 0.7364475 | 0.7319214 | 0.7249852 | 0.7148942 | 0.7083732 | 1 | 0.7079723 | 0.7118473 | 0.7234052 | 0.7316857 | 0.7377328 | 0.7416551 | 0.7438504 | 0.7448262 | 0.7467006 | 0.748711 | 0.7476302 | 0.7491594 | 11.2 | -2.583486 | -2.601378 | -2.623586 | -2.609172 | -2.612318 | -2.61205 | -2.626614 | -2.657164 | -2.710711 | -2.793418 | -2.915165 | -2.994758 | -9.643275e-16 | -2.999674 | -2.952263 | -2.812367 | -2.713509 | -2.642019 | -2.59596 | -2.570287 | -2.558901 | -2.53707 | -2.513716 | -2.526263 | -2.508515
|  | 11.25 | 4.615613 | 4.633 | 4.673 | 4.643 | 4.647 | 4.643 | 4.664 | 4.71 | 4.788 | 4.903 | 5.068 | 5.179 |  | 5.187 | 5.122 | 4.93 | 4.794 | 4.687 | 4.612 | 4.551 | 4.521 | 4.528 | 4.483 | 4.505 | 4.471517 |  |  | 11.25 | 0.07193429 | 0.02391 | 0.02534 | 0.03594 | 0.04773 | 0.05556 | 0.09116 | 0.1441 | 0.2081 | 0.2996 | 0.4038 | 0.4511 |  | 0.4538 | 0.4249 | 0.3166 | 0.2133 | 0.1297 | 0.07288 | 0.044 | 0.0517 | 0.01956 | -0.0001529 | 0.00906 | 0.01141619 | 4.61561285714286+0.0719342857142855i | 4.633+0.02391i | 4.673+0.02534i | 4.643+0.03594i | 4.647+0.04773i | 4.643+0.05556i | 4.664+0.09116i | 4.71+0.1441i | 4.788+0.2081i | 4.903+0.2996i | 5.068+0.4038i | 5.179+0.4511i | 0 | 5.187+0.4538i | 5.122+0.4249i | 4.93+0.3166i | 4.794+0.2133i | 4.687+0.1297i | 4.612+0.07288i | 4.551+0.044i | 4.521+0.0517i | 4.528+0.01956i | 4.483-0.0001529i | 4.505+0.00906i | 4.47151714285714+0.0114161904761905i | 0 | 11250000000 | 1.598088 | 7.37615763996126+0.11495735183367i | 7.40394383230283+0.0382102950637515i | 7.46786737067799+0.0404955615606635i | 7.41992471689662+0.0574352992300807i | 7.42631707073414+0.0762767621661589i | 7.41992471689662+0.0887897948030963i | 7.45348457454358+0.145681743956988i | 7.52699664367501+0.230284546996512i | 7.65164754350658+0.332562208396767i | 7.83542771633516+0.478787302429944i | 8.09911231213269+0.645308119897234i | 8.27650013112376+0.72089770402586i | 0 | 8.28928483879879+0.725212542866183i | 8.18540908893915+0.67902778639013i | 7.87857610473839+0.505954806239386i | 7.66123607426285+0.340872268385537i | 7.4902406091093+0.207272073181454i | 7.37038397465587+0.11646868691954i | 7.27290057863376+0.0703158922126753i | 7.22495792485239+0.0826211733498935i | 7.23614454406804+0.0312586102654529i | 7.16423056339598-0.000244347725439047i | 7.19938850950232+0.0144786814419736i | 7.14587994191528+0.0182440822500723i |  | 7.376158 | 7.403944 | 7.467867 | 7.419925 | 7.426317 | 7.419925 | 7.453485 | 7.526997 | 7.651648 | 7.835428 | 8.099112 | 8.2765 | 0 | 8.289285 | 8.185409 | 7.878576 | 7.661236 | 7.490241 | 7.370384 | 7.272901 | 7.224958 | 7.236145 | 7.164231 | 7.199389 | 7.14588 | 0.1149574 | 0.0382103 | 0.04049556 | 0.0574353 | 0.07627676 | 0.08878979 | 0.1456817 | 0.2302845 | 0.3325622 | 0.4787873 | 0.6453081 | 0.7208977 | 0 | 0.7252125 | 0.6790278 | 0.5059548 | 0.3408723 | 0.2072721 | 0.1164687 | 0.07031589 | 0.08262117 | 0.03125861 | -0.0002443477 | 0.01447868 | 0.01824408 |  | 0.7427159 | 0.742022 | 0.7400821 | 0.7415138 | 0.741288 | 0.7414556 | 0.7402694 | 0.7376451 | 0.733172 | 0.7262126 | 0.7161493 | 0.7097352 | 1 | 0.7092895 | 0.713088 | 0.7246027 | 0.7328145 | 0.7388823 | 0.7428867 | 0.7459631 | 0.7474015 | 0.7471352 | 0.7493457 | 0.7482677 | 0.7499031 | 11.25 | -2.583546 | -2.591664 | -2.614402 | -2.597615 | -2.600261 | -2.598297 | -2.612205 | -2.64305 | -2.695883 | -2.778725 | -2.899929 | -2.978073 | -9.643275e-16 | -2.983529 | -2.937138 | -2.798001 | -2.700119 | -2.628495 | -2.581548 | -2.545653 | -2.528921 | -2.532016 | -2.506356 | -2.51886 | -2.499897
|  | 11.3 | 4.627195 | 4.632 | 4.67 | 4.642 | 4.647 | 4.645 | 4.668 | 4.714 | 4.791 | 4.908 | 5.073 | 5.183 |  | 5.193 | 5.127 | 4.933 | 4.798 | 4.69 | 4.615 | 4.554 | 4.509 | 4.469 | 4.486 | 4.476 | 4.481869 |  |  | 11.3 | 0.06602143 | 0.02552 | 0.02627 | 0.03543 | 0.04923 | 0.05356 | 0.0884 | 0.1445 | 0.2106 | 0.2969 | 0.4004 | 0.4508 |  | 0.4529 | 0.4213 | 0.3122 | 0.2143 | 0.1302 | 0.06821 | 0.03236 | 0.02177 | 0.03168 | 0.03703 | 0.03924 | 0.03160286 | 4.62719523809524+0.0660214285714285i | 4.632+0.02552i | 4.67+0.02627i | 4.642+0.03543i | 4.647+0.04923i | 4.645+0.05356i | 4.668+0.0884i | 4.714+0.1445i | 4.791+0.2106i | 4.908+0.2969i | 5.073+0.4004i | 5.183+0.4508i | 0 | 5.193+0.4529i | 5.127+0.4213i | 4.933+0.3122i | 4.798+0.2143i | 4.69+0.1302i | 4.615+0.06821i | 4.554+0.03236i | 4.509+0.02177i | 4.469+0.03168i | 4.486+0.03703i | 4.476+0.03924i | 4.48186857142857+0.0316028571428566i | 0 | 11300000000 | 1.591017 | 7.36194754243811+0.105041233146618i | 7.36959200161406+0.0406027607688236i | 7.43005065793127+0.0417960237224528i | 7.38550217432911+0.0563697419294443i | 7.39345726068664+0.078325780276222i | 7.39027522614363+0.0852148850618413i | 7.42686862338826+0.140645926801097i | 7.50005541787752+0.229901995732563i | 7.62256374778345+0.335068237379085i | 7.80871276854961+0.47237302791002i | 8.07123061834804+0.637043315510852i | 8.24624251821366+0.717230585994736i | 0 | 8.26215269092871+0.720571722264898i | 8.15714555100934+0.67029557648532i | 7.84848820033725+0.496715592164056i | 7.63370086868399+0.340955001283656i | 7.46187100336139+0.207150448750032i | 7.34254470799846+0.108523288089399i | 7.24549265443662+0.051485318905922i | 7.17389687721887+0.0346364460006775i | 7.11025618635864+0.0504034271612982i | 7.13730347997424+0.0589153695638533i | 7.12139330725918+0.0624315177338807i | 7.1307303057611+0.0502806915432098i |  | 7.361948 | 7.369592 | 7.430051 | 7.385502 | 7.393457 | 7.390275 | 7.426869 | 7.500055 | 7.622564 | 7.808713 | 8.071231 | 8.246243 | 0 | 8.262153 | 8.157146 | 7.848488 | 7.633701 | 7.461871 | 7.342545 | 7.245493 | 7.173897 | 7.110256 | 7.137303 | 7.121393 | 7.13073 | 0.1050412 | 0.04060276 | 0.04179602 | 0.05636974 | 0.07832578 | 0.08521489 | 0.1406459 | 0.229902 | 0.3350682 | 0.472373 | 0.6370433 | 0.7172306 | 0 | 0.7205717 | 0.6702956 | 0.4967156 | 0.340955 | 0.2071504 | 0.1085233 | 0.05148532 | 0.03463645 | 0.05040343 | 0.05891537 | 0.06243152 | 0.05028069 |  | 0.7431753 | 0.7430627 | 0.7412265 | 0.7425599 | 0.7422808 | 0.742363 | 0.7410939 | 0.7384608 | 0.7340241 | 0.7270823 | 0.7170951 | 0.7106781 | 1 | 0.710158 | 0.714055 | 0.7256095 | 0.7336399 | 0.7397408 | 0.7437555 | 0.7468284 | 0.7490345 | 0.7509661 | 0.7501252 | 0.7506072 | 0.7503388 | 11.3 | -2.578175 | -2.579491 | -2.600981 | -2.58537 | -2.588636 | -2.587673 | -2.602535 | -2.633451 | -2.685793 | -2.768328 | -2.888465 | -2.966541 | -9.643275e-16 | -2.9729 | -2.925367 | -2.785941 | -2.690341 | -2.618409 | -2.571396 | -2.535584 | -2.509964 | -2.487594 | -2.497324 | -2.491746 | -2.494852
|  | 11.35 | 4.63066 | 4.636 | 4.674 | 4.647 | 4.654 | 4.651 | 4.671 | 4.718 | 4.795 | 4.908 | 5.071 | 5.181 |  | 5.188 | 5.124 | 4.932 | 4.801 | 4.693 | 4.62 | 4.561 | 4.521 | 4.483 | 4.439 | 4.469 | 4.43248 |  |  | 11.35 | 0.06414 | 0.02631 | 0.02616 | 0.03608 | 0.04543 | 0.05152 | 0.08573 | 0.1427 | 0.2081 | 0.2956 | 0.4013 | 0.4505 |  | 0.4537 | 0.4229 | 0.3153 | 0.2125 | 0.1287 | 0.06613 | 0.0281 | 0.01183 | 0.00664 | 0.0111 | 0.007701 | 0.03341 | 4.63066+0.06414i | 4.636+0.02631i | 4.674+0.02616i | 4.647+0.03608i | 4.654+0.04543i | 4.651+0.05152i | 4.671+0.08573i | 4.718+0.1427i | 4.795+0.2081i | 4.908+0.2956i | 5.071+0.4013i | 5.181+0.4505i | 0 | 5.188+0.4537i | 5.124+0.4229i | 4.932+0.3153i | 4.801+0.2125i | 4.693+0.1287i | 4.62+0.06613i | 4.561+0.0281i | 4.521+0.01183i | 4.483+0.00664i | 4.439+0.0111i | 4.469+0.007701i | 4.43248+0.03341i | 0 | 11350000000 | 1.584008 | 7.33500426737566+0.101598297804087i | 7.34346287215074+0.0416752606053248i | 7.40365519077493+0.0414376593475978i | 7.36088696438406+0.0571510225252801i | 7.37197502307799+0.0719615009235997i | 7.36722299792345+0.081608111987318i | 7.39890316562039+0.135797038832934i | 7.47335155970819+0.226037996517668i | 7.59532020534141+0.329632144886663i | 7.77431315282913+0.468232878560776i | 8.03250651955919+0.635662564839105i | 8.20674744189236+0.713595777373578i | 0 | 8.21783550058629+0.718664604205089i | 8.11645896395608+0.669877145951801i | 7.81232935406546+0.499437843742262i | 7.6048242556505+0.33660178177999i | 7.43375135008702+0.20386187912981i | 7.31811873799319+0.104750474489933i | 7.22466224328721+0.044510635614201i | 7.16130190789333+0.0187388191927401i | 7.10110958926915+0.0105178156753841i | 7.03141322033588+0.0175824930718018i | 7.07893347188129+0.0121984485717068i | 7.02108548566668+0.0529217201377386i |  | 7.335004 | 7.343463 | 7.403655 | 7.360887 | 7.371975 | 7.367223 | 7.398903 | 7.473352 | 7.59532 | 7.774313 | 8.032507 | 8.206747 | 0 | 8.217836 | 8.116459 | 7.812329 | 7.604824 | 7.433751 | 7.318119 | 7.224662 | 7.161302 | 7.10111 | 7.031413 | 7.078933 | 7.021085 | 0.1015983 | 0.04167526 | 0.04143766 | 0.05715102 | 0.0719615 | 0.08160811 | 0.135797 | 0.226038 | 0.3296321 | 0.4682329 | 0.6356626 | 0.7135958 | 0 | 0.7186646 | 0.6698771 | 0.4994378 | 0.3366018 | 0.2038619 | 0.1047505 | 0.04451064 | 0.01873882 | 0.01051782 | 0.01758249 | 0.01219845 | 0.05292172 |  | 0.7440034 | 0.7438558 | 0.7420275 | 0.7433066 | 0.7429453 | 0.7430708 | 0.741959 | 0.73929 | 0.734888 | 0.7281548 | 0.7182541 | 0.7118906 | 1 | 0.7114809 | 0.7152524 | 0.7266507 | 0.7345442 | 0.7406091 | 0.7445087 | 0.7474728 | 0.7494308 | 0.751278 | 0.7534156 | 0.7519579 | 0.7537008 | 11.35 | -2.568502 | -2.570225 | -2.5916 | -2.576641 | -2.580863 | -2.579396 | -2.592402 | -2.623703 | -2.675577 | -2.755526 | -2.874438 | -2.951735 | -9.643275e-16 | -2.956735 | -2.910813 | -2.773485 | -2.679642 | -2.608219 | -2.562604 | -2.528092 | -2.505369 | -2.483986 | -2.459308 | -2.476129 | -2.456021
|  | 11.4 | 4.637791 | 4.639 | 4.678 | 4.651 | 4.656 | 4.653 | 4.677 | 4.72 | 4.794 | 4.91 | 5.072 | 5.18 |  | 5.188 | 5.123 | 4.934 | 4.797 | 4.693 | 4.623 | 4.564 | 4.523 | 4.492 | 4.453 | 4.478 | 4.443241 |  |  | 11.4 | 0.06551667 | 0.02659 | 0.02543 | 0.0313 | 0.04201 | 0.05145 | 0.08727 | 0.144 | 0.2101 | 0.2978 | 0.4002 | 0.4507 |  | 0.4542 | 0.4218 | 0.3154 | 0.2144 | 0.1302 | 0.06814 | 0.02981 | 0.008871 | -1.662e-05 | 0.000771 | 0.00595 | 0.01417619 | 4.63779095238095+0.0655166666666669i | 4.639+0.02659i | 4.678+0.02543i | 4.651+0.0313i | 4.656+0.04201i | 4.653+0.05145i | 4.677+0.08727i | 4.72+0.144i | 4.794+0.2101i | 4.91+0.2978i | 5.072+0.4002i | 5.18+0.4507i | 0 | 5.188+0.4542i | 5.123+0.4218i | 4.934+0.3154i | 4.797+0.2144i | 4.693+0.1302i | 4.623+0.06814i | 4.564+0.02981i | 4.523+0.008871i | 4.492-0.00001662i | 4.453+0.000771i | 4.478+0.00595i | 4.44324095238095+0.0141761904761904i | 0 | 11400000000 | 1.577061 | 7.31407914277526+0.103323778516757i | 7.3159858845978+0.0419340514489018i | 7.37749126280416+0.0401046607125075i | 7.33491061635361+0.0493620086630548i | 7.34279592125186+0.0662523317551097i | 7.33806473831291+0.0811397874030086i | 7.37591420182451+0.137630111694083i | 7.44372782394948+0.227096781069645i | 7.5604303364436+0.331340511824531i | 7.74336941008304+0.469648759739863i | 7.99885328878639+0.631139804056055i | 8.16917587458862+0.710781383528396i | 0 | 8.18179236242582+0.716301096957172i | 8.07928339874855+0.665204321216502i | 7.78121887359464+0.497405032981709i | 7.56516151938255+0.338121874037027i | 7.40114717749892+0.205333339550471i | 7.2907529089234+0.107460935153372i | 7.19770631112403+0.0470121878033758i | 7.13304681095837+0.0139901079504779i | 7.08415792058921-0.0000262107534817882i | 7.02265254238284+0.00121591401531039i | 7.0620790668741+0.00938351282891936i | 7.00726192918429+0.0223567168400903i |  | 7.314079 | 7.315986 | 7.377491 | 7.334911 | 7.342796 | 7.338065 | 7.375914 | 7.443728 | 7.56043 | 7.743369 | 7.998853 | 8.169176 | 0 | 8.181792 | 8.079283 | 7.781219 | 7.565162 | 7.401147 | 7.290753 | 7.197706 | 7.133047 | 7.084158 | 7.022653 | 7.062079 | 7.007262 | 0.1033238 | 0.04193405 | 0.04010466 | 0.04936201 | 0.06625233 | 0.08113979 | 0.1376301 | 0.2270968 | 0.3313405 | 0.4696488 | 0.6311398 | 0.7107814 | 0 | 0.7163011 | 0.6652043 | 0.497405 | 0.3381219 | 0.2053333 | 0.1074609 | 0.04701219 | 0.01399011 | -2.621075e-05 | 0.001215914 | 0.009383513 | 0.02235672 |  | 0.7446355 | 0.7446915 | 0.7428232 | 0.7441069 | 0.7438422 | 0.743958 | 0.7426503 | 0.7401801 | 0.7359234 | 0.7290609 | 0.7193135 | 0.7130345 | 1 | 0.7125722 | 0.7164169 | 0.7276014 | 0.735724 | 0.7415894 | 0.7453345 | 0.7482934 | 0.750298 | 0.7517995 | 0.753689 | 0.7524762 | 0.754156 | 11.4 | -2.561126 | -2.560473 | -2.582291 | -2.567293 | -2.570384 | -2.569031 | -2.584313 | -2.613252 | -2.663348 | -2.744724 | -2.861636 | -2.937789 | -9.643275e-16 | -2.943422 | -2.896683 | -2.76213 | -2.665701 | -2.59673 | -2.552975 | -2.518562 | -2.495325 | -2.477959 | -2.456156 | -2.470145 | -2.450777
|  | 11.45 | 4.6441 | 4.644 | 4.681 | 4.655 | 4.657 | 4.656 | 4.678 | 4.72 | 4.796 | 4.91 | 5.071 | 5.177 |  | 5.185 | 5.121 | 4.935 | 4.799 | 4.694 | 4.623 | 4.568 | 4.528 | 4.497 | 4.46 | 4.486 | 4.449619 |  |  | 11.45 | 0.06251571 | 0.02461 | 0.02465 | 0.03139 | 0.04441 | 0.05015 | 0.08521 | 0.1389 | 0.2023 | 0.2926 | 0.3959 | 0.4449 |  | 0.4483 | 0.4173 | 0.3104 | 0.2085 | 0.1247 | 0.06497 | 0.02857 | 0.009902 | -9.944e-05 | -0.0008974 | 0.004175 | 0.01201143 | 4.64410047619048+0.0625157142857144i | 4.644+0.02461i | 4.681+0.02465i | 4.655+0.03139i | 4.657+0.04441i | 4.656+0.05015i | 4.678+0.08521i | 4.72+0.1389i | 4.796+0.2023i | 4.91+0.2926i | 5.071+0.3959i | 5.177+0.4449i | 0 | 5.185+0.4483i | 5.121+0.4173i | 4.935+0.3104i | 4.799+0.2085i | 4.694+0.1247i | 4.623+0.06497i | 4.568+0.02857i | 4.528+0.009902i | 4.497-0.00009944i | 4.46-0.0008974i | 4.486+0.004175i | 4.44961904761905+0.0120114285714287i | 0 | 11450000000 | 1.570174 | 7.29204698436332+0.0981605648218894i | 7.29188921923625+0.0386419883043506i | 7.34998566650406+0.0387047952743698i | 7.30916113599154+0.0492877697226154i | 7.31230148449251+0.0697314384638849i | 7.31073131024202+0.078744238661649i | 7.34527514375262+0.133794547883532i | 7.41122246227284+0.218097203391885i | 7.53055570530944+0.317646250872414i | 7.70955556986433+0.459432985690897i | 7.96235362419186+0.621631985765639i | 8.1287920947429+0.698570524039235i | 0 | 8.14135348874676+0.703909116490872i | 8.04086233671594+0.655233714725944i | 7.74880992612637+0.487382087349468i | 7.53526622806088+0.3273813312254i | 7.37039793176032+0.195800729035047i | 7.25891555997613+0.102014221053785i | 7.17255597619965+0.0448598783362574i | 7.10974900618039+0.0155478654282682i | 7.06107360441546-0.000156138127467884i | 7.00297715714764-0.00140907437238213i | 7.04380168766016+0.00655547749576041i | 6.9866772530236+0.0188600358543555i |  | 7.292047 | 7.291889 | 7.349986 | 7.309161 | 7.312301 | 7.310731 | 7.345275 | 7.411222 | 7.530556 | 7.709556 | 7.962354 | 8.128792 | 0 | 8.141353 | 8.040862 | 7.74881 | 7.535266 | 7.370398 | 7.258916 | 7.172556 | 7.109749 | 7.061074 | 7.002977 | 7.043802 | 6.986677 | 0.09816056 | 0.03864199 | 0.0387048 | 0.04928777 | 0.06973144 | 0.07874424 | 0.1337945 | 0.2180972 | 0.3176463 | 0.459433 | 0.621632 | 0.6985705 | 0 | 0.7039091 | 0.6552337 | 0.4873821 | 0.3273813 | 0.1958007 | 0.1020142 | 0.04485988 | 0.01554787 | -0.0001561381 | -0.001409074 | 0.006555477 | 0.01886004 |  | 0.7453196 | 0.7454286 | 0.7436605 | 0.7448906 | 0.7447639 | 0.7447946 | 0.7435944 | 0.7412153 | 0.7369349 | 0.7301878 | 0.7205334 | 0.7144204 | 1 | 0.7139635 | 0.7177033 | 0.7286887 | 0.736714 | 0.7425708 | 0.7463194 | 0.749065 | 0.7510114 | 0.7525082 | 0.7542943 | 0.7530383 | 0.7547915 | 11.45 | -2.553149 | -2.551878 | -2.572506 | -2.55815 | -2.559627 | -2.55927 | -2.573278 | -2.601112 | -2.651417 | -2.731309 | -2.846918 | -2.920923 | -9.643275e-16 | -2.92648 | -2.881101 | -2.749159 | -2.654022 | -2.585242 | -2.541505 | -2.50961 | -2.487069 | -2.469775 | -2.449183 | -2.463659 | -2.44346
|  | 11.5 | 4.643319 | 4.641 | 4.681 | 4.654 | 4.657 | 4.657 | 4.677 | 4.719 | 4.797 | 4.908 | 5.071 | 5.18 |  | 5.188 | 5.122 | 4.934 | 4.801 | 4.696 | 4.626 | 4.569 | 4.53 | 4.499 | 4.461 | 4.483 | 4.452141 |  |  | 11.5 | 0.06203286 | 0.02539 | 0.02589 | 0.03067 | 0.0421 | 0.04897 | 0.08332 | 0.1374 | 0.2016 | 0.2888 | 0.3985 | 0.4477 |  | 0.4509 | 0.4205 | 0.308 | 0.2061 | 0.1231 | 0.06345 | 0.02673 | 0.007827 | -0.001303 | -0.001715 | 0.004046 | 0.01161857 | 4.64331857142857+0.0620328571428571i | 4.641+0.02539i | 4.681+0.02589i | 4.654+0.03067i | 4.657+0.0421i | 4.657+0.04897i | 4.677+0.08332i | 4.719+0.1374i | 4.797+0.2016i | 4.908+0.2888i | 5.071+0.3985i | 5.18+0.4477i | 0 | 5.188+0.4509i | 5.122+0.4205i | 4.934+0.308i | 4.801+0.2061i | 4.696+0.1231i | 4.626+0.06345i | 4.569+0.02673i | 4.53+0.007827i | 4.499-0.001303i | 4.461-0.001715i | 4.483+0.004046i | 4.45214142857143+0.0116185714285714i | 0 | 11500000000 | 1.563347 | 7.25912004347619+0.0969789062957332i | 7.25549531084791+0.0396933906361621i | 7.31802920708448+0.0404750643391192i | 7.2758188271248+0.0479478649393892i | 7.28050886934254+0.0658169257889888i | 7.28050886934254+0.0765571224676195i | 7.31177581746082+0.130258105860773i | 7.37743640850922+0.214803933572614i | 7.49937750617053+0.315170837032307i | 7.67290906822701+0.451494730828028i | 7.92773469539103+0.622993941256818i | 8.09813956263568+0.699910633627798i | 0 | 8.11064634188299+0.704913345326723i | 8.00746541309265+0.657387584186931i | 7.71355610078078+0.481511001021581i | 7.50563089579419+0.322205900358921i | 7.34147941817319+0.192448065668041i | 7.2320450997592+0.0991943929052575i | 7.14293429762209+0.0417882761600872i | 7.08196374879143+0.0122363201460906i | 7.03349997920809-0.00203704166990623i | 6.97409277778335-0.00268114080114289i | 7.00848642071346+0.00632530360432895i | 6.96024375312039+0.0181638635032862i |  | 7.25912 | 7.255495 | 7.318029 | 7.275819 | 7.280509 | 7.280509 | 7.311776 | 7.377436 | 7.499378 | 7.672909 | 7.927735 | 8.09814 | 0 | 8.110646 | 8.007465 | 7.713556 | 7.505631 | 7.341479 | 7.232045 | 7.142934 | 7.081964 | 7.0335 | 6.974093 | 7.008486 | 6.960244 | 0.09697891 | 0.03969339 | 0.04047506 | 0.04794786 | 0.06581693 | 0.07655712 | 0.1302581 | 0.2148039 | 0.3151708 | 0.4514947 | 0.6229939 | 0.6999106 | 0 | 0.7049133 | 0.6573876 | 0.481511 | 0.3222059 | 0.1924481 | 0.09919439 | 0.04178828 | 0.01223632 | -0.002037042 | -0.002681141 | 0.006325304 | 0.01816386 |  | 0.746326 | 0.746537 | 0.7446308 | 0.745908 | 0.745739 | 0.7457194 | 0.7446251 | 0.7422579 | 0.7378948 | 0.731373 | 0.7215341 | 0.7152949 | 1 | 0.7148445 | 0.7186508 | 0.7298108 | 0.7376497 | 0.7434656 | 0.7471464 | 0.7499751 | 0.7518649 | 0.7533554 | 0.7551836 | 0.7541243 | 0.7556062 | 11.5 | -2.541428 | -2.538973 | -2.56118 | -2.546294 | -2.548262 | -2.548491 | -2.561246 | -2.588903 | -2.640111 | -2.717221 | -2.834863 | -2.910298 | -9.643275e-16 | -2.915768 | -2.869642 | -2.735794 | -2.642997 | -2.574782 | -2.531885 | -2.499063 | -2.477204 | -2.460002 | -2.438949 | -2.451142 | -2.43409
|  | 11.55 | 4.645477 | 4.644 | 4.684 | 4.656 | 4.66 | 4.655 | 4.677 | 4.719 | 4.793 | 4.907 | 5.071 | 5.177 |  | 5.184 | 5.121 | 4.934 | 4.797 | 4.695 | 4.627 | 4.568 | 4.533 | 4.503 | 4.464 | 4.487 | 4.45498 |  |  | 11.55 | 0.06436714 | 0.02481 | 0.02393 | 0.02954 | 0.04097 | 0.04679 | 0.0809 | 0.1359 | 0.1993 | 0.2878 | 0.3905 | 0.4415 |  | 0.4451 | 0.4136 | 0.3047 | 0.2045 | 0.1207 | 0.06139 | 0.02444 | 0.005981 | -0.00293 | -0.003422 | 0.0004688 | 0.01255429 | 4.64547714285714+0.0643671428571428i | 4.644+0.02481i | 4.684+0.02393i | 4.656+0.02954i | 4.66+0.04097i | 4.655+0.04679i | 4.677+0.0809i | 4.719+0.1359i | 4.793+0.1993i | 4.907+0.2878i | 5.071+0.3905i | 5.177+0.4415i | 0 | 5.184+0.4451i | 5.121+0.4136i | 4.934+0.3047i | 4.797+0.2045i | 4.695+0.1207i | 4.627+0.06139i | 4.568+0.02444i | 4.533+0.005981i | 4.503-0.00293i | 4.464-0.003422i | 4.487+0.0004688i | 4.45498047619048+0.0125542857142857i | 0 | 11550000000 | 1.55658 | 7.23105526978135+0.100192585873245i | 7.22875597924286+0.0386187415686941i | 7.29101916597191+0.0372489514606549i | 7.24743493526157+0.0459813633994044i | 7.25366125393448+0.0637730690072308i | 7.24587835559335+0.0728323626763078i | 7.28012310829432+0.125927295159506i | 7.34549945435983+0.211539176911952i | 7.46068634980857+0.310226327877498i | 7.63813643198637+0.447983628515524i | 7.89341549757548+0.607844360442363i | 8.05841294240747+0.687229923521904i | 0 | 8.06930900008505+0.692833610327519i | 7.9712444809868+0.643801350778391i | 7.68016408302848+0.474289824908548i | 7.46691266848148+0.318320542152275i | 7.3081415423224+0.187879165954912i | 7.20229412488301+0.0955584258324115i | 7.11045592445766+0.0380428070914504i | 7.05597563606974+0.0093099029956614i | 7.00927824602295-0.00456077842790301i | 6.94857163896213-0.00532661562467034i | 6.98437297133133+0.000729724548464481i | 6.93453203158314+0.0195417458919608i |  | 7.231055 | 7.228756 | 7.291019 | 7.247435 | 7.253661 | 7.245878 | 7.280123 | 7.345499 | 7.460686 | 7.638136 | 7.893415 | 8.058413 | 0 | 8.069309 | 7.971244 | 7.680164 | 7.466913 | 7.308142 | 7.202294 | 7.110456 | 7.055976 | 7.009278 | 6.948572 | 6.984373 | 6.934532 | 0.1001926 | 0.03861874 | 0.03724895 | 0.04598136 | 0.06377307 | 0.07283236 | 0.1259273 | 0.2115392 | 0.3102263 | 0.4479836 | 0.6078444 | 0.6872299 | 0 | 0.6928336 | 0.6438014 | 0.4742898 | 0.3183205 | 0.1878792 | 0.09555843 | 0.03804281 | 0.009309903 | -0.004560778 | -0.005326616 | 0.0007297245 | 0.01954175 |  | 0.7471741 | 0.7473541 | 0.7454565 | 0.746776 | 0.746561 | 0.7467825 | 0.7456031 | 0.7432452 | 0.7391021 | 0.7324532 | 0.7227752 | 0.7166704 | 1 | 0.7162578 | 0.7199309 | 0.7308939 | 0.7388497 | 0.7445014 | 0.7480641 | 0.7509741 | 0.7526637 | 0.7541002 | 0.7559699 | 0.7548671 | 0.7563983 | 11.55 | -2.531564 | -2.529471 | -2.551554 | -2.536193 | -2.538694 | -2.536117 | -2.549846 | -2.577358 | -2.625911 | -2.704403 | -2.819935 | -2.893611 | -9.643275e-16 | -2.898612 | -2.854184 | -2.722914 | -2.628878 | -2.56269 | -2.521224 | -2.487501 | -2.467981 | -2.451419 | -2.42991 | -2.44259 | -2.424989
|  | 11.6 | 4.649958 | 4.64 | 4.679 | 4.654 | 4.659 | 4.655 | 4.674 | 4.718 | 4.794 | 4.908 | 5.069 | 5.179 |  | 5.187 | 5.121 | 4.931 | 4.8 | 4.695 | 4.623 | 4.569 | 4.532 | 4.5 | 4.463 | 4.485 | 4.455019 |  |  | 11.6 | 0.0625719 | 0.02163 | 0.019 | 0.0278 | 0.04099 | 0.04799 | 0.07917 | 0.1374 | 0.2033 | 0.2862 | 0.3943 | 0.4485 |  | 0.4514 | 0.4183 | 0.304 | 0.2089 | 0.1246 | 0.05984 | 0.02485 | 0.006243 | -0.005685 | -0.008872 | -0.002386 | 0.01130048 | 4.64995761904762+0.0625719047619047i | 4.64+0.02163i | 4.679+0.019i | 4.654+0.0278i | 4.659+0.04099i | 4.655+0.04799i | 4.674+0.07917i | 4.718+0.1374i | 4.794+0.2033i | 4.908+0.2862i | 5.069+0.3943i | 5.179+0.4485i | 0 | 5.187+0.4514i | 5.121+0.4183i | 4.931+0.304i | 4.8+0.2089i | 4.695+0.1246i | 4.623+0.05984i | 4.569+0.02485i | 4.532+0.006243i | 4.5-0.005685i | 4.463-0.008872i | 4.485-0.002386i | 4.45501857142857+0.0113004761904762i | 0 | 11600000000 | 1.54987 | 7.20683108495823+0.0969783351220094i | 7.19139806720543+0.0335236940072529i | 7.25184300785651+0.0294475351889877i | 7.21309625102889+0.0430863935923084i | 7.22084560239442+0.0635291824945583i | 7.214646121302+0.0743782744062906i | 7.24409365649099+0.122703229521693i | 7.31228794850759+0.212952175524575i | 7.43007808926354+0.315088626522169i | 7.60676330039747+0.443572872162542i | 7.85629241436731+0.611113848685151i | 8.02677814440882+0.695116817487421i | 0 | 8.03917710659366+0.699611441279425i | 7.93688566856875+0.648310735239662i | 7.64241031667887+0.471160563023804i | 7.43937731090217+0.323767900051555i | 7.27664093222618+0.193113836028835i | 7.16505027256265+0.0927442371425803i | 7.081357277815+0.0385142762866498i | 7.02401207771013+0.00967584011499213i | 6.97441622897078-0.00881101250259975i | 6.91707102886591-0.0137504490629842i | 6.95116817487421-0.00369799047162762i | 6.90470084998614+0.0175142721195456i |  | 7.206831 | 7.191398 | 7.251843 | 7.213096 | 7.220846 | 7.214646 | 7.244094 | 7.312288 | 7.430078 | 7.606763 | 7.856292 | 8.026778 | 0 | 8.039177 | 7.936886 | 7.64241 | 7.439377 | 7.276641 | 7.16505 | 7.081357 | 7.024012 | 6.974416 | 6.917071 | 6.951168 | 6.904701 | 0.09697834 | 0.03352369 | 0.02944754 | 0.04308639 | 0.06352918 | 0.07437827 | 0.1227032 | 0.2129522 | 0.3150886 | 0.4435729 | 0.6111138 | 0.6951168 | 0 | 0.6996114 | 0.6483107 | 0.4711606 | 0.3237679 | 0.1931138 | 0.09274424 | 0.03851428 | 0.00967584 | -0.008811013 | -0.01375045 | -0.00369799 | 0.01751427 |  | 0.747922 | 0.7485002 | 0.7466575 | 0.7478277 | 0.747563 | 0.7477331 | 0.7467118 | 0.7442469 | 0.7399889 | 0.7334425 | 0.7238248 | 0.7174671 | 1 | 0.7170278 | 0.7208728 | 0.7320599 | 0.7396376 | 0.7454347 | 0.7492096 | 0.7518662 | 0.753646 | 0.7551727 | 0.7569397 | 0.7558901 | 0.75732 | 11.6 | -2.522874 | -2.516161 | -2.537571 | -2.523969 | -2.527045 | -2.525068 | -2.53694 | -2.565659 | -2.615496 | -2.692679 | -2.807331 | -2.88396 | -9.643275e-16 | -2.889281 | -2.842828 | -2.709067 | -2.619621 | -2.551808 | -2.507933 | -2.477188 | -2.456652 | -2.439074 | -2.418775 | -2.430827 | -2.414411
|  | 11.65 | 4.649794 | 4.64 | 4.68 | 4.655 | 4.658 | 4.656 | 4.678 | 4.722 | 4.794 | 4.908 | 5.07 | 5.176 |  | 5.183 | 5.12 | 4.933 | 4.798 | 4.696 | 4.627 | 4.57 | 4.531 | 4.502 | 4.465 | 4.487 | 4.453943 |  |  | 11.65 | 0.06086714 | 0.02661 | 0.02458 | 0.02968 | 0.03881 | 0.04742 | 0.08603 | 0.138 | 0.201 | 0.2909 | 0.3956 | 0.4473 |  | 0.4504 | 0.4181 | 0.3086 | 0.2077 | 0.1242 | 0.06705 | 0.02661 | 0.004576 | -0.003207 | -0.002198 | 0.002684 | 0.01178429 | 4.64979428571429+0.0608671428571427i | 4.64+0.02661i | 4.68+0.02458i | 4.655+0.02968i | 4.658+0.03881i | 4.656+0.04742i | 4.678+0.08603i | 4.722+0.138i | 4.794+0.201i | 4.908+0.2909i | 5.07+0.3956i | 5.176+0.4473i | 0 | 5.183+0.4504i | 5.12+0.4181i | 4.933+0.3086i | 4.798+0.2077i | 4.696+0.1242i | 4.627+0.06705i | 4.57+0.02661i | 4.531+0.004576i | 4.502-0.003207i | 4.465-0.002198i | 4.487+0.002684i | 4.45394285714286+0.0117842857142858i | 0 | 11650000000 | 1.543218 | 7.17564842042674+0.0939312990341572i | 7.16053369781828+0.0410650434696001i | 7.22226243659257+0.0379323099768046i | 7.18368197485864+0.0458027241705273i | 7.18831163026671+0.0598923087957602i | 7.185225193328+0.0731794198169273i | 7.21917599965386+0.132763084918816i | 7.28707761230559+0.21296414877132i | 7.39818934209932+0.310186912340835i | 7.57411624760606+0.448922252736064i | 7.82411763964196+0.610497226477783i | 7.98769879739384+0.69028162134356i | 0 | 7.99850132667934+0.695065598598568i | 7.90127856310983+0.645219642038324i | 7.61269670933999+0.47623721964369i | 7.40436221597675+0.320526476085529i | 7.24695393210229+0.191667733894188i | 7.14047185771663+0.103472798370413i | 7.05250840496326+0.0410650434696001i | 6.99232288465832+0.00706176771577941i | 6.94756954904696-0.00494910163122914i | 6.89047046568074-0.00339199419564754i | 6.9244212720066+0.00414199837175523i | 6.87340687860528+0.0181857273624703i |  | 7.175648 | 7.160534 | 7.222262 | 7.183682 | 7.188312 | 7.185225 | 7.219176 | 7.287078 | 7.398189 | 7.574116 | 7.824118 | 7.987699 | 0 | 7.998501 | 7.901279 | 7.612697 | 7.404362 | 7.246954 | 7.140472 | 7.052508 | 6.992323 | 6.94757 | 6.89047 | 6.924421 | 6.873407 | 0.0939313 | 0.04106504 | 0.03793231 | 0.04580272 | 0.05989231 | 0.07317942 | 0.1327631 | 0.2129641 | 0.3101869 | 0.4489223 | 0.6104972 | 0.6902816 | 0 | 0.6950656 | 0.6452196 | 0.4762372 | 0.3205265 | 0.1916677 | 0.1034728 | 0.04106504 | 0.007061768 | -0.004949102 | -0.003391994 | 0.004141998 | 0.01818573 |  | 0.7488826 | 0.7494371 | 0.7475531 | 0.7487236 | 0.7485628 | 0.7486344 | 0.7474392 | 0.7450138 | 0.7409928 | 0.7343623 | 0.724787 | 0.7186959 | 1 | 0.7182984 | 0.721972 | 0.7328898 | 0.7407232 | 0.7463464 | 0.7499347 | 0.7527494 | 0.7546216 | 0.7560009 | 0.7577635 | 0.756715 | 0.7582867 | 11.65 | -2.511725 | -2.505297 | -2.527159 | -2.51357 | -2.515435 | -2.514604 | -2.528482 | -2.556713 | -2.60372 | -2.681792 | -2.795792 | -2.869097 | -9.643275e-16 | -2.873903 | -2.829593 | -2.699226 | -2.606881 | -2.541191 | -2.499531 | -2.466992 | -2.445415 | -2.429554 | -2.409327 | -2.421353 | -2.403332
|  | 11.7 | 4.647787 | 4.643 | 4.682 | 4.653 | 4.658 | 4.658 | 4.679 | 4.721 | 4.795 | 4.909 | 5.069 | 5.174 |  | 5.182 | 5.12 | 4.932 | 4.799 | 4.696 | 4.628 | 4.572 | 4.532 | 4.5 | 4.466 | 4.489 | 4.455887 |  |  | 11.7 | 0.06276333 | 0.02515 | 0.02351 | 0.02842 | 0.03978 | 0.04776 | 0.08236 | 0.1362 | 0.1998 | 0.2894 | 0.3964 | 0.4461 |  | 0.4495 | 0.4196 | 0.307 | 0.2048 | 0.1233 | 0.06228 | 0.02529 | 0.006056 | -0.003719 | -0.003118 | 0.00285 | 0.01382667 | 4.64778666666667+0.0627633333333331i | 4.643+0.02515i | 4.682+0.02351i | 4.653+0.02842i | 4.658+0.03978i | 4.658+0.04776i | 4.679+0.08236i | 4.721+0.1362i | 4.795+0.1998i | 4.909+0.2894i | 5.069+0.3964i | 5.174+0.4461i | 0 | 5.182+0.4495i | 5.12+0.4196i | 4.932+0.307i | 4.799+0.2048i | 4.696+0.1233i | 4.628+0.06228i | 4.572+0.02529i | 4.532+0.006056i | 4.5-0.003719i | 4.466-0.003118i | 4.489+0.00285i | 4.45588666666667+0.0138266666666668i | 0 | 11700000000 | 1.536624 | 7.14189830159185+0.0964436141078422i | 7.13454299701598+0.038646081493636i | 7.1944713142427+0.0361260189230768i | 7.14990923220232+0.043670840399568i | 7.15759234979549+0.0611268835712461i | 7.15759234979549+0.0733891392499426i | 7.18986144368679+0.126556312994666i | 7.25439963146941+0.209288123237902i | 7.3681097718483+0.307017379023001i | 7.54328485297253+0.444698846292575i | 7.78914461595391+0.609117562786374i | 7.95049008541045+0.685487751662466i | 0 | 7.96278307355951+0.69071227162582i | 7.86751241540423+0.644767228418675i | 7.5786271939011+0.471743420220527i | 7.37425626592283+0.314700496616169i | 7.21598404350356+0.189465679847528i | 7.11149364423648+0.095700912740503i | 7.02544272719299+0.0388612087862447i | 6.96397778644765+0.00930579202884531i | 6.91480583385137-0.0057147028657985i | 6.86256063421783-0.00479119213109968i | 6.8979029751464+0.00437937702810587i | 6.84702024836605+0.021246381184308i |  | 7.141898 | 7.134543 | 7.194471 | 7.149909 | 7.157592 | 7.157592 | 7.189861 | 7.2544 | 7.36811 | 7.543285 | 7.789145 | 7.95049 | 0 | 7.962783 | 7.867512 | 7.578627 | 7.374256 | 7.215984 | 7.111494 | 7.025443 | 6.963978 | 6.914806 | 6.862561 | 6.897903 | 6.84702 | 0.09644361 | 0.03864608 | 0.03612602 | 0.04367084 | 0.06112688 | 0.07338914 | 0.1265563 | 0.2092881 | 0.3070174 | 0.4446988 | 0.6091176 | 0.6854878 | 0 | 0.6907123 | 0.6447672 | 0.4717434 | 0.3147005 | 0.1894657 | 0.09570091 | 0.03886121 | 0.009305792 | -0.005714703 | -0.004791192 | 0.004379377 | 0.02124638 |  | 0.7499092 | 0.7502354 | 0.7484039 | 0.7497594 | 0.7495006 | 0.7494793 | 0.7483554 | 0.7460289 | 0.741929 | 0.7353356 | 0.7258447 | 0.7198703 | 1 | 0.7194214 | 0.7229767 | 0.7339643 | 0.741682 | 0.7473018 | 0.7508425 | 0.7535836 | 0.7554943 | 0.7570116 | 0.7586261 | 0.7575338 | 0.7591012 | 11.7 | -2.499826 | -2.49605 | -2.517279 | -2.501561 | -2.50456 | -2.504807 | -2.517842 | -2.544887 | -2.592754 | -2.670288 | -2.783126 | -2.854915 | -9.643275e-16 | -2.860333 | -2.817514 | -2.686501 | -2.595645 | -2.530079 | -2.489023 | -2.457372 | -2.435377 | -2.417949 | -2.399444 | -2.41196 | -2.394006
|  | 11.75 | 4.650845 | 4.645 | 4.683 | 4.655 | 4.66 | 4.658 | 4.677 | 4.72 | 4.796 | 4.909 | 5.068 | 5.176 |  | 5.183 | 5.118 | 4.932 | 4.798 | 4.697 | 4.628 | 4.572 | 4.535 | 4.502 | 4.468 | 4.49 | 4.456053 |  |  | 11.75 | 0.06206571 | 0.02487 | 0.02421 | 0.02912 | 0.04087 | 0.04676 | 0.08283 | 0.1363 | 0.2021 | 0.2908 | 0.3973 | 0.4496 |  | 0.453 | 0.4209 | 0.3097 | 0.2064 | 0.1248 | 0.06311 | 0.02432 | 0.007143 | -0.00205 | -0.002399 | 0.003189 | 0.01153667 | 4.65084476190476+0.0620657142857144i | 4.645+0.02487i | 4.683+0.02421i | 4.655+0.02912i | 4.66+0.04087i | 4.658+0.04676i | 4.677+0.08283i | 4.72+0.1363i | 4.796+0.2021i | 4.909+0.2908i | 5.068+0.3973i | 5.176+0.4496i | 0 | 5.183+0.453i | 5.118+0.4209i | 4.932+0.3097i | 4.798+0.2064i | 4.697+0.1248i | 4.628+0.06311i | 4.572+0.02432i | 4.535+0.007143i | 4.502-0.00205i | 4.468-0.002399i | 4.49+0.003189i | 4.45605285714286+0.0115366666666667i | 0 | 11750000000 | 1.530085 | 7.11618638970944+0.09496579952213i | 7.10724340897217+0.0380532063683828i | 7.16538662738788+0.0370433504695837i | 7.12254425592367+0.0445560663227706i | 7.13019467939942+0.0625345614907842i | 7.12713451000912+0.0715467603452183i | 7.15620611921698+0.126736915299282i | 7.22199976110843+0.208550543948957i | 7.33828619793984+0.309230116889833i | 7.5111857684918+0.444948629349646i | 7.75446923502066+0.607902649383131i | 7.91971838209687+0.687926078939481i | 0 | 7.93042897496292+0.693128366902991i | 7.83097346977817+0.644012648188673i | 7.54637771648025+0.473867230087983i | 7.34134636733014+0.315809481078979i | 7.18680781311998+0.190954569954731i | 7.08123196915462+0.0965636451109222i | 6.99554722622622+0.0372116597860502i | 6.93893409250566+0.0109293949774571i | 6.88844129756571-0.00313667362505769i | 6.83641841793061-0.00367067318366507i | 6.87008028122391+0.00487944009283364i | 6.81813827749413+0.0176520770997149i |  | 7.116186 | 7.107243 | 7.165387 | 7.122544 | 7.130195 | 7.127135 | 7.156206 | 7.222 | 7.338286 | 7.511186 | 7.754469 | 7.919718 | 0 | 7.930429 | 7.830973 | 7.546378 | 7.341346 | 7.186808 | 7.081232 | 6.995547 | 6.938934 | 6.888441 | 6.836418 | 6.87008 | 6.818138 | 0.0949658 | 0.03805321 | 0.03704335 | 0.04455607 | 0.06253456 | 0.07154676 | 0.1267369 | 0.2085505 | 0.3092301 | 0.4449486 | 0.6079026 | 0.6879261 | 0 | 0.6931284 | 0.6440126 | 0.4738672 | 0.3158095 | 0.1909546 | 0.09656365 | 0.03721166 | 0.01092939 | -0.003136674 | -0.003670673 | 0.00487944 | 0.01765208 |  | 0.7507005 | 0.7510726 | 0.7492926 | 0.7505966 | 0.7503373 | 0.7504154 | 0.749384 | 0.7470207 | 0.7428161 | 0.736298 | 0.7268924 | 0.7207359 | 1 | 0.7203332 | 0.7240693 | 0.7349071 | 0.7426709 | 0.7481854 | 0.7517684 | 0.754505 | 0.7562659 | 0.7578262 | 0.7594351 | 0.7583935 | 0.7599972 | 11.75 | -2.490666 | -2.486362 | -2.506971 | -2.491868 | -2.494869 | -2.493965 | -2.505912 | -2.533347 | -2.582373 | -2.658927 | -2.770598 | -2.844477 | -9.643275e-16 | -2.849331 | -2.804397 | -2.675351 | -2.584071 | -2.519815 | -2.478319 | -2.446758 | -2.426509 | -2.408608 | -2.390187 | -2.402107 | -2.38376
|  | 11.8 | 4.653826 | 4.642 | 4.68 | 4.655 | 4.66 | 4.657 | 4.678 | 4.721 | 4.795 | 4.91 | 5.068 | 5.175 |  | 5.182 | 5.118 | 4.934 | 4.799 | 4.697 | 4.628 | 4.572 | 4.533 | 4.502 | 4.465 | 4.486 | 4.453429 |  |  | 11.8 | 0.06121286 | 0.02461 | 0.02354 | 0.03022 | 0.04154 | 0.04774 | 0.0821 | 0.1371 | 0.2004 | 0.2888 | 0.3955 | 0.4456 |  | 0.4504 | 0.4187 | 0.3076 | 0.2071 | 0.1249 | 0.06318 | 0.02612 | 0.007747 | -0.001809 | -0.004086 | 0.0008956 | 0.01125286 | 4.65382571428571+0.0612128571428571i | 4.642+0.02461i | 4.68+0.02354i | 4.655+0.03022i | 4.66+0.04154i | 4.657+0.04774i | 4.678+0.0821i | 4.721+0.1371i | 4.795+0.2004i | 4.91+0.2888i | 5.068+0.3955i | 5.175+0.4456i | 0 | 5.182+0.4504i | 5.118+0.4187i | 4.934+0.3076i | 4.799+0.2071i | 4.697+0.1249i | 4.628+0.06318i | 4.572+0.02612i | 4.533+0.007747i | 4.502-0.001809i | 4.465-0.004086i | 4.486+0.0008956i | 4.45342857142857+0.0112528571428575i | 0 | 11800000000 | 1.523601 | 7.09057484042906+0.0932639878273865i | 7.07255716694229+0.0374958276343063i | 7.13045401578843+0.0358655742589016i | 7.09236398365281+0.0460432308455398i | 7.09998199007993+0.0632903973965495i | 7.09541118622366+0.0727367253661837i | 7.12740681321758+0.125087665533383i | 7.19292166849085+0.208885736231751i | 7.30566816361229+0.305329697599146i | 7.48088231143615+0.440016051230705i | 7.72161131453328+0.60258430838554i | 7.88463665207375+0.678916732785326i | 0 | 7.89530186107172+0.686230018955365i | 7.79779137880453+0.637931858207397i | 7.51744874228635+0.468659755396693i | 7.31176256875399+0.315537826211492i | 7.15635523764066+0.190297800549567i | 7.05122674894634+0.0962611292131438i | 6.96590507696255+0.0397964655752978i | 6.90648462683098+0.0118033391581865i | 6.8592529869828-0.00275619472533361i | 6.80287973942208-0.00622543485224605i | 6.83487536641601+0.00136453731122652i | 6.78524949597645+0.0171448676075602i |  | 7.090575 | 7.072557 | 7.130454 | 7.092364 | 7.099982 | 7.095411 | 7.127407 | 7.192922 | 7.305668 | 7.480882 | 7.721611 | 7.884637 | 0 | 7.895302 | 7.797791 | 7.517449 | 7.311763 | 7.156355 | 7.051227 | 6.965905 | 6.906485 | 6.859253 | 6.80288 | 6.834875 | 6.785249 | 0.09326399 | 0.03749583 | 0.03586557 | 0.04604323 | 0.0632904 | 0.07273673 | 0.1250877 | 0.2088857 | 0.3053297 | 0.4400161 | 0.6025843 | 0.6789167 | 0 | 0.68623 | 0.6379319 | 0.4686598 | 0.3155378 | 0.1902978 | 0.09626113 | 0.03979647 | 0.01180334 | -0.002756195 | -0.006225435 | 0.001364537 | 0.01714487 |  | 0.7514899 | 0.7521373 | 0.7503633 | 0.7515202 | 0.7512622 | 0.7513857 | 0.750271 | 0.7479064 | 0.743837 | 0.7372651 | 0.7279485 | 0.7219201 | 1 | 0.721484 | 0.7251475 | 0.7358378 | 0.7435711 | 0.7491195 | 0.7526903 | 0.7554153 | 0.7572672 | 0.7587286 | 0.7604736 | 0.759483 | 0.7610168 | 11.8 | -2.481537 | -2.474057 | -2.494568 | -2.481186 | -2.48417 | -2.482742 | -2.495637 | -2.523055 | -2.570444 | -2.647526 | -2.757987 | -2.830217 | -9.643275e-16 | -2.835466 | -2.791472 | -2.664358 | -2.57355 | -2.508978 | -2.467673 | -2.436284 | -2.415018 | -2.398271 | -2.378317 | -2.389639 | -2.372115
|  | 11.85 | 4.650377 | 4.643 | 4.683 | 4.657 | 4.662 | 4.66 | 4.681 | 4.723 | 4.797 | 4.909 | 5.067 | 5.173 |  | 5.18 | 5.117 | 4.933 | 4.798 | 4.698 | 4.631 | 4.574 | 4.535 | 4.505 | 4.467 | 4.489 | 4.454585 |  |  | 11.85 | 0.06044905 | 0.02393 | 0.0225 | 0.0291 | 0.04024 | 0.04563 | 0.07941 | 0.1352 | 0.1994 | 0.2882 | 0.3954 | 0.4456 |  | 0.4489 | 0.4182 | 0.3083 | 0.2046 | 0.1234 | 0.06147 | 0.02483 | 0.006447 | -0.003166 | -0.004446 | -0.0001632 | 0.01185619 | 4.65037714285714+0.0604490476190475i | 4.643+0.02393i | 4.683+0.0225i | 4.657+0.0291i | 4.662+0.04024i | 4.66+0.04563i | 4.681+0.07941i | 4.723+0.1352i | 4.797+0.1994i | 4.909+0.2882i | 5.067+0.3954i | 5.173+0.4456i | 0 | 5.18+0.4489i | 5.117+0.4182i | 4.933+0.3083i | 4.798+0.2046i | 4.698+0.1234i | 4.631+0.06147i | 4.574+0.02483i | 4.535+0.006447i | 4.505-0.003166i | 4.467-0.004446i | 4.489-0.0001632i | 4.45458476190476+0.0118561904761905i | 0 | 11850000000 | 1.517173 | 7.05542472508843+0.091711638019415i | 7.04423232616768+0.0363059400312713i | 7.1049192296884+0.0341363832304055i | 7.06547274239993+0.0441497223113245i | 7.07305860534002+0.0610510249418452i | 7.07002426016399+0.0692285851912624i | 7.10188488451236+0.120478675214511i | 7.16560613320912+0.205121733900037i | 7.27787690472245+0.302524214050794i | 7.44780023458047+0.437249139866794i | 7.68751350348732+0.599890041302326i | 7.84833379781723+0.676052105220831i | 0 | 7.85895400593336+0.68105877476129i | 7.76337213288822+0.634481576309137i | 7.48421237669291+0.467744308885956i | 7.27939407731047+0.310413511508487i | 7.12767681850867+0.187219097361424i | 7.02602625511146+0.0932605989854678i | 6.93954741759444+0.0376713953604875i | 6.88037768666173+0.00978121167495219i | 6.83486250902119-0.00480336841366506i | 6.77720995067651-0.00674534932632813i | 6.8105877476129-0.000247602566364541i | 6.75837389176469+0.0179878871887966i |  | 7.055425 | 7.044232 | 7.104919 | 7.065473 | 7.073059 | 7.070024 | 7.101885 | 7.165606 | 7.277877 | 7.4478 | 7.687514 | 7.848334 | 0 | 7.858954 | 7.763372 | 7.484212 | 7.279394 | 7.127677 | 7.026026 | 6.939547 | 6.880378 | 6.834863 | 6.77721 | 6.810588 | 6.758374 | 0.09171164 | 0.03630594 | 0.03413638 | 0.04414972 | 0.06105102 | 0.06922859 | 0.1204787 | 0.2051217 | 0.3025242 | 0.4372491 | 0.59989 | 0.6760521 | 0 | 0.6810588 | 0.6344816 | 0.4677443 | 0.3104135 | 0.1872191 | 0.0932606 | 0.0376714 | 0.009781212 | -0.004803368 | -0.006745349 | -0.0002476026 | 0.01798789 |  | 0.7525725 | 0.7530085 | 0.7511475 | 0.7523478 | 0.7520918 | 0.7521712 | 0.7510677 | 0.7487611 | 0.7447035 | 0.7382927 | 0.7290034 | 0.7230394 | 1 | 0.7226428 | 0.7262221 | 0.7368484 | 0.7445956 | 0.750012 | 0.7534721 | 0.75623 | 0.7580743 | 0.7594831 | 0.7612695 | 0.7602353 | 0.7618503 | 11.85 | -2.469033 | -2.464003 | -2.485495 | -2.471627 | -2.474582 | -2.473666 | -2.486418 | -2.513135 | -2.560332 | -2.635428 | -2.745409 | -2.816761 | -9.643275e-16 | -2.821526 | -2.77861 | -2.652437 | -2.56159 | -2.498636 | -2.458656 | -2.426922 | -2.405765 | -2.389637 | -2.369232 | -2.38104 | -2.362607
|  | 11.9 | 4.649224 | 4.644 | 4.683 | 4.658 | 4.661 | 4.66 | 4.679 | 4.724 | 4.797 | 4.906 | 5.064 | 5.168 |  | 5.176 | 5.113 | 4.928 | 4.796 | 4.698 | 4.627 | 4.573 | 4.536 | 4.506 | 4.467 | 4.489 | 4.455461 |  |  | 11.9 | 0.06175952 | 0.02397 | 0.02304 | 0.03044 | 0.04029 | 0.04468 | 0.07949 | 0.1355 | 0.1979 | 0.2874 | 0.3962 | 0.4459 |  | 0.4494 | 0.4176 | 0.3062 | 0.2058 | 0.1246 | 0.06408 | 0.02583 | 0.00652 | -0.001068 | -0.003363 | 0.0006571 | 0.0118919 | 4.64922380952381+0.0617595238095242i | 4.644+0.02397i | 4.683+0.02304i | 4.658+0.03044i | 4.661+0.04029i | 4.66+0.04468i | 4.679+0.07949i | 4.724+0.1355i | 4.797+0.1979i | 4.906+0.2874i | 5.064+0.3962i | 5.168+0.4459i | 0 | 5.176+0.4494i | 5.113+0.4176i | 4.928+0.3062i | 4.796+0.2058i | 4.698+0.1246i | 4.627+0.06408i | 4.573+0.02583i | 4.536+0.00652i | 4.506-0.001068i | 4.467-0.003363i | 4.489+0.0006571i | 4.45546095238095+0.0118919047619047i | 0 | 11900000000 | 1.510798 | 7.02403762979306+0.0933061596965i | 7.01614550926513+0.0362138259812845i | 7.07506662788299+0.0348087839219355i | 7.03729668005103+0.045988688480196i | 7.04182907379086+0.0608700479259888i | 7.04031827587758+0.0675024507652812i | 7.06902343622987+0.120093326126504i | 7.1370093423274+0.20471311724923i | 7.24729758999673+0.298986907037805i | 7.41197456254408+0.434203320276227i | 7.65068063284208+0.598578133240922i | 7.80780361582304+0.673664789530861i | 0 | 7.81988999912926+0.678952582227336i | 7.72470973059272+0.630909208585081i | 7.44521211663621+0.462606321045862i | 7.24578679208345+0.310922210552705i | 7.09772859658216+0.188245419994495i | 6.99046194473939+0.0968119302828831i | 6.90887885742236+0.0390239100999824i | 6.85297933463105+0.0098504023945755i | 6.8076553972327-0.00161353217138139i | 6.74873427861484-0.00508081338235543i | 6.78197183270697+0.00099274530881527i | 6.73130110955076+0.0179662648991917i |  | 7.024038 | 7.016146 | 7.075067 | 7.037297 | 7.041829 | 7.040318 | 7.069023 | 7.137009 | 7.247298 | 7.411975 | 7.650681 | 7.807804 | 0 | 7.81989 | 7.72471 | 7.445212 | 7.245787 | 7.097729 | 6.990462 | 6.908879 | 6.852979 | 6.807655 | 6.748734 | 6.781972 | 6.731301 | 0.09330616 | 0.03621383 | 0.03480878 | 0.04598869 | 0.06087005 | 0.06750245 | 0.1200933 | 0.2047131 | 0.2989869 | 0.4342033 | 0.5985781 | 0.6736648 | 0 | 0.6789526 | 0.6309092 | 0.4626063 | 0.3109222 | 0.1882454 | 0.09681193 | 0.03902391 | 0.009850402 | -0.001613532 | -0.005080813 | 0.0009927453 | 0.01796626 |  | 0.7535332 | 0.7538721 | 0.7520628 | 0.7532113 | 0.7530513 | 0.7530867 | 0.752077 | 0.7496378 | 0.7456612 | 0.7394074 | 0.7301206 | 0.7242773 | 1 | 0.7238323 | 0.7274259 | 0.7380833 | 0.7456141 | 0.7509243 | 0.7545574 | 0.7571751 | 0.7589215 | 0.7603261 | 0.7621535 | 0.7611223 | 0.7626911 | 11.9 | -2.457953 | -2.454047 | -2.474917 | -2.461664 | -2.463509 | -2.463101 | -2.474754 | -2.50297 | -2.549169 | -2.622325 | -2.732108 | -2.801903 | -9.643275e-16 | -2.807241 | -2.764225 | -2.637893 | -2.549718 | -2.488076 | -2.446154 | -2.416074 | -2.396063 | -2.380002 | -2.359151 | -2.370911 | -2.353027
|  | 11.95 | 4.654441 | 4.644 | 4.681 | 4.654 | 4.659 | 4.66 | 4.679 | 4.721 | 4.795 | 4.906 | 5.061 | 5.166 |  | 5.174 | 5.11 | 4.928 | 4.798 | 4.695 | 4.627 | 4.573 | 4.534 | 4.502 | 4.467 | 4.49 | 4.454261 |  |  | 11.95 | 0.06133143 | 0.02487 | 0.02352 | 0.02774 | 0.03754 | 0.04569 | 0.08053 | 0.1354 | 0.1992 | 0.2884 | 0.3963 | 0.4439 |  | 0.4472 | 0.4191 | 0.3087 | 0.207 | 0.124 | 0.06384 | 0.02637 | 0.0071 | -0.002748 | -0.002259 | 0.002953 | 0.009647093 | 4.65444142857143+0.0613314285714286i | 4.644+0.02487i | 4.681+0.02352i | 4.654+0.02774i | 4.659+0.03754i | 4.66+0.04569i | 4.679+0.08053i | 4.721+0.1354i | 4.795+0.1992i | 4.906+0.2884i | 5.061+0.3963i | 5.166+0.4439i | 0 | 5.174+0.4472i | 5.11+0.4191i | 4.928+0.3087i | 4.798+0.207i | 4.695+0.124i | 4.627+0.06384i | 4.573+0.02637i | 4.534+0.0071i | 4.502-0.002748i | 4.467-0.002259i | 4.49+0.002953i | 4.45426142857143+0.00964709285714286i | 0 | 11950000000 | 1.504477 | 7.00249813668399+0.0922716980936233i | 6.98678925190419+0.0374163326216316i | 7.04245488547879+0.0353852892344501i | 7.00183401773516+0.041734180415121i | 7.00935640065065+0.0564780509294753i | 7.01086087723374+0.0687395350817188i | 7.03944593231259+0.121155499236831i | 7.10263394880268+0.203706129351384i | 7.21396521595189+0.299691735352996i | 7.3809621166757+0.433891046565281i | 7.61415598705579+0.596224069881488i | 7.77212602828101+0.667837155236923i | 0 | 7.78416184094579+0.672801927961144i | 7.68787533962756+0.630526135976108i | 7.41406060150384+0.464431921202158i | 7.21847864570118+0.311426652701156i | 7.06351755764215+0.186555096304074i | 6.96121314999153+0.0960457850649361i | 6.87997141450427+0.0396730474962776i | 6.82129682776347+0.0106817837399913i | 6.77315357710436-0.00413430165035157i | 6.72049689669595-0.00339861260121696i | 6.75509985810719+0.00444271934988653i | 6.70133201427955+0.0145138252985373i |  | 7.002498 | 6.986789 | 7.042455 | 7.001834 | 7.009356 | 7.010861 | 7.039446 | 7.102634 | 7.213965 | 7.380962 | 7.614156 | 7.772126 | 0 | 7.784162 | 7.687875 | 7.414061 | 7.218479 | 7.063518 | 6.961213 | 6.879971 | 6.821297 | 6.773154 | 6.720497 | 6.7551 | 6.701332 | 0.0922717 | 0.03741633 | 0.03538529 | 0.04173418 | 0.05647805 | 0.06873954 | 0.1211555 | 0.2037061 | 0.2996917 | 0.433891 | 0.5962241 | 0.6678372 | 0 | 0.6728019 | 0.6305261 | 0.4644319 | 0.3114267 | 0.1865551 | 0.09604579 | 0.03967305 | 0.01068178 | -0.004134302 | -0.003398613 | 0.004442719 | 0.01451383 |  | 0.7541982 | 0.7547744 | 0.753064 | 0.7543068 | 0.7540565 | 0.7539902 | 0.7529819 | 0.7506956 | 0.7466712 | 0.7403478 | 0.7312455 | 0.7254296 | 1 | 0.7249914 | 0.7285272 | 0.7390014 | 0.7464417 | 0.7519816 | 0.7554601 | 0.7580674 | 0.759902 | 0.7613957 | 0.7630309 | 0.7619559 | 0.7636242 | 11.95 | -2.450291 | -2.443657 | -2.463363 | -2.449039 | -2.451922 | -2.452686 | -2.464309 | -2.490722 | -2.537412 | -2.611285 | -2.718736 | -2.788095 | -9.643275e-16 | -2.793342 | -2.751084 | -2.627095 | -2.540082 | -2.475855 | -2.435769 | -2.405843 | -2.384848 | -2.367792 | -2.349157 | -2.361403 | -2.342406
εA' [F=12] R |  | 12 | 4.655018 | 4.642 | 4.682 | 4.655 | 4.661 | 4.657 | 4.678 | 4.722 | 4.796 | 4.908 | 5.065 | 5.17 | εA' [F=12] F | 5.178 | 5.113 | 4.928 | 4.8 | 4.698 | 4.629 | 4.573 | 4.535 | 4.502 | 4.464 | 4.487 | 4.454079 | εA'' [F=12] R |  | 12 | 0.0598481 | 0.02522 | 0.02426 | 0.03195 | 0.0415 | 0.04813 | 0.08284 | 0.1365 | 0.2011 | 0.289 | 0.3944 | 0.446 | εA'' [F=12] F | 0.4497 | 0.419 | 0.3083 | 0.2078 | 0.1252 | 0.06535 | 0.02908 | 0.009594 | -0.0001583 | 0.001081 | 0.003624 | 0.009730533 | 4.65501809523809+0.0598480952380952i | 4.642+0.02522i | 4.682+0.02426i | 4.655+0.03195i | 4.661+0.0415i | 4.657+0.04813i | 4.678+0.08284i | 4.722+0.1365i | 4.796+0.2011i | 4.908+0.289i | 5.065+0.3944i | 5.17+0.446i | #VALUE! | 5.178+0.4497i | 5.113+0.419i | 4.928+0.3083i | 4.8+0.2078i | 4.698+0.1252i | 4.629+0.06535i | 4.573+0.02908i | 4.535+0.009594i | 4.502-0.0001583i | 4.464+0.001081i | 4.487+0.003624i | 4.45407857142857+0.0097305328571429i | 0 | 12000000000 | 1.498208 | 6.97418502768781+0.0896648909210759i | 6.95468121415992+0.0377848040114418i | 7.01460953138663+0.0363465243980008i | 6.9741579172586+0.0478677433848361i | 6.9831471648426+0.0621756291227136i | 6.97715433311993+0.0721087477030411i | 7.00861669966396+0.12411154497652i | 7.07453784861334+0.204505382536154i | 7.18540523548276+0.301289614857294i | 7.35320452371755+0.432982091962993i | 7.58842316883239+0.590893207855379i | 7.74573500155251+0.668200737077838i | #VALUE! | 7.75772066499785+0.673744106421308i | 7.66033714950445+0.627749122949807i | 7.38316868233091+0.461897505024882i | 7.19139806720543+0.311327607992768i | 7.03858085827731+0.187575632919608i | 6.93520451106123+0.0979078882691406i | 6.85130486694384+0.0435678866238196i | 6.79437296557846+0.0143738068868268i | 6.74493210386642-0.000237166315424712i | 6.68800020250105+0.00161956277305189i | 6.72245898490641+0.0054295055407401i | 6.67313583953178+0.0145783614961951i |  | 6.974185 | 6.954681 | 7.01461 | 6.974158 | 6.983147 | 6.977154 | 7.008617 | 7.074538 | 7.185405 | 7.353205 | 7.588423 | 7.745735 | #VALUE! | 7.757721 | 7.660337 | 7.383169 | 7.191398 | 7.038581 | 6.935205 | 6.851305 | 6.794373 | 6.744932 | 6.688 | 6.722459 | 6.673136 | 0.08966489 | 0.0377848 | 0.03634652 | 0.04786774 | 0.06217563 | 0.07210875 | 0.1241115 | 0.2045054 | 0.3012896 | 0.4329821 | 0.5908932 | 0.6682007 | #VALUE! | 0.6737441 | 0.6277491 | 0.4618975 | 0.3113276 | 0.1875756 | 0.09790789 | 0.04356789 | 0.01437381 | -0.0002371663 | 0.001619563 | 0.005429506 | 0.01457836 |  | 0.755076 | 0.7557633 | 0.7539192 | 0.7551518 | 0.7548544 | 0.7550216 | 0.7539202 | 0.7515526 | 0.7475299 | 0.7411973 | 0.732093 | 0.7262061 | #VALUE! | 0.7257594 | 0.7293902 | 0.7399637 | 0.7472681 | 0.7527421 | 0.7562572 | 0.7589496 | 0.7607351 | 0.7622719 | 0.7640417 | 0.7629697 | 0.7645016 | 12 | -2.440187 | -2.432284 | -2.453504 | -2.439315 | -2.442736 | -2.440813 | -2.453492 | -2.480812 | -2.527429 | -2.601324 | -2.708675 | -2.778803 | #VALUE! | -2.784147 | -2.740801 | -2.615791 | -2.530472 | -2.467075 | -2.42661 | -2.395741 | -2.375331 | -2.357802 | -2.337658 | -2.349854 | -2.332432
|  | 12.05 | 4.65079 | 4.642 | 4.681 | 4.656 | 4.661 | 4.661 | 4.682 | 4.727 | 4.8 | 4.91 | 5.066 | 5.171 |  | 5.179 | 5.113 | 4.932 | 4.803 | 4.701 | 4.632 | 4.575 | 4.537 | 4.505 | 4.466 | 4.487 | 4.455287 |  |  | 12.05 | 0.06241667 | 0.02493 | 0.02276 | 0.03004 | 0.04078 | 0.04677 | 0.08144 | 0.1377 | 0.1991 | 0.2913 | 0.3976 | 0.4474 |  | 0.4512 | 0.4211 | 0.3107 | 0.2068 | 0.1256 | 0.0648 | 0.02673 | 0.009191 | -0.000439 | -0.001809 | 0.002678 | 0.01225333 | 4.65079+0.0624166666666668i | 4.642+0.02493i | 4.681+0.02276i | 4.656+0.03004i | 4.661+0.04078i | 4.661+0.04677i | 4.682+0.08144i | 4.727+0.1377i | 4.8+0.1991i | 4.91+0.2913i | 5.066+0.3976i | 5.171+0.4474i | 0 | 5.179+0.4512i | 5.113+0.4211i | 4.932+0.3107i | 4.803+0.2068i | 4.701+0.1256i | 4.632+0.0648i | 4.575+0.02673i | 4.537+0.009191i | 4.505-0.000439i | 4.466-0.001809i | 4.487+0.002678i | 4.45528666666667+0.0122533333333334i | 0 | 12050000000 | 1.491991 | 6.93893821929011+0.0931251236572766i | 6.92582361576091+0.0371953431152347i | 6.98401127647066+0.033957721993692i | 6.94671149396441+0.0448194186595127i | 6.95417145046566+0.0608434052241986i | 6.95417145046566+0.0697804331126966i | 6.98550326777092+0.121507771492367i | 7.05264287628217+0.205447202044437i | 7.16155824120043+0.297055467879793i | 7.32567728422794+0.434617065762851i | 7.55842792706695+0.593215740979435i | 7.71508701359321+0.66751690773189i | 0 | 7.72702294399521+0.67318647467284i | 7.6285515181787+0.628277536535312i | 7.35850109283344+0.463561696987702i | 7.16603421510118+0.308543800891718i | 7.01385110247567+0.187394107311411i | 6.91090370275841+0.0966810362562057i | 6.82586019864416+0.0398809274556849i | 6.76916452923465+0.0137128920405986i | 6.72142080762665-0.000654984180809789i | 6.6632331469169-0.00269901226215241i | 6.69456496422215+0.00399555270206974i | 6.64724894678689+0.0182818667323979i |  | 6.938938 | 6.925824 | 6.984011 | 6.946711 | 6.954171 | 6.954171 | 6.985503 | 7.052643 | 7.161558 | 7.325677 | 7.558428 | 7.715087 | 0 | 7.727023 | 7.628552 | 7.358501 | 7.166034 | 7.013851 | 6.910904 | 6.82586 | 6.769165 | 6.721421 | 6.663233 | 6.694565 | 6.647249 | 0.09312512 | 0.03719534 | 0.03395772 | 0.04481942 | 0.06084341 | 0.06978043 | 0.1215078 | 0.2054472 | 0.2970555 | 0.4346171 | 0.5932157 | 0.6675169 | 0 | 0.6731865 | 0.6282775 | 0.4635617 | 0.3085438 | 0.1873941 | 0.09668104 | 0.03988093 | 0.01371289 | -0.0006549842 | -0.002699012 | 0.003995553 | 0.01828187 |  | 0.756154 | 0.7566539 | 0.7548632 | 0.7560014 | 0.7557493 | 0.755734 | 0.7546398 | 0.7522193 | 0.7482903 | 0.7420126 | 0.7329559 | 0.7271268 | 1 | 0.7266791 | 0.7303293 | 0.7406897 | 0.7480642 | 0.7535028 | 0.7570101 | 0.7597412 | 0.7615172 | 0.7630024 | 0.7648127 | 0.7638373 | 0.7653063 | 12.05 | -2.427795 | -2.422055 | -2.442635 | -2.429548 | -2.432445 | -2.43262 | -2.445206 | -2.473111 | -2.518597 | -2.591774 | -2.698444 | -2.767796 | -9.643275e-16 | -2.773147 | -2.729625 | -2.607274 | -2.521223 | -2.458302 | -2.417967 | -2.386686 | -2.366406 | -2.349482 | -2.328898 | -2.339983 | -2.323294
|  | 12.1 | 4.653594 | 4.644 | 4.682 | 4.659 | 4.664 | 4.666 | 4.684 | 4.727 | 4.8 | 4.911 | 5.064 | 5.167 |  | 5.177 | 5.111 | 4.931 | 4.801 | 4.702 | 4.633 | 4.578 | 4.54 | 4.508 | 4.468 | 4.489 | 4.456369 |  |  | 12.1 | 0.06188714 | 0.02369 | 0.02285 | 0.02834 | 0.03928 | 0.04542 | 0.07879 | 0.1344 | 0.2 | 0.2878 | 0.3923 | 0.4418 |  | 0.4451 | 0.4155 | 0.3062 | 0.2064 | 0.123 | 0.06062 | 0.02502 | 0.006872 | -0.003156 | -0.002717 | 0.001787 | 0.01063429 | 4.65359428571429+0.0618871428571429i | 4.644+0.02369i | 4.682+0.02285i | 4.659+0.02834i | 4.664+0.03928i | 4.666+0.04542i | 4.684+0.07879i | 4.727+0.1344i | 4.8+0.2i | 4.911+0.2878i | 5.064+0.3923i | 5.167+0.4418i | 0 | 5.177+0.4451i | 5.111+0.4155i | 4.931+0.3062i | 4.801+0.2064i | 4.702+0.123i | 4.633+0.06062i | 4.578+0.02502i | 4.54+0.006872i | 4.508-0.003156i | 4.468-0.002717i | 4.489+0.001787i | 4.45636857142857+0.0106342857142857i | 0 | 12100000000 | 1.485826 | 6.91443160162065+0.0919535288280421i | 6.90017616200455+0.0351992190520861i | 6.95663755178839+0.0339511251726537i | 6.9224635527087+0.0421083101703723i | 6.92989268294341+0.0583632471239317i | 6.9328643350373+0.0674862190521633i | 6.95960920388228+0.11706823423866i | 7.02349972390084+0.199695020709175i | 7.1319650253277+0.297165209388654i | 7.2968917165384+0.427620736310273i | 7.52422310172072+0.582889558215845i | 7.67726318455588+0.656437947539537i | 0 | 7.69212144502531+0.66134117349445i | 7.59405692592705+0.617360722504929i | 7.32660823747727+0.454959935574029i | 7.13345085137464+0.306674496089091i | 6.98635407272726+0.182756603774022i | 6.88383207548817+0.090070774965701i | 6.80211164290629+0.0371753676945206i | 6.74565025312245+0.0102105965945942i | 6.69810381962026-0.00468926700415296i | 6.63867077774253-0.00403698936954486i | 6.66987312472834+0.00265517114588762i | 6.62138849820794+0.0158006987049224i |  | 6.914432 | 6.900176 | 6.956638 | 6.922464 | 6.929893 | 6.932864 | 6.959609 | 7.0235 | 7.131965 | 7.296892 | 7.524223 | 7.677263 | 0 | 7.692121 | 7.594057 | 7.326608 | 7.133451 | 6.986354 | 6.883832 | 6.802112 | 6.74565 | 6.698104 | 6.638671 | 6.669873 | 6.621388 | 0.09195353 | 0.03519922 | 0.03395113 | 0.04210831 | 0.05836325 | 0.06748622 | 0.1170682 | 0.199695 | 0.2971652 | 0.4276207 | 0.5828896 | 0.6564379 | 0 | 0.6613412 | 0.6173607 | 0.4549599 | 0.3066745 | 0.1827566 | 0.09007077 | 0.03717537 | 0.0102106 | -0.004689267 | -0.004036989 | 0.002655171 | 0.0158007 |  | 0.7569129 | 0.7574476 | 0.7557066 | 0.7567525 | 0.7565019 | 0.7563952 | 0.755451 | 0.7531444 | 0.7491937 | 0.7429616 | 0.7341316 | 0.7284316 | 1 | 0.7279101 | 0.7315273 | 0.7417547 | 0.7490742 | 0.7543707 | 0.7578623 | 0.7604797 | 0.7622482 | 0.7637271 | 0.7655779 | 0.7646059 | 0.7661137 | 12.1 | -2.419082 | -2.412949 | -2.432936 | -2.420923 | -2.4238 | -2.425025 | -2.435873 | -2.462435 | -2.508118 | -2.580672 | -2.684522 | -2.752225 | -9.643275e-16 | -2.758445 | -2.715389 | -2.594794 | -2.509503 | -2.448303 | -2.408194 | -2.378247 | -2.358072 | -2.341236 | -2.320212 | -2.331247 | -2.314135
|  | 12.15 | 4.65811 | 4.645 | 4.684 | 4.66 | 4.666 | 4.665 | 4.684 | 4.729 | 4.801 | 4.909 | 5.06 | 5.165 |  | 5.173 | 5.107 | 4.928 | 4.803 | 4.703 | 4.633 | 4.579 | 4.542 | 4.51 | 4.473 | 4.494 | 4.454135 |  |  | 12.15 | 0.06060714 | 0.02508 | 0.02263 | 0.02844 | 0.04096 | 0.0468 | 0.08167 | 0.139 | 0.2041 | 0.2946 | 0.3961 | 0.4447 |  | 0.4483 | 0.419 | 0.3109 | 0.2117 | 0.1284 | 0.06598 | 0.02744 | 0.009102 | -0.0003608 | -0.001252 | 0.002635 | 0.00891508 | 4.65810952380952+0.0606071428571428i | 4.645+0.02508i | 4.684+0.02263i | 4.66+0.02844i | 4.666+0.04096i | 4.665+0.0468i | 4.684+0.08167i | 4.729+0.139i | 4.801+0.2041i | 4.909+0.2946i | 5.06+0.3961i | 5.165+0.4447i | 0 | 5.173+0.4483i | 5.107+0.419i | 4.928+0.3109i | 4.803+0.2117i | 4.703+0.1284i | 4.633+0.06598i | 4.579+0.02744i | 4.542+0.009102i | 4.51-0.0003608i | 4.473-0.001252i | 4.494+0.002635i | 4.45413476190476+0.00891507999999991i | 0 | 12150000000 | 1.479712 | 6.89265840048456+0.089681088477716i | 6.87326008686609+0.0371111653344675i | 6.93096883678811+0.0334858720701356i | 6.89545575991302+0.0420829960969799i | 6.9043340291318+0.0606089845334844i | 6.90285431759533+0.0692504999064226i | 6.93096883678811+0.120848041182853i | 6.9975558559289+0.205679903568221i | 7.10409508655417+0.302009124591899i | 7.26390393249207+0.435923018641712i | 7.48734037449783+0.586113739592607i | 7.64271008582634+0.658027720264661i | 0 | 7.65454777811804+0.663354681795924i | 7.55688681671155+0.619999133777587i | 7.29201845168484+0.460042316686043i | 7.10705450962709+0.31325493226901i | 6.95908335598089+0.189994961281724i | 6.85550354842855+0.0976313671757642i | 6.7755991254596+0.0406032845605179i | 6.7208497986105+0.0134683344048773i | 6.67349902944372-0.000533879922355498i | 6.61874970259462-0.00185259884365045i | 6.64982364486033+0.00389903989857743i | 6.590834592147+0.0131917467244817i |  | 6.892658 | 6.87326 | 6.930969 | 6.895456 | 6.904334 | 6.902854 | 6.930969 | 6.997556 | 7.104095 | 7.263904 | 7.48734 | 7.64271 | 0 | 7.654548 | 7.556887 | 7.292018 | 7.107055 | 6.959083 | 6.855504 | 6.775599 | 6.72085 | 6.673499 | 6.61875 | 6.649824 | 6.590835 | 0.08968109 | 0.03711117 | 0.03348587 | 0.042083 | 0.06060898 | 0.0692505 | 0.120848 | 0.2056799 | 0.3020091 | 0.435923 | 0.5861137 | 0.6580277 | 0 | 0.6633547 | 0.6199991 | 0.4600423 | 0.3132549 | 0.189995 | 0.09763137 | 0.04060328 | 0.01346833 | -0.0005338799 | -0.001852599 | 0.00389904 | 0.01319175 |  | 0.7575906 | 0.7582775 | 0.7564986 | 0.7575864 | 0.7572873 | 0.7573182 | 0.7563222 | 0.7539103 | 0.7500086 | 0.7438711 | 0.7351904 | 0.7294341 | 1 | 0.7289947 | 0.7325975 | 0.7427434 | 0.7498287 | 0.755175 | 0.7587194 | 0.7612983 | 0.7630177 | 0.7644931 | 0.7661993 | 0.7652304 | 0.7670683 | 12.15 | -2.411309 | -2.403437 | -2.423838 | -2.411357 | -2.414787 | -2.414432 | -2.425863 | -2.453607 | -2.498676 | -2.570046 | -2.672004 | -2.740279 | -9.643275e-16 | -2.745512 | -2.702691 | -2.583225 | -2.500759 | -2.439048 | -2.398376 | -2.368903 | -2.349307 | -2.332528 | -2.313165 | -2.324156 | -2.30332
|  | 12.2 | 4.65559 | 4.645 | 4.686 | 4.661 | 4.666 | 4.666 | 4.684 | 4.729 | 4.8 | 4.905 | 5.058 | 5.163 |  | 5.17 | 5.104 | 4.925 | 4.8 | 4.702 | 4.633 | 4.58 | 4.541 | 4.511 | 4.472 | 4.493 | 4.45438 |  |  | 12.2 | 0.06055143 | 0.02779 | 0.02694 | 0.03165 | 0.04309 | 0.04992 | 0.08285 | 0.1375 | 0.2023 | 0.2898 | 0.3914 | 0.4416 |  | 0.4447 | 0.4149 | 0.3085 | 0.2081 | 0.126 | 0.06671 | 0.03138 | 0.0115 | 0.002288 | 0.00212 | 0.006992 | 0.01233714 | 4.65558952380952+0.0605514285714287i | 4.645+0.02779i | 4.686+0.02694i | 4.661+0.03165i | 4.666+0.04309i | 4.666+0.04992i | 4.684+0.08285i | 4.729+0.1375i | 4.8+0.2023i | 4.905+0.2898i | 5.058+0.3914i | 5.163+0.4416i | 0 | 5.17+0.4447i | 5.104+0.4149i | 4.925+0.3085i | 4.8+0.2081i | 4.702+0.126i | 4.633+0.06671i | 4.58+0.03138i | 4.541+0.0115i | 4.511+0.002288i | 4.472+0.00212i | 4.493+0.006992i | 4.45438047619048+0.0123371428571428i | 0 | 12200000000 | 1.473647 | 6.86069620967738+0.0892314398350614i | 6.84509098814943+0.040952654157303i | 6.90551052109111+0.0397000540841218i | 6.86866934246813+0.0466409321366909i | 6.87603757819273+0.063499455474566i | 6.87603757819273+0.0735644654743637i | 6.90256322680128+0.122091665956551i | 6.96887734832264+0.202626482426382i | 7.0735062956119+0.298118817417143i | 7.22823924582841+0.427062942597568i | 7.45370725900104+0.576785492521353i | 7.60844020921755+0.650762579196294i | 0 | 7.61875573923198+0.655330885345544i | 7.52149502766732+0.611416200426953i | 7.25771218872679+0.454620144207556i | 7.0735062956119+0.306665970857674i | 6.92908887540982+0.185679540259812i | 6.8274072224104+0.0983070010375562i | 6.74930392372968+0.0462430474075628i | 6.69183168507784+0.0169469421665702i | 6.64762227073026+0.003371704667575i | 6.59015003207842+0.00312413194722859i | 6.62109662212172+0.0103037408372747i | 6.56418507112168+0.0181805953478881i |  | 6.860696 | 6.845091 | 6.905511 | 6.868669 | 6.876038 | 6.876038 | 6.902563 | 6.968877 | 7.073506 | 7.228239 | 7.453707 | 7.60844 | 0 | 7.618756 | 7.521495 | 7.257712 | 7.073506 | 6.929089 | 6.827407 | 6.749304 | 6.691832 | 6.647622 | 6.59015 | 6.621097 | 6.564185 | 0.08923144 | 0.04095265 | 0.03970005 | 0.04664093 | 0.06349946 | 0.07356447 | 0.1220917 | 0.2026265 | 0.2981188 | 0.4270629 | 0.5767855 | 0.6507626 | 0 | 0.6553309 | 0.6114162 | 0.4546201 | 0.306666 | 0.1856795 | 0.098307 | 0.04624305 | 0.01694694 | 0.003371705 | 0.003124132 | 0.01030374 | 0.0181806 |  | 0.7585795 | 0.7591448 | 0.7572784 | 0.7584089 | 0.7581568 | 0.7581386 | 0.7571948 | 0.7548088 | 0.7509752 | 0.7450519 | 0.7363361 | 0.7305729 | 1 | 0.7301915 | 0.7337882 | 0.7438468 | 0.7509083 | 0.7561204 | 0.7595871 | 0.7621079 | 0.7639187 | 0.765299 | 0.7670918 | 0.7661247 | 0.7678987 | 12.2 | -2.399978 | -2.393508 | -2.414889 | -2.401931 | -2.40482 | -2.405027 | -2.415848 | -2.443261 | -2.487488 | -2.55627 | -2.658479 | -2.726729 | -9.643275e-16 | -2.731265 | -2.688586 | -2.57033 | -2.488262 | -2.428181 | -2.388449 | -2.359671 | -2.339057 | -2.323377 | -2.303053 | -2.31401 | -2.293921
|  | 12.25 | 4.653696 | 4.646 | 4.687 | 4.66 | 4.664 | 4.664 | 4.685 | 4.725 | 4.794 | 4.901 | 5.055 | 5.158 |  | 5.165 | 5.1 | 4.922 | 4.797 | 4.698 | 4.633 | 4.579 | 4.54 | 4.508 | 4.472 | 4.493 | 4.458454 |  |  | 12.25 | 0.06160571 | 0.02596 | 0.02483 | 0.03027 | 0.03932 | 0.04437 | 0.0798 | 0.1354 | 0.1985 | 0.2856 | 0.3908 | 0.438 |  | 0.4417 | 0.4132 | 0.3065 | 0.2046 | 0.1234 | 0.06275 | 0.02641 | 0.0082 | 0.0003287 | -0.0002092 | 0.004775 | 0.01169 | 4.65369571428571+0.0616057142857143i | 4.646+0.02596i | 4.687+0.02483i | 4.66+0.03027i | 4.664+0.03932i | 4.664+0.04437i | 4.685+0.0798i | 4.725+0.1354i | 4.794+0.1985i | 4.901+0.2856i | 5.055+0.3908i | 5.158+0.438i | 0 | 5.165+0.4417i | 5.1+0.4132i | 4.922+0.3065i | 4.797+0.2046i | 4.698+0.1234i | 4.633+0.06275i | 4.579+0.02641i | 4.54+0.0082i | 4.508+0.0003287i | 4.472-0.0002092i | 4.493+0.004775i | 4.45845428571429+0.01169i | 0 | 12250000000 | 1.467632 | 6.82991395205642+0.0904145336006318i | 6.81861947351764+0.0380997334336026i | 6.87879239612078+0.0364413089813695i | 6.83916632513822+0.0444252284682262i | 6.84503685417268+0.057707300408677i | 6.84503685417268+0.0651188433146744i | 6.87585713160356+0.117117054237346i | 6.93456242194809+0.198717407816248i | 7.03582904779241+0.29132500333475i | 7.19286569946404+0.419155773059974i | 7.4188810672905+0.573550686666098i | 7.57004718992767+0.642822929272648i | 0 | 7.58032061573797+0.648253168629518i | 7.4849245189281+0.606425649259037i | 7.22368597689492+0.449829287264993i | 7.04023194456825+0.300277560112292i | 6.89493635096553+0.181105820712888i | 6.79954025415566+0.0920939242279879i | 6.72028811219054+0.0387601679499786i | 6.66305045410462+0.0120345845206295i | 6.61608622182899+0.000482410723406209i | 6.56325146051891-0.000307028668501913i | 6.59407173794979+0.00700794403487876i | 6.54337133326725+0.0171566211031901i |  | 6.829914 | 6.818619 | 6.878792 | 6.839166 | 6.845037 | 6.845037 | 6.875857 | 6.934562 | 7.035829 | 7.192866 | 7.418881 | 7.570047 | 0 | 7.580321 | 7.484925 | 7.223686 | 7.040232 | 6.894936 | 6.79954 | 6.720288 | 6.66305 | 6.616086 | 6.563251 | 6.594072 | 6.543371 | 0.09041453 | 0.03809973 | 0.03644131 | 0.04442523 | 0.0577073 | 0.06511884 | 0.1171171 | 0.1987174 | 0.291325 | 0.4191558 | 0.5735507 | 0.6428229 | 0 | 0.6482532 | 0.6064256 | 0.4498293 | 0.3002776 | 0.1811058 | 0.09209392 | 0.03876017 | 0.01203458 | 0.0004824107 | -0.0003070287 | 0.007007944 | 0.01715662 |  | 0.7595291 | 0.7599673 | 0.7581071 | 0.7593243 | 0.7591247 | 0.7591128 | 0.7580352 | 0.7558861 | 0.7521819 | 0.7462134 | 0.7374298 | 0.731846 | 1 | 0.7314522 | 0.7349599 | 0.7449353 | 0.7519783 | 0.7571958 | 0.7604658 | 0.7630177 | 0.7648166 | 0.7662825 | 0.7679323 | 0.7669689 | 0.76855 | 12.25 | -2.389112 | -2.384102 | -2.405389 | -2.391454 | -2.393737 | -2.393874 | -2.406212 | -2.430872 | -2.473542 | -2.542739 | -2.645586 | -2.711606 | -9.643275e-16 | -2.716281 | -2.674727 | -2.557629 | -2.475894 | -2.415836 | -2.378406 | -2.349308 | -2.328854 | -2.312222 | -2.293541 | -2.304445 | -2.286558
|  | 12.3 | 4.657224 | 4.642 | 4.683 | 4.657 | 4.663 | 4.663 | 4.683 | 4.722 | 4.795 | 4.901 | 5.054 | 5.159 |  | 5.166 | 5.099 | 4.922 | 4.798 | 4.697 | 4.631 | 4.578 | 4.537 | 4.505 | 4.466 | 4.488 | 4.455108 |  |  | 12.3 | 0.06388857 | 0.02619 | 0.02441 | 0.02869 | 0.04008 | 0.04488 | 0.08138 | 0.1363 | 0.2006 | 0.2884 | 0.391 | 0.4395 |  | 0.4429 | 0.414 | 0.308 | 0.2085 | 0.1259 | 0.06469 | 0.027 | 0.007953 | -0.0006283 | -0.001111 | 0.004966 | 0.00987709 | 4.65722380952381+0.0638885714285715i | 4.642+0.02619i | 4.683+0.02441i | 4.657+0.02869i | 4.663+0.04008i | 4.663+0.04488i | 4.683+0.08138i | 4.722+0.1363i | 4.795+0.2006i | 4.901+0.2884i | 5.054+0.391i | 5.159+0.4395i | 0 | 5.166+0.4429i | 5.099+0.414i | 4.922+0.308i | 4.798+0.2085i | 4.697+0.1259i | 4.631+0.06469i | 4.578+0.027i | 4.537+0.007953i | 4.505-0.0006283i | 4.466-0.001111i | 4.488+0.004966i | 4.45510761904762+0.00987709047619048i | 0 | 12300000000 | 1.461666 | 6.80730697202289+0.0933837701398262i | 6.78505484308285+0.0382810397114045i | 6.84498316030956+0.0356792737440009i | 6.80697983719018+0.0419352053959601i | 6.81574983483311+0.0585835842547954i | 6.81574983483311+0.0655995823691422i | 6.84498316030956+0.118950401363654i | 6.90198814498862+0.199225113121972i | 7.00868978297765+0.293210254528742i | 7.1636264080028+0.421544553370334i | 7.38726134789761+0.571511513064496i | 7.54073630664894+0.642402327344875i | 0 | 7.5509679705657+0.647371992675871i | 7.45303633021961+0.605129837362408i | 7.19432139975307+0.45019321233725i | 7.01307478179911+0.304757418091937i | 6.86544648814307+0.18402378387422i | 6.7689765140708+0.0945551912535608i | 6.69150820155822+0.0394649893932005i | 6.63157988433151+0.0116246318757083i | 6.5848065635692-0.000918364919842514i | 6.52780157889013-0.00162391123021651i | 6.55995823691422+0.00725863471580125i | 6.51188055301041+0.0144370100325385i |  | 6.807307 | 6.785055 | 6.844983 | 6.80698 | 6.81575 | 6.81575 | 6.844983 | 6.901988 | 7.00869 | 7.163626 | 7.387261 | 7.540736 | 0 | 7.550968 | 7.453036 | 7.194321 | 7.013075 | 6.865446 | 6.768977 | 6.691508 | 6.63158 | 6.584807 | 6.527802 | 6.559958 | 6.511881 | 0.09338377 | 0.03828104 | 0.03567927 | 0.04193521 | 0.05858358 | 0.06559958 | 0.1189504 | 0.1992251 | 0.2932103 | 0.4215446 | 0.5715115 | 0.6424023 | 0 | 0.647372 | 0.6051298 | 0.4501932 | 0.3047574 | 0.1840238 | 0.09455519 | 0.03946499 | 0.01162463 | -0.0009183649 | -0.001623911 | 0.007258635 | 0.01443701 |  | 0.760222 | 0.7610074 | 0.7591535 | 0.7603239 | 0.7600301 | 0.7600186 | 0.7589842 | 0.756888 | 0.7530005 | 0.7470781 | 0.738411 | 0.7327285 | 1 | 0.732343 | 0.7359364 | 0.7458238 | 0.7527763 | 0.7580926 | 0.7614074 | 0.7639119 | 0.7657974 | 0.7672588 | 0.769041 | 0.7680345 | 0.7695366 | 12.3 | -2.381191 | -2.372222 | -2.393409 | -2.380027 | -2.383384 | -2.383515 | -2.395346 | -2.419368 | -2.464095 | -2.53268 | -2.634036 | -2.701138 | -9.643275e-16 | -2.705709 | -2.663194 | -2.547275 | -2.466682 | -2.405555 | -2.367658 | -2.339134 | -2.317722 | -2.301162 | -2.28101 | -2.292385 | -2.275414
|  | 12.35 | 4.661622 | 4.647 | 4.687 | 4.662 | 4.666 | 4.663 | 4.683 | 4.727 | 4.796 | 4.898 | 5.054 | 5.159 |  | 5.167 | 5.1 | 4.92 | 4.796 | 4.702 | 4.633 | 4.576 | 4.539 | 4.509 | 4.471 | 4.492 | 4.454822 |  |  | 12.35 | 0.06400952 | 0.02302 | 0.02148 | 0.02845 | 0.03944 | 0.04484 | 0.07882 | 0.1376 | 0.2005 | 0.2892 | 0.3894 | 0.4376 |  | 0.4411 | 0.4122 | 0.3072 | 0.2091 | 0.1265 | 0.06323 | 0.0263 | 0.007915 | -0.0008222 | -0.004063 | 0.0009852 | 0.01164333 | 4.6616219047619+0.0640095238095238i | 4.647+0.02302i | 4.687+0.02148i | 4.662+0.02845i | 4.666+0.03944i | 4.663+0.04484i | 4.683+0.07882i | 4.727+0.1376i | 4.796+0.2005i | 4.898+0.2892i | 5.054+0.3894i | 5.159+0.4376i | 0 | 5.167+0.4411i | 5.1+0.4122i | 4.92+0.3072i | 4.796+0.2091i | 4.702+0.1265i | 4.633+0.06323i | 4.576+0.0263i | 4.539+0.007915i | 4.509-0.0008222i | 4.471-0.004063i | 4.492+0.0009852i | 4.4548219047619+0.0116433333333333i | 0 | 12350000000 | 1.455749 | 6.7861495457383+0.0931817744547671i | 6.76486372840154+0.0335113326937386i | 6.82309367226556+0.0312694798549742i | 6.78669995735055+0.0414160475732782i | 6.79252295173695+0.0574147246499154i | 6.78815570594715+0.065275767071557i | 6.81727067787915+0.114742104384035i | 6.88132361612957+0.2003110068922i | 6.98177026929499+0.291877593618358i | 7.13025662614822+0.421002494136804i | 7.35735340721786+0.566868503516153i | 7.51020700986089+0.637035585872286i | 0 | 7.52185299863369+0.642130705960387i | 7.42431784266147+0.600059571518639i | 7.16228309527342+0.447205968875609i | 6.98177026929499+0.30439703154912i | 6.84492990121456+0.184152197469937i | 6.74448324804914+0.0920469837630363i | 6.66150557804292+0.0382861880905876i | 6.60764287996871+0.0115222501420913i | 6.5639704220707-0.00119691649612476i | 6.50865197539989-0.00591470654798697i | 6.5392226959285+0.0014342035173706i | 6.48510073596136+0.0169497661597493i |  | 6.78615 | 6.764864 | 6.823094 | 6.7867 | 6.792523 | 6.788156 | 6.817271 | 6.881324 | 6.98177 | 7.130257 | 7.357353 | 7.510207 | 0 | 7.521853 | 7.424318 | 7.162283 | 6.98177 | 6.84493 | 6.744483 | 6.661506 | 6.607643 | 6.56397 | 6.508652 | 6.539223 | 6.485101 | 0.09318177 | 0.03351133 | 0.03126948 | 0.04141605 | 0.05741472 | 0.06527577 | 0.1147421 | 0.200311 | 0.2918776 | 0.4210025 | 0.5668685 | 0.6370356 | 0 | 0.6421307 | 0.6000596 | 0.447206 | 0.304397 | 0.1841522 | 0.09204698 | 0.03828619 | 0.01152225 | -0.001196916 | -0.005914707 | 0.001434204 | 0.01694977 |  | 0.7608782 | 0.7616383 | 0.759835 | 0.7609531 | 0.7607517 | 0.7608744 | 0.7598548 | 0.7575201 | 0.7538376 | 0.7481012 | 0.739379 | 0.7337273 | 1 | 0.7332976 | 0.7368757 | 0.7468332 | 0.7537405 | 0.7587261 | 0.7621738 | 0.7648471 | 0.7665441 | 0.7679098 | 0.76964 | 0.7686836 | 0.7703745 | 12.35 | -2.373697 | -2.365025 | -2.385614 | -2.372842 | -2.375142 | -2.373741 | -2.385387 | -2.412117 | -2.454445 | -2.520793 | -2.622658 | -2.689306 | -9.643275e-16 | -2.694394 | -2.652116 | -2.535528 | -2.455563 | -2.398299 | -2.35892 | -2.328507 | -2.309257 | -2.293796 | -2.274247 | -2.285047 | -2.265962
|  | 12.4 | 4.65823 | 4.644 | 4.686 | 4.661 | 4.665 | 4.664 | 4.685 | 4.727 | 4.795 | 4.9 | 5.056 | 5.161 |  | 5.169 | 5.102 | 4.921 | 4.796 | 4.701 | 4.633 | 4.577 | 4.538 | 4.508 | 4.469 | 4.49 | 4.45774 |  |  | 12.4 | 0.06334 | 0.02409 | 0.02272 | 0.02797 | 0.03937 | 0.04523 | 0.08253 | 0.1394 | 0.2026 | 0.2896 | 0.3897 | 0.4384 |  | 0.4414 | 0.4122 | 0.3076 | 0.2119 | 0.1274 | 0.06581 | 0.02745 | 0.009199 | -0.0007193 | -0.002833 | 0.001596 | 0.01382 | 4.65823+0.06334i | 4.644+0.02409i | 4.686+0.02272i | 4.661+0.02797i | 4.665+0.03937i | 4.664+0.04523i | 4.685+0.08253i | 4.727+0.1394i | 4.795+0.2026i | 4.9+0.2896i | 5.056+0.3897i | 5.161+0.4384i | 0 | 5.169+0.4414i | 5.102+0.4122i | 4.921+0.3076i | 4.796+0.2119i | 4.701+0.1274i | 4.633+0.06581i | 4.577+0.02745i | 4.538+0.009199i | 4.508-0.0007193i | 4.469-0.002833i | 4.49+0.001596i | 4.45774+0.01382i | 0 | 12400000000 | 1.449879 | 6.75386818923354+0.0918353132211274i | 6.7332364161496+0.0349275764997941i | 6.79413131913803+0.0329412427594571i | 6.75788435307349+0.0405531056330113i | 6.76368386764381+0.0570817221584431i | 6.76223398900123+0.0655780110039721i | 6.79268144049545+0.119658484372271i | 6.85357634348388+0.202113082775894i | 6.95216809117944+0.29374541298706i | 7.10440534865052+0.419884854891672i | 7.33058641689328+0.565017707014104i | 7.48282367436436+0.635626796907835i | 0 | 7.49442270350501+0.63997643283558i | 7.39728083445204+0.597639976472193i | 7.13485280014474+0.445982670458143i | 6.95361796982202+0.307229284363071i | 6.81587949877676+0.184714539064914i | 6.7172877510812+0.0954165134683043i | 6.63609454709662+0.0397991687388687i | 6.57954928003593+0.0133374336331094i | 6.53605292075848-0.00104289770760905i | 6.47950765369779-0.00410750619443407i | 6.50995510519201+0.00231400631356046i | 6.46318202018232+0.0200373228404796i |  | 6.753868 | 6.733236 | 6.794131 | 6.757884 | 6.763684 | 6.762234 | 6.792681 | 6.853576 | 6.952168 | 7.104405 | 7.330586 | 7.482824 | 0 | 7.494423 | 7.397281 | 7.134853 | 6.953618 | 6.815879 | 6.717288 | 6.636095 | 6.579549 | 6.536053 | 6.479508 | 6.509955 | 6.463182 | 0.09183531 | 0.03492758 | 0.03294124 | 0.04055311 | 0.05708172 | 0.06557801 | 0.1196585 | 0.2021131 | 0.2937454 | 0.4198849 | 0.5650177 | 0.6356268 | 0 | 0.6399764 | 0.59764 | 0.4459827 | 0.3072293 | 0.1847145 | 0.09541651 | 0.03979917 | 0.01333743 | -0.001042898 | -0.004107506 | 0.002314006 | 0.02003732 |  | 0.7618829 | 0.7626191 | 0.760731 | 0.761848 | 0.7616467 | 0.7616779 | 0.7606014 | 0.7583677 | 0.7547335 | 0.7489022 | 0.740213 | 0.7345698 | 1 | 0.7341531 | 0.7377251 | 0.7476829 | 0.7545834 | 0.7596221 | 0.7630102 | 0.7656374 | 0.7674207 | 0.7687828 | 0.7705535 | 0.7695996 | 0.7710602 | 12.4 | -2.362235 | -2.353847 | -2.375378 | -2.362633 | -2.364929 | -2.364573 | -2.376857 | -2.402403 | -2.444127 | -2.511498 | -2.612866 | -2.679339 | -9.643275e-16 | -2.684267 | -2.642109 | -2.525651 | -2.445855 | -2.388048 | -2.349393 | -2.319537 | -2.29933 | -2.283927 | -2.263945 | -2.274703 | -2.258234
|  | 12.45 |  | 4.647 | 4.686 | 4.661 | 4.669 | 4.668 | 4.689 | 4.726 | 4.793 | 4.9 | 5.054 | 5.157 |  | 5.165 | 5.098 | 4.92 | 4.793 | 4.703 | 4.636 | 4.581 | 4.541 | 4.508 | 4.471 | 4.492 |  |  |  | 12.45 |  | 0.02641 | 0.02309 | 0.02793 | 0.03908 | 0.04479 | 0.08414 | 0.1433 | 0.2031 | 0.286 | 0.3873 | 0.4354 |  | 0.4392 | 0.4098 | 0.3057 | 0.2105 | 0.1296 | 0.06712 | 0.02763 | 0.008798 | -0.0006418 | -0.002075 | 0.003869 |  | 0 | 4.647+0.02641i | 4.686+0.02309i | 4.661+0.02793i | 4.669+0.03908i | 4.668+0.04479i | 4.689+0.08414i | 4.726+0.1433i | 4.793+0.2031i | 4.9+0.286i | 5.054+0.3873i | 5.157+0.4354i | 0 | 5.165+0.4392i | 5.098+0.4098i | 4.92+0.3057i | 4.793+0.2105i | 4.703+0.1296i | 4.636+0.06712i | 4.581+0.02763i | 4.541+0.008798i | 4.508-0.0006418i | 4.471-0.002075i | 4.492+0.003869i | 0 | 0 | 12450000000 | 1.444056 | 0 | 6.71052747355495+0.0381375146495774i | 6.76684565118969+0.0333432492714404i | 6.73074425526998+0.0403324795214955i | 6.74229670196429+0.0564337021016844i | 6.7408526461275+0.0646792609297452i | 6.77117781870005+0.121502858107362i | 6.82460788466122+0.206933201411755i | 6.92135962572603+0.293287740451691i | 7.07587360026237+0.412999969321436i | 7.29825819912776+0.559282825588085i | 7.44699595031695+0.628741911337599i | 0 | 7.45854839701125+0.634229323517394i | 7.36179665594644+0.59177408191582i | 7.10475471699813+0.441447869306165i | 6.92135962572603+0.303973753643924i | 6.79139460041509+0.187149636447756i | 6.69464285935027+0.0969250277652266i | 6.61521978832692+0.039899262770459i | 6.55745755485539+0.0127048032520629i | 6.50980371224138-0.000926795036050692i | 6.45637364628021-0.00299641586133559i | 6.48669881885277+0.00558705203253369i | 0 |  | 0 | 6.710527 | 6.766846 | 6.730744 | 6.742297 | 6.740853 | 6.771178 | 6.824608 | 6.92136 | 7.075874 | 7.298258 | 7.446996 | 0 | 7.458548 | 7.361797 | 7.104755 | 6.92136 | 6.791395 | 6.694643 | 6.61522 | 6.557458 | 6.509804 | 6.456374 | 6.486699 | 0 | 0 | 0.03813751 | 0.03334325 | 0.04033248 | 0.0564337 | 0.06467926 | 0.1215029 | 0.2069332 | 0.2932877 | 0.413 | 0.5592828 | 0.6287419 | 0 | 0.6342293 | 0.5917741 | 0.4414479 | 0.3039738 | 0.1871496 | 0.09692503 | 0.03989926 | 0.0127048 | -0.000926795 | -0.002996416 | 0.005587052 | 0 |  | 1 | 0.7633218 | 0.7615769 | 0.7626911 | 0.7623116 | 0.7623433 | 0.7612622 | 0.7592376 | 0.7556853 | 0.7498477 | 0.741271 | 0.7357529 | 1 | 0.7353196 | 0.7388813 | 0.7486526 | 0.755602 | 0.7603683 | 0.7637104 | 0.7662883 | 0.7681113 | 0.7696044 | 0.7712791 | 0.7703279 | 1 | 12.45 | -9.643275e-16 | -2.345847 | -2.365724 | -2.353026 | -2.357349 | -2.356989 | -2.369314 | -2.392446 | -2.43318 | -2.500539 | -2.60046 | -2.66536 | -9.643275e-16 | -2.670477 | -2.628507 | -2.514393 | -2.434138 | -2.379519 | -2.341425 | -2.312156 | -2.291517 | -2.274649 | -2.255769 | -2.266488 | -9.643275e-16
|  | 12.5 |  | 4.649 | 4.689 | 4.663 | 4.669 | 4.669 | 4.688 | 4.725 | 4.787 | 4.898 | 5.052 | 5.156 |  | 5.164 | 5.094 | 4.917 | 4.789 | 4.701 | 4.638 | 4.58 | 4.543 | 4.509 | 4.47 | 4.492 |  |  |  | 12.5 |  | 0.02584 | 0.02477 | 0.03162 | 0.04314 | 0.04827 | 0.08776 | 0.1464 | 0.2031 | 0.2886 | 0.3884 | 0.4365 |  | 0.4408 | 0.4118 | 0.306 | 0.2115 | 0.1342 | 0.06975 | 0.02912 | 0.0105 | 0.002174 | -7.72e-05 | 0.003481 |  | 0 | 4.649+0.02584i | 4.689+0.02477i | 4.663+0.03162i | 4.669+0.04314i | 4.669+0.04827i | 4.688+0.08776i | 4.725+0.1464i | 4.787+0.2031i | 4.898+0.2886i | 5.052+0.3884i | 5.156+0.4365i | 0 | 5.164+0.4408i | 5.094+0.4118i | 4.917+0.306i | 4.789+0.2115i | 4.701+0.1342i | 4.638+0.06975i | 4.58+0.02912i | 4.543+0.0105i | 4.509+0.002174i | 4.47-0.0000772i | 4.492+0.003481i | 0 | 0 | 12500000000 | 1.43828 | 0 | 6.68656192288761+0.0371651452113176i | 6.74409310742525+0.0356261860249357i | 6.70669783747578+0.0454784013770071i | 6.71532751515643+0.0620473825238484i | 6.71532751515643+0.0694257569408012i | 6.74265482781181+0.12622341887559i | 6.79587117350913+0.210564135407775i | 6.88504450954248+0.292114589489884i | 7.04469354663444+0.415087496439097i | 7.26618860710436+0.558627801860518i | 7.41576968690224+0.627809051267034i | 0 | 7.42727592380976+0.633993653604831i | 7.32659635086889+0.592283544815039i | 7.07202085928982+0.440113561712972i | 6.88792106876936+0.30419613824279i | 6.76135246278654+0.193017124123794i | 6.67074084713975+0.100320003037516i | 6.58732062956017+0.0418827023434044i | 6.53410428386285+0.0151019359411314i | 6.48520277700585+0.00312681987962092i | 6.42910987208165-0.000111035186157652i | 6.46075202357736+0.00500665133438842i | 0 |  | 0 | 6.686562 | 6.744093 | 6.706698 | 6.715328 | 6.715328 | 6.742655 | 6.795871 | 6.885045 | 7.044694 | 7.266189 | 7.41577 | 0 | 7.427276 | 7.326596 | 7.072021 | 6.887921 | 6.761352 | 6.670741 | 6.587321 | 6.534104 | 6.485203 | 6.42911 | 6.460752 | 0 | 0 | 0.03716515 | 0.03562619 | 0.0454784 | 0.06204738 | 0.06942576 | 0.1262234 | 0.2105641 | 0.2921146 | 0.4150875 | 0.5586278 | 0.6278091 | 0 | 0.6339937 | 0.5922835 | 0.4401136 | 0.3041961 | 0.1930171 | 0.10032 | 0.0418827 | 0.01510194 | 0.00312682 | -0.0001110352 | 0.005006651 | 0 |  | 1 | 0.7640682 | 0.7622812 | 0.7634327 | 0.7631408 | 0.7631279 | 0.7621319 | 0.760107 | 0.7568134 | 0.7507789 | 0.7422501 | 0.7367051 | 1 | 0.7362617 | 0.7399348 | 0.7496672 | 0.7566305 | 0.76127 | 0.7644453 | 0.7671569 | 0.7688407 | 0.770375 | 0.772135 | 0.7711415 | 1 | 12.5 | -9.643275e-16 | -2.337358 | -2.357696 | -2.344585 | -2.347907 | -2.348053 | -2.359397 | -2.382505 | -2.420223 | -2.489758 | -2.588995 | -2.654127 | -9.643275e-16 | -2.659355 | -2.616131 | -2.502629 | -2.422323 | -2.369225 | -2.333072 | -2.302316 | -2.283272 | -2.265956 | -2.246135 | -2.257318 | -9.643275e-16
|  | 12.55 |  | 4.652 | 4.694 | 4.668 | 4.67 | 4.671 | 4.69 | 4.72 | 4.79 | 4.895 | 5.051 | 5.156 |  | 5.164 | 5.094 | 4.916 | 4.79 | 4.699 | 4.64 | 4.583 | 4.542 | 4.512 | 4.472 | 4.492 |  |  |  | 12.55 |  | 0.03096 | 0.03117 | 0.03575 | 0.04638 | 0.0538 | 0.09497 | 0.1482 | 0.2046 | 0.2876 | 0.3886 | 0.4375 |  | 0.441 | 0.411 | 0.3059 | 0.212 | 0.1376 | 0.07376 | 0.03335 | 0.01205 | 0.003734 | 0.003784 | 0.007481 |  | 0 | 4.652+0.03096i | 4.694+0.03117i | 4.668+0.03575i | 4.67+0.04638i | 4.671+0.0538i | 4.69+0.09497i | 4.72+0.1482i | 4.79+0.2046i | 4.895+0.2876i | 5.051+0.3886i | 5.156+0.4375i | 0 | 5.164+0.441i | 5.094+0.411i | 4.916+0.3059i | 4.79+0.212i | 4.699+0.1376i | 4.64+0.07376i | 4.583+0.03335i | 4.542+0.01205i | 4.512+0.003734i | 4.472+0.003784i | 4.492+0.007481i | 0 | 0 | 12550000000 | 1.432549 | 0 | 6.66421988219913+0.0443517299124861i | 6.72438695766181+0.0446525652897994i | 6.68714067285158+0.0512136416140626i | 6.69000577168314+0.0664416419037824i | 6.69143832109892+0.077071158568855i | 6.7186567599987+0.136049218016434i | 6.76163324247204+0.212303823418296i | 6.86191170157649+0.293099610468173i | 7.01232939023318+0.412001211977745i | 7.23580709909455+0.556688702971321i | 7.38622478775123+0.626740369402863i | 0 | 7.39768518307746+0.631754292358086i | 7.297406723973+0.588777809884747i | 7.04241292796452+0.438216866286482i | 6.86191170157649+0.30370047614493i | 6.7315497047407+0.197118799611049i | 6.6470292892098+0.105664844907783i | 6.56537397251045+0.0477755230161954i | 6.50663944646356+0.0172622204601246i | 6.46366296399022+0.00534913951851495i | 6.4063609873591+0.00542076698930385i | 6.43501197567466+0.010716902179435i | 0 |  | 0 | 6.66422 | 6.724387 | 6.687141 | 6.690006 | 6.691438 | 6.718657 | 6.761633 | 6.861912 | 7.012329 | 7.235807 | 7.386225 | 0 | 7.397685 | 7.297407 | 7.042413 | 6.861912 | 6.73155 | 6.647029 | 6.565374 | 6.506639 | 6.463663 | 6.406361 | 6.435012 | 0 | 0 | 0.04435173 | 0.04465257 | 0.05121364 | 0.06644164 | 0.07707116 | 0.1360492 | 0.2123038 | 0.2930996 | 0.4120012 | 0.5566887 | 0.6267404 | 0 | 0.6317543 | 0.5887778 | 0.4382169 | 0.3037005 | 0.1971188 | 0.1056648 | 0.04777552 | 0.01726222 | 0.00534914 | 0.005420767 | 0.0107169 | 0 |  | 1 | 0.7647559 | 0.7628838 | 0.7640337 | 0.7639208 | 0.763856 | 0.7628431 | 0.7611582 | 0.7575195 | 0.7518028 | 0.7431973 | 0.7376099 | 1 | 0.7371861 | 0.7408681 | 0.7505938 | 0.7574367 | 0.7621735 | 0.7651691 | 0.7678355 | 0.7696995 | 0.7710501 | 0.7728493 | 0.7719481 | 1 | 12.55 | -9.643275e-16 | -2.329543 | -2.350832 | -2.33775 | -2.339034 | -2.339771 | -2.351295 | -2.370502 | -2.412124 | -2.477921 | -2.577917 | -2.643465 | -9.643275e-16 | -2.648457 | -2.605182 | -2.4919 | -2.413074 | -2.358923 | -2.324852 | -2.294637 | -2.273575 | -2.258348 | -2.238104 | -2.248238 | -9.643275e-16
|  | 12.6 |  | 4.655 | 4.697 | 4.671 | 4.676 | 4.676 | 4.686 | 4.716 | 4.788 | 4.896 | 5.052 | 5.158 |  | 5.166 | 5.096 | 4.914 | 4.785 | 4.695 | 4.641 | 4.586 | 4.546 | 4.513 | 4.472 | 4.491 |  |  |  | 12.6 |  | 0.03317 | 0.03319 | 0.03711 | 0.04882 | 0.05712 | 0.09853 | 0.1492 | 0.2049 | 0.2851 | 0.3847 | 0.4344 |  | 0.4383 | 0.4079 | 0.303 | 0.2127 | 0.1418 | 0.07691 | 0.03285 | 0.01219 | 0.004323 | 0.002877 | 0.00721 |  | 0 | 4.655+0.03317i | 4.697+0.03319i | 4.671+0.03711i | 4.676+0.04882i | 4.676+0.05712i | 4.686+0.09853i | 4.716+0.1492i | 4.788+0.2049i | 4.896+0.2851i | 5.052+0.3847i | 5.158+0.4344i | 0 | 5.166+0.4383i | 5.096+0.4079i | 4.914+0.303i | 4.785+0.2127i | 4.695+0.1418i | 4.641+0.07691i | 4.586+0.03285i | 4.546+0.01219i | 4.513+0.004323i | 4.472+0.002877i | 4.491+0.00721i | 0 | 0 | 12600000000 | 1.426865 | 0 | 6.6420551592939+0.0473291019621437i | 6.70198347652061+0.0473576392560611i | 6.66488499442789+0.0529509488638876i | 6.67201931790726+0.0696595344525732i | 6.67201931790726+0.0815025114283282i | 6.686287964866+0.140588978484474i | 6.72909390574222+0.212888212624415i | 6.83182816384516+0.292364576184602i | 6.98592955099956+0.406799124793704i | 7.20852044355592+0.548914848502763i | 7.35976810131857+0.619830023887706i | 0 | 7.37118301888556+0.625394796201615i | 7.27130249017438+0.582018109447042i | 7.01161311552529+0.43234000284985i | 6.82754756975753+0.303494120812419i | 6.69912974712887+0.202329413874946i | 6.62207905355166+0.109740163759676i | 6.54360149527859+0.0468725052594639i | 6.48652690744363+0.0173934806427052i | 6.43944037247978+0.0061683360802637i | 6.38093891994894+0.00410508973002977i | 6.40804934917055+0.0102876944572522i | 0 |  | 0 | 6.642055 | 6.701983 | 6.664885 | 6.672019 | 6.672019 | 6.686288 | 6.729094 | 6.831828 | 6.98593 | 7.20852 | 7.359768 | 0 | 7.371183 | 7.271302 | 7.011613 | 6.827548 | 6.69913 | 6.622079 | 6.543601 | 6.486527 | 6.43944 | 6.380939 | 6.408049 | 0 | 0 | 0.0473291 | 0.04735764 | 0.05295095 | 0.06965953 | 0.08150251 | 0.140589 | 0.2128882 | 0.2923646 | 0.4067991 | 0.5489148 | 0.61983 | 0 | 0.6253948 | 0.5820181 | 0.43234 | 0.3034941 | 0.2023294 | 0.1097402 | 0.04687251 | 0.01739348 | 0.006168336 | 0.00410509 | 0.01028769 | 0 |  | 1 | 0.7654428 | 0.763577 | 0.7647241 | 0.7644747 | 0.764451 | 0.7638327 | 0.7621643 | 0.7584541 | 0.7526672 | 0.7441337 | 0.7385143 | 1 | 0.7380835 | 0.7417571 | 0.7516025 | 0.7584993 | 0.7631528 | 0.7659351 | 0.7685173 | 0.7703296 | 0.7718101 | 0.7736488 | 0.7727952 | 1 | 12.6 | -9.643275e-16 | -2.321745 | -2.342943 | -2.329904 | -2.332737 | -2.333007 | -2.340035 | -2.359028 | -2.401414 | -2.46794 | -2.566981 | -2.632822 | -9.643275e-16 | -2.63789 | -2.594766 | -2.480235 | -2.400896 | -2.34777 | -2.316161 | -2.286927 | -2.266468 | -2.249791 | -2.229122 | -2.238712 | -9.643275e-16
|  | 12.65 |  | 4.662 | 4.706 | 4.677 | 4.68 | 4.676 | 4.679 | 4.714 | 4.789 | 4.899 | 5.052 | 5.157 |  | 5.166 | 5.095 | 4.914 | 4.788 | 4.692 | 4.641 | 4.59 | 4.55 | 4.517 | 4.477 | 4.498 |  |  |  | 12.65 |  | 0.0361 | 0.03876 | 0.04145 | 0.05999 | 0.0712 | 0.1039 | 0.1459 | 0.1995 | 0.2828 | 0.3858 | 0.4354 |  | 0.4399 | 0.4088 | 0.3008 | 0.2071 | 0.1402 | 0.08602 | 0.03869 | 0.01616 | 0.004715 | 0.001325 | 0.005258 |  | 0 | 4.662+0.0361i | 4.706+0.03876i | 4.677+0.04145i | 4.68+0.05999i | 4.676+0.0712i | 4.679+0.1039i | 4.714+0.1459i | 4.789+0.1995i | 4.899+0.2828i | 5.052+0.3858i | 5.157+0.4354i | 0 | 5.166+0.4399i | 5.095+0.4088i | 4.914+0.3008i | 4.788+0.2071i | 4.692+0.1402i | 4.641+0.08602i | 4.59+0.03869i | 4.55+0.01616i | 4.517+0.004715i | 4.477+0.001325i | 4.498+0.005258i | 0 | 0 | 12650000000 | 1.421225 | 0 | 6.62575055124737+0.0513062194122759i | 6.68828444748394+0.0550866776847594i | 6.64706892496438+0.0589097727046769i | 6.65133259970779+0.0852592826189039i | 6.64564770004992+0.101191213910084i | 6.64991137479332+0.147665268613171i | 6.69965424679968+0.207356715020805i | 6.80624611538474+0.283534370436261i | 6.96258085597616+0.401922405811402i | 7.18002826788969+0.548308572001552i | 7.32925688390877+0.618801327759139i | 0 | 7.34204790813898+0.625196839874243i | 7.24114093921179+0.580996745034304i | 6.98389922969318+0.427504454271817i | 6.80482489047027+0.294335679786214i | 6.6683872986814+0.19925573300834i | 6.59590482804356+0.122253767142492i | 6.52342235740571+0.0549871919407466i | 6.46657336082701+0.0229669946177944i | 6.41967293864959+0.00670107547171415i | 6.36282394207089+0.00188312301166941i | 6.39266966527471+0.00747280060026999i | 0 |  | 0 | 6.625751 | 6.688284 | 6.647069 | 6.651333 | 6.645648 | 6.649911 | 6.699654 | 6.806246 | 6.962581 | 7.180028 | 7.329257 | 0 | 7.342048 | 7.241141 | 6.983899 | 6.804825 | 6.668387 | 6.595905 | 6.523422 | 6.466573 | 6.419673 | 6.362824 | 6.39267 | 0 | 0 | 0.05130622 | 0.05508668 | 0.05890977 | 0.08525928 | 0.1011912 | 0.1476653 | 0.2073567 | 0.2835344 | 0.4019224 | 0.5483086 | 0.6188013 | 0 | 0.6251968 | 0.5809967 | 0.4275045 | 0.2943357 | 0.1992557 | 0.1222538 | 0.05498719 | 0.02296699 | 0.006701075 | 0.001883123 | 0.007472801 | 0 |  | 1 | 0.7659459 | 0.7639926 | 0.7652702 | 0.7650869 | 0.7652245 | 0.7649378 | 0.7631093 | 0.7593116 | 0.7534347 | 0.7450067 | 0.7394494 | 1 | 0.7389637 | 0.7426845 | 0.7525055 | 0.7592735 | 0.764125 | 0.7667129 | 0.7691376 | 0.7709521 | 0.7724308 | 0.7742191 | 0.7732794 | 1 | 12.65 | -9.643275e-16 | -2.316038 | -2.338216 | -2.323704 | -2.325785 | -2.324223 | -2.327477 | -2.348266 | -2.391599 | -2.459088 | -2.556797 | -2.621831 | -9.643275e-16 | -2.627538 | -2.583913 | -2.469807 | -2.392035 | -2.336712 | -2.307345 | -2.27992 | -2.259452 | -2.242808 | -2.222723 | -2.233272 | -9.643275e-16
|  | 12.7 |  | 4.666 | 4.703 | 4.678 | 4.675 | 4.664 | 4.673 | 4.713 | 4.788 | 4.896 | 5.051 | 5.154 |  | 5.164 | 5.095 | 4.912 | 4.787 | 4.688 | 4.635 | 4.596 | 4.556 | 4.519 | 4.478 | 4.501 |  |  |  | 12.7 |  | 0.05387 | 0.06322 | 0.0565 | 0.07263 | 0.07718 | 0.09612 | 0.1388 | 0.1978 | 0.2786 | 0.3821 | 0.4333 |  | 0.4363 | 0.4061 | 0.297 | 0.2059 | 0.1378 | 0.09104 | 0.04151 | 0.01587 | 0.006246 | 0.004286 | 0.009816 |  | 0 | 4.666+0.05387i | 4.703+0.06322i | 4.678+0.0565i | 4.675+0.07263i | 4.664+0.07718i | 4.673+0.09612i | 4.713+0.1388i | 4.788+0.1978i | 4.896+0.2786i | 5.051+0.3821i | 5.154+0.4333i | 0 | 5.164+0.4363i | 5.095+0.4061i | 4.912+0.297i | 4.787+0.2059i | 4.688+0.1378i | 4.635+0.09104i | 4.596+0.04151i | 4.556+0.01587i | 4.519+0.006246i | 4.478+0.004286i | 4.501+0.009816i | 0 | 0 | 12700000000 | 1.41563 | 0 | 6.605327437319+0.0762599633622749i | 6.65770573032817+0.0894960995686471i | 6.62231499180846+0.0799830690545486i | 6.6180681031861+0.102817173547467i | 6.60249617823742+0.109258287958054i | 6.61523684410452+0.136070311460588i | 6.67186202573606+0.19648938026144i | 6.7780342412952+0.280011523167959i | 6.93092223170035+0.394394390063668i | 7.15034481052256+0.540912047535274i | 7.29615465322377+0.613392280023644i | 0 | 7.31031094863166+0.61763916864601i | 7.21263251031725+0.574887156514198i | 6.95357230435296+0.420441973614176i | 6.77661861175441+0.291478122448346i | 6.63647128721635+0.195073750720651i | 6.56144292155456+0.128878913393382i | 6.50623336946381+0.0587627822381294i | 6.44960818783227+0.022466040812313i | 6.3972298948231+0.00884202211176478i | 6.33918908365077+0.00606738821181938i | 6.3717485630889+0.0138958195723796i | 0 |  | 0 | 6.605327 | 6.657706 | 6.622315 | 6.618068 | 6.602496 | 6.615237 | 6.671862 | 6.778034 | 6.930922 | 7.150345 | 7.296155 | 0 | 7.310311 | 7.212633 | 6.953572 | 6.776619 | 6.636471 | 6.561443 | 6.506233 | 6.449608 | 6.39723 | 6.339189 | 6.371749 | 0 | 0 | 0.07625996 | 0.0894961 | 0.07998307 | 0.1028172 | 0.1092583 | 0.1360703 | 0.1964894 | 0.2800115 | 0.3943944 | 0.540912 | 0.6133923 | 0 | 0.6176392 | 0.5748872 | 0.420442 | 0.2914781 | 0.1950738 | 0.1288789 | 0.05876278 | 0.02246604 | 0.008842022 | 0.006067388 | 0.01389582 | 0 |  | 1 | 0.7665406 | 0.7648785 | 0.7660029 | 0.7660797 | 0.7665473 | 0.7660622 | 0.7640315 | 0.7602107 | 0.754485 | 0.7460112 | 0.7405318 | 1 | 0.7400387 | 0.7436375 | 0.7535134 | 0.7601682 | 0.7651404 | 0.7677668 | 0.7696699 | 0.7714847 | 0.7731357 | 0.7749629 | 0.7739356 | 1 | 12.7 | -9.643275e-16 | -2.309297 | -2.328151 | -2.315392 | -2.31452 | -2.309221 | -2.314719 | -2.337775 | -2.381321 | -2.446988 | -2.545093 | -2.609126 | -9.643275e-16 | -2.614911 | -2.572774 | -2.45818 | -2.381806 | -2.325178 | -2.295414 | -2.27391 | -2.253454 | -2.234886 | -2.214381 | -2.225903 | -9.643275e-16
|  | 12.75 |  | 4.644 | 4.664 | 4.656 | 4.648 | 4.643 | 4.668 | 4.71 | 4.785 | 4.895 | 5.05 | 5.153 |  | 5.163 | 5.093 | 4.911 | 4.782 | 4.683 | 4.618 | 4.596 | 4.555 | 4.519 | 4.478 | 4.498 |  |  |  | 12.75 |  | 0.07661 | 0.07166 | 0.07192 | 0.07238 | 0.06742 | 0.08761 | 0.1335 | 0.1937 | 0.2773 | 0.3781 | 0.4283 |  | 0.4323 | 0.4018 | 0.295 | 0.2022 | 0.1322 | 0.08758 | 0.0572 | 0.01902 | 0.004279 | 0.002752 | 0.007992 |  | 0 | 4.644+0.07661i | 4.664+0.07166i | 4.656+0.07192i | 4.648+0.07238i | 4.643+0.06742i | 4.668+0.08761i | 4.71+0.1335i | 4.785+0.1937i | 4.895+0.2773i | 5.05+0.3781i | 5.153+0.4283i | 0 | 5.163+0.4323i | 5.093+0.4018i | 4.911+0.295i | 4.782+0.2022i | 4.683+0.1322i | 4.618+0.08758i | 4.596+0.0572i | 4.555+0.01902i | 4.519+0.004279i | 4.478+0.002752i | 4.498+0.007992i | 0 | 0 | 12750000000 | 1.410078 | 0 | 6.54840247531412+0.108026079593845i | 6.57660403636198+0.101046193234498i | 6.56532341194284+0.10141281352812i | 6.55404278752369+0.102061449432221i | 6.54699239726173+0.095067462292351i | 6.58224434857156+0.12353693817017i | 6.64146762677207+0.188245419994495i | 6.74722348070156+0.273132118748567i | 6.90233206646482+0.39101464392864i | 7.12089416458577+0.533150511609877i | 7.26613220398227+0.603936429840017i | 0 | 7.2802329845062+0.60957674204959i | 7.18152752083868+0.566569361451596i | 6.92489331530311+0.415973025456i | 6.74299324654438+0.285117782193909i | 6.60339551935745+0.186412318526384i | 6.5117404459519+0.123494635828598i | 6.48071872879925+0.0806564645968923i | 6.42290552865112+0.0268196845565191i | 6.37214271876497+0.00603372398619059i | 6.31432951861684+0.00388053480018614i | 6.34253107966471+0.0112693437947266i | 0 |  | 0 | 6.548402 | 6.576604 | 6.565323 | 6.554043 | 6.546992 | 6.582244 | 6.641468 | 6.747223 | 6.902332 | 7.120894 | 7.266132 | 0 | 7.280233 | 7.181528 | 6.924893 | 6.742993 | 6.603396 | 6.51174 | 6.480719 | 6.422906 | 6.372143 | 6.31433 | 6.342531 | 0 | 0 | 0.1080261 | 0.1010462 | 0.1014128 | 0.1020614 | 0.09506746 | 0.1235369 | 0.1882454 | 0.2731321 | 0.3910146 | 0.5331505 | 0.6039364 | 0 | 0.6095767 | 0.5665694 | 0.415973 | 0.2851178 | 0.1864123 | 0.1234946 | 0.08065646 | 0.02681968 | 0.006033724 | 0.003880535 | 0.01126934 | 0 |  | 1 | 0.7682404 | 0.7673787 | 0.7677301 | 0.7680808 | 0.7683197 | 0.7671351 | 0.7650196 | 0.7612152 | 0.7553987 | 0.7470136 | 0.7415841 | 1 | 0.7410715 | 0.7447015 | 0.7544427 | 0.7612581 | 0.7662152 | 0.7693393 | 0.7704283 | 0.7723202 | 0.7739253 | 0.7757468 | 0.7748564 | 1 | 12.75 | -9.643275e-16 | -2.290057 | -2.299806 | -2.295829 | -2.291861 | -2.289161 | -2.302563 | -2.326549 | -2.369851 | -2.436475 | -2.53343 | -2.596792 | -9.643275e-16 | -2.602798 | -2.560355 | -2.447475 | -2.369362 | -2.312985 | -2.277642 | -2.265355 | -2.244053 | -2.226019 | -2.205601 | -2.215575 | -9.643275e-16
|  | 12.8 |  | 4.615 | 4.654 | 4.633 | 4.641 | 4.642 | 4.667 | 4.71 | 4.787 | 4.893 | 5.048 | 5.153 |  | 5.161 | 5.09 | 4.91 | 4.783 | 4.682 | 4.612 | 4.569 | 4.569 | 4.526 | 4.481 | 4.503 |  |  |  | 12.8 |  | 0.05483 | 0.04021 | 0.05221 | 0.05499 | 0.05486 | 0.08229 | 0.1296 | 0.1916 | 0.2756 | 0.3796 | 0.4285 |  | 0.4317 | 0.4019 | 0.2937 | 0.1995 | 0.1275 | 0.07692 | 0.07599 | 0.03029 | 0.004428 | 3.308e-05 | 0.006042 |  | 0 | 4.615+0.05483i | 4.654+0.04021i | 4.633+0.05221i | 4.641+0.05499i | 4.642+0.05486i | 4.667+0.08229i | 4.71+0.1296i | 4.787+0.1916i | 4.893+0.2756i | 5.048+0.3796i | 5.153+0.4285i | 0 | 5.161+0.4317i | 5.09+0.4019i | 4.91+0.2937i | 4.783+0.1995i | 4.682+0.1275i | 4.612+0.07692i | 4.569+0.07599i | 4.569+0.03029i | 4.526+0.004428i | 4.481+0.00003308i | 4.503+0.006042i | 0 | 0 | 12800000000 | 1.40457 | 0 | 6.48209025002989+0.0770125695361081i | 6.53686847749493+0.0564777570863926i | 6.50737250885991+0.0733325963064053i | 6.51860906833992+0.0772373007257083i | 6.52001363827492+0.0770547066341582i | 6.55512788664995+0.115582059951237i | 6.61552439385499+0.182032263576137i | 6.72367627885007+0.269115599546203i | 6.87256069196019+0.387099474086292i | 7.09026903188535+0.533174747326402i | 7.23774887506046+0.601858217147954i | 0 | 7.24898543454047+0.606352840939958i | 7.1492609691554+0.564496656876926i | 6.8964383808552+0.412522189909811i | 6.71805799911007+0.280211702032712i | 6.57619643567496+0.179082666712635i | 6.47787654022489+0.108039519400282i | 6.41748003301984+0.106733269360731i | 6.41748003301984+0.0425444233311821i | 6.3570835258148+0.00621943567218469i | 6.29387787873975+0.0000464631734498351i | 6.32477841730977+0.0084864115472764i | 0 |  | 0 | 6.48209 | 6.536868 | 6.507373 | 6.518609 | 6.520014 | 6.555128 | 6.615524 | 6.723676 | 6.872561 | 7.090269 | 7.237749 | 0 | 7.248985 | 7.149261 | 6.896438 | 6.718058 | 6.576196 | 6.477877 | 6.41748 | 6.41748 | 6.357084 | 6.293878 | 6.324778 | 0 | 0 | 0.07701257 | 0.05647776 | 0.0733326 | 0.0772373 | 0.07705471 | 0.1155821 | 0.1820323 | 0.2691156 | 0.3870995 | 0.5331747 | 0.6018582 | 0 | 0.6063528 | 0.5644967 | 0.4125222 | 0.2802117 | 0.1790827 | 0.1080395 | 0.1067333 | 0.04254442 | 0.006219436 | 4.646317e-05 | 0.008486412 | 0 |  | 1 | 0.770393 | 0.7687146 | 0.7696084 | 0.7692488 | 0.7692052 | 0.7680076 | 0.7658585 | 0.7619742 | 0.7563549 | 0.7479457 | 0.742474 | 1 | 0.7420653 | 0.745711 | 0.7553547 | 0.7620679 | 0.7670995 | 0.770448 | 0.7723467 | 0.7724759 | 0.7743993 | 0.7763921 | 0.7754166 | 1 | 12.8 | -9.643275e-16 | -2.265753 | -2.284697 | -2.274604 | -2.278664 | -2.279156 | -2.29269 | -2.317029 | -2.361195 | -2.425488 | -2.522599 | -2.586376 | -9.643275e-16 | -2.591158 | -2.548589 | -2.436981 | -2.360126 | -2.302966 | -2.265134 | -2.243755 | -2.242301 | -2.220701 | -2.198378 | -2.209298 | -9.643275e-16
|  | 12.85 |  | 4.619 | 4.66 | 4.636 | 4.644 | 4.648 | 4.67 | 4.712 | 4.787 | 4.896 | 5.053 | 5.156 |  | 5.164 | 5.094 | 4.913 | 4.783 | 4.683 | 4.615 | 4.551 | 4.552 | 4.542 | 4.487 | 4.51 |  |  |  | 12.85 |  | 0.03668 | 0.03068 | 0.03677 | 0.04228 | 0.04577 | 0.07756 | 0.127 | 0.1883 | 0.2741 | 0.3793 | 0.4309 |  | 0.4342 | 0.4026 | 0.2943 | 0.1966 | 0.1241 | 0.07043 | 0.05016 | 0.08351 | 0.01367 | 0.003528 | 0.009338 |  | 0 | 4.619+0.03668i | 4.66+0.03068i | 4.636+0.03677i | 4.644+0.04228i | 4.648+0.04577i | 4.67+0.07756i | 4.712+0.127i | 4.787+0.1883i | 4.896+0.2741i | 5.053+0.3793i | 5.156+0.4309i | 0 | 5.164+0.4342i | 5.094+0.4026i | 4.913+0.2943i | 4.783+0.1966i | 4.683+0.1241i | 4.615+0.07043i | 4.551+0.05016i | 4.552+0.08351i | 4.542+0.01367i | 4.487+0.003528i | 4.51+0.009338i | 0 | 0 | 12850000000 | 1.399105 | 0 | 6.46246452770853+0.051319159748073i | 6.5198278196843+0.0429245316540589i | 6.48624930730824+0.0514450791694832i | 6.49744214476693+0.0591541459691528i | 6.50303856349627+0.0640370213105044i | 6.53381886650766+0.108514559161956i | 6.59258126316575+0.177686294656632i | 6.69751411434093+0.26345141168381i | 6.85001652471552+0.383494593428212i | 7.06967595984222+0.530680406009926i | 7.2137837421228+0.602874207618447i | 0 | 7.22497657958148+0.607491253070155i | 7.12703925181799+0.563279545108347i | 6.87380130431523+0.411756508011392i | 6.69191769561159+0.275063980547196i | 6.55200722737802+0.173628891077859i | 6.45686810897919+0.0985389427769024i | 6.36732540930971+0.070179090865958i | 6.36872451399204+0.116839232021853i | 6.35473346716869+0.0191257610075288i | 6.27778270964023+0.0049360413192803i | 6.30996211733394+0.0130648395236506i | 0 |  | 0 | 6.462465 | 6.519828 | 6.486249 | 6.497442 | 6.503039 | 6.533819 | 6.592581 | 6.697514 | 6.850017 | 7.069676 | 7.213784 | 0 | 7.224977 | 7.127039 | 6.873801 | 6.691918 | 6.552007 | 6.456868 | 6.367325 | 6.368725 | 6.354733 | 6.277783 | 6.309962 | 0 | 0 | 0.05131916 | 0.04292453 | 0.05144508 | 0.05915415 | 0.06403702 | 0.1085146 | 0.1776863 | 0.2634514 | 0.3834946 | 0.5306804 | 0.6028742 | 0 | 0.6074913 | 0.5632795 | 0.4117565 | 0.275064 | 0.1736289 | 0.09853894 | 0.07017909 | 0.1168392 | 0.01912576 | 0.004936041 | 0.01306484 | 0 |  | 1 | 0.7710527 | 0.7692659 | 0.7703068 | 0.7699447 | 0.7697613 | 0.768695 | 0.7665948 | 0.7628261 | 0.7570859 | 0.7486074 | 0.7431836 | 1 | 0.7427739 | 0.7464038 | 0.7560595 | 0.7629171 | 0.7678806 | 0.771133 | 0.7740108 | 0.7738488 | 0.7744689 | 0.7768998 | 0.7758824 | 1 | 12.85 | -9.643275e-16 | -2.258319 | -2.27847 | -2.266725 | -2.27081 | -2.272879 | -2.284919 | -2.308682 | -2.351489 | -2.417097 | -2.514918 | -2.578077 | -9.643275e-16 | -2.582867 | -2.540523 | -2.42888 | -2.350453 | -2.294126 | -2.257414 | -2.22506 | -2.226878 | -2.219921 | -2.1927 | -2.204082 | -9.643275e-16
|  | 12.9 |  | 4.624 | 4.666 | 4.641 | 4.648 | 4.65 | 4.673 | 4.715 | 4.79 | 4.9 | 5.053 | 5.157 |  | 5.165 | 5.096 | 4.916 | 4.787 | 4.686 | 4.618 | 4.555 | 4.497 | 4.547 | 4.503 | 4.527 |  |  |  | 12.9 |  | 0.03091 | 0.02652 | 0.03053 | 0.03971 | 0.04542 | 0.07698 | 0.1283 | 0.1902 | 0.2778 | 0.3832 | 0.4339 |  | 0.4377 | 0.4061 | 0.2966 | 0.1999 | 0.1246 | 0.06929 | 0.03678 | 0.03815 | 0.0885 | 0.01014 | 0.02195 |  | 0 | 4.624+0.03091i | 4.666+0.02652i | 4.641+0.03053i | 4.648+0.03971i | 4.65+0.04542i | 4.673+0.07698i | 4.715+0.1283i | 4.79+0.1902i | 4.9+0.2778i | 5.053+0.3832i | 5.157+0.4339i | 0 | 5.165+0.4377i | 5.096+0.4061i | 4.916+0.2966i | 4.787+0.1999i | 4.686+0.1246i | 4.618+0.06929i | 4.555+0.03678i | 4.497+0.03815i | 4.547+0.0885i | 4.503+0.01014i | 4.527+0.02195i | 0 | 0 | 12900000000 | 1.393682 | 0 | 6.44438462456548+0.0430787043134341i | 6.50291925999623+0.0369604412291256i | 6.46807721509697+0.0425491052309654i | 6.47783298766876+0.0553431041179704i | 6.48062035126071+0.0633010271729594i | 6.51267503256802+0.107285624653774i | 6.57120966799876+0.178809374422957i | 6.67573580269651+0.265078277593502i | 6.82904080025322+0.387164802920478i | 7.04227411503663+0.534058864215721i | 7.18721702181752+0.604718531271402i | 0 | 7.19836647618528+0.610014522096088i | 7.10220243226334+0.565974177343435i | 6.85133970898874+0.413366020684715i | 6.6715547573086+0.278596991014412i | 6.53079289591563+0.173652751777867i | 6.43602253378966+0.0965682116427644i | 6.34822058064355+0.0512596164557782i | 6.26738703647729+0.0531689605162572i | 6.33707112627579+0.123340838943349i | 6.27574912725311+0.0141319334111362i | 6.30919749035639+0.0305913154215425i | 0 |  | 0 | 6.444385 | 6.502919 | 6.468077 | 6.477833 | 6.48062 | 6.512675 | 6.57121 | 6.675736 | 6.829041 | 7.042274 | 7.187217 | 0 | 7.198366 | 7.102202 | 6.85134 | 6.671555 | 6.530793 | 6.436023 | 6.348221 | 6.267387 | 6.337071 | 6.275749 | 6.309197 | 0 | 0 | 0.0430787 | 0.03696044 | 0.04254911 | 0.0553431 | 0.06330103 | 0.1072856 | 0.1788094 | 0.2650783 | 0.3871648 | 0.5340589 | 0.6047185 | 0 | 0.6100145 | 0.5659742 | 0.413366 | 0.278597 | 0.1736528 | 0.09656821 | 0.05125962 | 0.05316896 | 0.1233408 | 0.01413193 | 0.03059132 | 0 |  | 1 | 0.7716304 | 0.7698017 | 0.7708877 | 0.770565 | 0.770465 | 0.7693602 | 0.7672565 | 0.7634912 | 0.7576957 | 0.7493969 | 0.7439599 | 1 | 0.7435404 | 0.7471202 | 0.7567339 | 0.7635238 | 0.7685436 | 0.7717923 | 0.7746433 | 0.77719 | 0.774824 | 0.7769616 | 0.7758961 | 1 | 12.9 | -9.643275e-16 | -2.251813 | -2.272422 | -2.260177 | -2.263814 | -2.264942 | -2.277406 | -2.301189 | -2.343919 | -2.410104 | -2.505762 | -2.569009 | -9.643275e-16 | -2.573909 | -2.532191 | -2.421136 | -2.343549 | -2.28663 | -2.249991 | -2.217964 | -2.189456 | -2.215939 | -2.192009 | -2.203929 | -9.643275e-16
|  | 12.95 |  | 4.627 | 4.669 | 4.648 | 4.654 | 4.654 | 4.675 | 4.717 | 4.791 | 4.898 | 5.051 | 5.155 |  | 5.162 | 5.093 | 4.913 | 4.785 | 4.687 | 4.62 | 4.562 | 4.516 | 4.46 | 4.531 | 4.511 |  |  |  | 12.95 |  | 0.03129 | 0.02689 | 0.0312 | 0.0427 | 0.04775 | 0.07933 | 0.131 | 0.1928 | 0.2787 | 0.3828 | 0.4339 |  | 0.438 | 0.406 | 0.2971 | 0.1997 | 0.1272 | 0.07115 | 0.03696 | 0.02169 | 0.03304 | 0.08132 | 0.09855 |  | 0 | 4.627+0.03129i | 4.669+0.02689i | 4.648+0.0312i | 4.654+0.0427i | 4.654+0.04775i | 4.675+0.07933i | 4.717+0.131i | 4.791+0.1928i | 4.898+0.2787i | 5.051+0.3828i | 5.155+0.4339i | 0 | 5.162+0.438i | 5.093+0.406i | 4.913+0.2971i | 4.785+0.1997i | 4.687+0.1272i | 4.62+0.07115i | 4.562+0.03696i | 4.516+0.02169i | 4.46+0.03304i | 4.531+0.08132i | 4.511+0.09855i | 0 | 0 | 12950000000 | 1.388301 | 0 | 6.42366773300377+0.0434399315681193i | 6.48197636598111+0.0373314081133502i | 6.45282204949244+0.0433149844974535i | 6.46115185420349+0.0592804435269637i | 6.46115185420349+0.0662913624920964i | 6.49030617069216+0.110133901287916i | 6.5486148036695+0.181867402857898i | 6.65134906177243+0.2676643913817i | 6.79989724578614+0.386919428828215i | 7.01230726591788+0.531441540564911i | 7.15669054757606+0.602383710687343i | 0 | 7.16640865307228+0.608075743906559i | 7.07061589889522+0.563650118780966i | 6.82072175756376+0.412464163275431i | 6.64301925706138+0.277243666799406i | 6.50696578011425+0.176591859874234i | 6.41394962750754+0.0987776008651865i | 6.33342818196741+0.0513115970200603i | 6.26956634584936+0.0301122440304413i | 6.19182150187958+0.0458694579421752i | 6.29039085762699+0.112896619850414i | 6.26262484192349+0.136817042378976i | 0 |  | 0 | 6.423668 | 6.481976 | 6.452822 | 6.461152 | 6.461152 | 6.490306 | 6.548615 | 6.651349 | 6.799897 | 7.012307 | 7.156691 | 0 | 7.166409 | 7.070616 | 6.820722 | 6.643019 | 6.506966 | 6.41395 | 6.333428 | 6.269566 | 6.191822 | 6.290391 | 6.262625 | 0 | 0 | 0.04343993 | 0.03733141 | 0.04331498 | 0.05928044 | 0.06629136 | 0.1101339 | 0.1818674 | 0.2676644 | 0.3869194 | 0.5314415 | 0.6023837 | 0 | 0.6080757 | 0.5636501 | 0.4124642 | 0.2772437 | 0.1765919 | 0.0987776 | 0.0513116 | 0.03011224 | 0.04586946 | 0.1128966 | 0.136817 | 0 |  | 1 | 0.7722805 | 0.7704576 | 0.7713654 | 0.771082 | 0.7710702 | 0.7700523 | 0.7679475 | 0.7642311 | 0.7585976 | 0.7503478 | 0.7449213 | 1 | 0.7445388 | 0.7481154 | 0.7576874 | 0.764421 | 0.7692751 | 0.7724796 | 0.7751092 | 0.7771473 | 0.7795896 | 0.776329 | 0.7771241 | 1 | 12.95 | -9.643275e-16 | -2.244499 | -2.265026 | -2.254797 | -2.257989 | -2.258122 | -2.269595 | -2.29337 | -2.335506 | -2.39977 | -2.494748 | -2.557792 | -9.643275e-16 | -2.562253 | -2.520628 | -2.410199 | -2.333348 | -2.278366 | -2.24226 | -2.212742 | -2.189934 | -2.162679 | -2.199084 | -2.190192 | -9.643275e-16
|  | 13 |  | 4.626 | 4.668 | 4.647 | 4.652 | 4.651 | 4.673 | 4.715 | 4.787 | 4.894 | 5.047 | 5.149 |  | 5.157 | 5.087 | 4.911 | 4.781 | 4.685 | 4.617 | 4.562 | 4.523 | 4.48 | 4.414 | 4.448 |  |  |  | 13 |  | 0.02769 | 0.02521 | 0.03158 | 0.04253 | 0.04702 | 0.07919 | 0.1304 | 0.192 | 0.2774 | 0.3802 | 0.4295 |  | 0.4331 | 0.4029 | 0.2945 | 0.1991 | 0.1264 | 0.07035 | 0.03716 | 0.0189 | 0.01098 | 0.03643 | 0.03203 |  | 0 | 4.626+0.02769i | 4.668+0.02521i | 4.647+0.03158i | 4.652+0.04253i | 4.651+0.04702i | 4.673+0.07919i | 4.715+0.1304i | 4.787+0.192i | 4.894+0.2774i | 5.047+0.3802i | 5.149+0.4295i | 0 | 5.157+0.4331i | 5.087+0.4029i | 4.911+0.2945i | 4.781+0.1991i | 4.685+0.1264i | 4.617+0.07035i | 4.562+0.03716i | 4.523+0.0189i | 4.48+0.01098i | 4.414+0.03643i | 4.448+0.03203i | 0 | 0 | 13000000000 | 1.382961 | 0 | 6.39757835747929+0.0382941947078689i | 6.45566272648364+0.0348644510142786i | 6.42662054198147+0.0436739136466053i | 6.43353534781532+0.0588173384227398i | 6.43215238664855+0.0650268340615383i | 6.46257753231749+0.109516694796538i | 6.52066190132184+0.180338136146844i | 6.6202351053293+0.265528544019893i | 6.76821195017372+0.383633427662074i | 6.97980500868958+0.525801835606058i | 7.12086704770014+0.593981821127833i | 0 | 7.13193073703431+0.598960481328206i | 7.03512345536039+0.557195054091744i | 6.79172229000882+0.407282063613846i | 6.61193733832868+0.275347568303962i | 6.47917306631874+0.174806291479763i | 6.38513170697836+0.0972913180822888i | 6.30906884280599+0.0513908369571834i | 6.25513335730195+0.0261379660519582i | 6.19566602713083+0.0151849136111376i | 6.10439059012399+0.0503812753054411i | 6.15141126979418+0.0442962461716519i | 0 |  | 0 | 6.397578 | 6.455663 | 6.426621 | 6.433535 | 6.432152 | 6.462578 | 6.520662 | 6.620235 | 6.768212 | 6.979805 | 7.120867 | 0 | 7.131931 | 7.035123 | 6.791722 | 6.611937 | 6.479173 | 6.385132 | 6.309069 | 6.255133 | 6.195666 | 6.104391 | 6.151411 | 0 | 0 | 0.03829419 | 0.03486445 | 0.04367391 | 0.05881734 | 0.06502683 | 0.1095167 | 0.1803381 | 0.2655285 | 0.3836334 | 0.5258018 | 0.5939818 | 0 | 0.5989605 | 0.5571951 | 0.4072821 | 0.2753476 | 0.1748063 | 0.09729132 | 0.05139084 | 0.02613797 | 0.01518491 | 0.05038128 | 0.04429625 | 0 |  | 1 | 0.773106 | 0.7712851 | 0.7721875 | 0.7719494 | 0.7719825 | 0.7709233 | 0.7688287 | 0.7652145 | 0.7596099 | 0.7514182 | 0.7461371 | 1 | 0.7457252 | 0.7492902 | 0.7586379 | 0.7654023 | 0.7701537 | 0.7733893 | 0.775877 | 0.7776062 | 0.7794935 | 0.7823568 | 0.7808723 | 1 | 13 | -9.643275e-16 | -2.235219 | -2.255701 | -2.245545 | -2.248223 | -2.247851 | -2.259777 | -2.283408 | -2.324336 | -2.388188 | -2.482365 | -2.543627 | -9.643275e-16 | -2.548423 | -2.506999 | -2.399309 | -2.322205 | -2.268452 | -2.232037 | -2.204142 | -2.184805 | -2.16375 | -2.131903 | -2.1484 | -9.643275e-16
|  | 13.05 |  | 4.63 | 4.67 | 4.647 | 4.653 | 4.653 | 4.673 | 4.715 | 4.787 | 4.894 | 5.044 | 5.149 |  | 5.156 | 5.086 | 4.908 | 4.782 | 4.683 | 4.617 | 4.561 | 4.526 | 4.489 | 4.44 | 4.466 |  |  |  | 13.05 |  | 0.0292 | 0.02633 | 0.03266 | 0.043 | 0.04677 | 0.0789 | 0.1276 | 0.1876 | 0.2723 | 0.3765 | 0.4251 |  | 0.4281 | 0.3985 | 0.2918 | 0.1941 | 0.1221 | 0.06757 | 0.03586 | 0.0219 | 0.01021 | 0.01184 | 0.01576 |  | 0 | 4.63+0.0292i | 4.67+0.02633i | 4.647+0.03266i | 4.653+0.043i | 4.653+0.04677i | 4.673+0.0789i | 4.715+0.1276i | 4.787+0.1876i | 4.894+0.2723i | 5.044+0.3765i | 5.149+0.4251i | 0 | 5.156+0.4281i | 5.086+0.3985i | 4.908+0.2918i | 4.782+0.1941i | 4.683+0.1221i | 4.617+0.06757i | 4.561+0.03586i | 4.526+0.0219i | 4.489+0.01021i | 4.44+0.01184i | 4.466+0.01576i | 0 | 0 | 13050000000 | 1.377662 | 0 | 6.37857721286612+0.040227743977471i | 6.43368371146539+0.036273852702973i | 6.40199747477081+0.0449944561063083i | 6.4102634495607+0.059239485994221i | 6.4102634495607+0.0644332734872027i | 6.43781669886034+0.108697568487071i | 6.49567852238958+0.175789730531688i | 6.59487021986827+0.258449478430601i | 6.74228010362133+0.375137489214567i | 6.94892947336862+0.518689918065679i | 7.09358403219171+0.585644313863798i | 0 | 7.10322766944659+0.589777301258744i | 7.00679129689786+0.54899849229528i | 6.76156737813108+0.402001907281713i | 6.58798190754336+0.267404284452983i | 6.45159332351016+0.168212586974288i | 6.36066760082135+0.0930886527588258i | 6.28351850278237+0.0494029759942503i | 6.235300316508+0.0301708079831032i | 6.18432680530367+0.014065933767465i | 6.11682134451956+0.0163115235853855i | 6.15264056860909+0.0217119604481145i | 0 |  | 0 | 6.378577 | 6.433684 | 6.401997 | 6.410263 | 6.410263 | 6.437817 | 6.495679 | 6.59487 | 6.74228 | 6.948929 | 7.093584 | 0 | 7.103228 | 7.006791 | 6.761567 | 6.587982 | 6.451593 | 6.360668 | 6.283519 | 6.2353 | 6.184327 | 6.116821 | 6.152641 | 0 | 0 | 0.04022774 | 0.03627385 | 0.04499446 | 0.05923949 | 0.06443327 | 0.1086976 | 0.1757897 | 0.2584495 | 0.3751375 | 0.5186899 | 0.5856443 | 0 | 0.5897773 | 0.5489985 | 0.4020019 | 0.2674043 | 0.1682126 | 0.09308865 | 0.04940298 | 0.03017081 | 0.01406593 | 0.01631152 | 0.02171196 | 0 |  | 1 | 0.7737015 | 0.7719736 | 0.7729595 | 0.7726797 | 0.772671 | 0.7717024 | 0.7696322 | 0.7660541 | 0.7604968 | 0.7524593 | 0.7470923 | 1 | 0.7467368 | 0.7502717 | 0.7596256 | 0.766206 | 0.7710485 | 0.7741697 | 0.7766859 | 0.7782301 | 0.7798531 | 0.7819932 | 0.7808537 | 1 | 13.05 | -9.643275e-16 | -2.228531 | -2.247951 | -2.236865 | -2.24001 | -2.240107 | -2.251002 | -2.274335 | -2.314812 | -2.378052 | -2.470339 | -2.532515 | -9.643275e-16 | -2.536648 | -2.495629 | -2.388008 | -2.313088 | -2.258366 | -2.223276 | -2.195092 | -2.17784 | -2.159744 | -2.13594 | -2.148607 | -9.643275e-16
|  | 13.1 |  | 4.632 | 4.673 | 4.648 | 4.655 | 4.654 | 4.674 | 4.716 | 4.787 | 4.895 | 5.047 | 5.15 |  | 5.158 | 5.088 | 4.91 | 4.782 | 4.684 | 4.618 | 4.562 | 4.522 | 4.492 | 4.452 | 4.474 |  |  |  | 13.1 |  | 0.02903 | 0.02588 | 0.03031 | 0.04054 | 0.04354 | 0.07521 | 0.1256 | 0.1868 | 0.2711 | 0.3741 | 0.425 |  | 0.4282 | 0.3961 | 0.2877 | 0.1923 | 0.1205 | 0.06434 | 0.03115 | 0.01677 | 0.0115 | 0.007722 | 0.01409 |  | 0 | 4.632+0.02903i | 4.673+0.02588i | 4.648+0.03031i | 4.655+0.04054i | 4.654+0.04354i | 4.674+0.07521i | 4.716+0.1256i | 4.787+0.1868i | 4.895+0.2711i | 5.047+0.3741i | 5.15+0.425i | 0 | 5.158+0.4282i | 5.088+0.3961i | 4.91+0.2877i | 4.782+0.1923i | 4.684+0.1205i | 4.618+0.06434i | 4.562+0.03115i | 4.522+0.01677i | 4.492+0.0115i | 4.452+0.007722i | 4.474+0.01409i | 0 | 0 | 13100000000 | 1.372404 | 0 | 6.35697630673579+0.0398408942540026i | 6.41324487939904+0.0355178209884115i | 6.37893477411657+0.041597571644465i | 6.38854160359566+0.0556372667260512i | 6.38716919938436+0.0597544793599474i | 6.41461728361034+0.103218520731779i | 6.47225826048489+0.172373968939122i | 6.5696989594871+0.256365106670606i | 6.71791861430736+0.37205878168309i | 6.92652405442477+0.513416415446861i | 7.06788168818854+0.583271789801967i | 0 | 7.07886092187893+0.587663483278123i | 6.98279262708802+0.543609308095433i | 6.73850467747684+0.394840691590649i | 6.5628369384306+0.263913329832749i | 6.42834132572333+0.165374707461499i | 6.33776264777761+0.0883004869549613i | 6.26090801194488+0.0427503911819559i | 6.20601184349293+0.02301521862348i | 6.16483971715397+0.0157826484299356i | 6.10994354870202+0.0105977053196489i | 6.14013644135059+0.0193371753371993i | 0 |  | 0 | 6.356976 | 6.413245 | 6.378935 | 6.388542 | 6.387169 | 6.414617 | 6.472258 | 6.569699 | 6.717919 | 6.926524 | 7.067882 | 0 | 7.078861 | 6.982793 | 6.738505 | 6.562837 | 6.428341 | 6.337763 | 6.260908 | 6.206012 | 6.16484 | 6.109944 | 6.140136 | 0 | 0 | 0.03984089 | 0.03551782 | 0.04159757 | 0.05563727 | 0.05975448 | 0.1032185 | 0.172374 | 0.2563651 | 0.3720588 | 0.5134164 | 0.5832718 | 0 | 0.5876635 | 0.5436093 | 0.3948407 | 0.2639133 | 0.1653747 | 0.08830049 | 0.04275039 | 0.02301522 | 0.01578265 | 0.01059771 | 0.01933718 | 0 |  | 1 | 0.7743817 | 0.7726163 | 0.7736887 | 0.7733681 | 0.7734049 | 0.7724465 | 0.7703817 | 0.7668533 | 0.7612814 | 0.7532164 | 0.74791 | 1 | 0.7475098 | 0.7510809 | 0.7604139 | 0.767015 | 0.7717906 | 0.7749027 | 0.7774082 | 0.7791619 | 0.7804699 | 0.7822138 | 0.7812517 | 1 | 13.1 | -9.643275e-16 | -2.220898 | -2.240722 | -2.228675 | -2.232275 | -2.231862 | -2.242631 | -2.265881 | -2.305755 | -2.369095 | -2.461605 | -2.523014 | -9.643275e-16 | -2.527662 | -2.486265 | -2.378999 | -2.303923 | -2.25001 | -2.215056 | -2.187017 | -2.167446 | -2.152876 | -2.133491 | -2.144181 | -9.643275e-16
|  | 13.15 |  | 4.632 | 4.673 | 4.65 | 4.654 | 4.656 | 4.676 | 4.717 | 4.79 | 4.897 | 5.049 | 5.153 |  | 5.161 | 5.091 | 4.912 | 4.784 | 4.686 | 4.62 | 4.564 | 4.524 | 4.491 | 4.45 | 4.471 |  |  |  | 13.15 |  | 0.02446 | 0.0212 | 0.02626 | 0.03583 | 0.03887 | 0.07125 | 0.1208 | 0.1849 | 0.2694 | 0.3737 | 0.425 |  | 0.4281 | 0.3961 | 0.2865 | 0.192 | 0.1175 | 0.06106 | 0.02698 | 0.01008 | 0.002335 | 0.007289 | 0.008893 |  | 0 | 4.632+0.02446i | 4.673+0.0212i | 4.65+0.02626i | 4.654+0.03583i | 4.656+0.03887i | 4.676+0.07125i | 4.717+0.1208i | 4.79+0.1849i | 4.897+0.2694i | 5.049+0.3737i | 5.153+0.425i | 0 | 5.161+0.4281i | 5.091+0.3961i | 4.912+0.2865i | 4.784+0.192i | 4.686+0.1175i | 4.62+0.06106i | 4.564+0.02698i | 4.524+0.01008i | 4.491+0.002335i | 4.45+0.007289i | 4.471+0.008893i | 0 | 0 | 13150000000 | 1.367186 | 0 | 6.33280529416265+0.0334413681984496i | 6.38885991788041+0.0289843420199154i | 6.35741464116069+0.0359023028982537i | 6.36288338493803+0.0489862723855457i | 6.36561775682671+0.053142517656326i | 6.39296147571342+0.0974119985339138i | 6.44901609943118+0.165156062075744i | 6.54882067336768+0.252792681107659i | 6.69510956941159+0.368319893404019i | 6.90292183295061+0.510917387398226i | 7.04510917116151+0.581054026342644i | 0 | 7.0560466587162+0.585292302770084i | 6.96034364261271+0.541542352551344i | 6.71561735857663+0.391698773052159i | 6.54061755770167+0.262499701312441i | 6.40663333515677+0.160644348459437i | 6.31639906283062+0.0834803737611337i | 6.23983664994783+0.0368866767781754i | 6.1851492121744+0.0137812343189032i | 6.14003207601133+0.0031923791800237i | 6.08397745229357+0.00996541834826243i | 6.11268835712461+0.0121583846029768i | 0 |  | 0 | 6.332805 | 6.38886 | 6.357415 | 6.362883 | 6.365618 | 6.392961 | 6.449016 | 6.548821 | 6.69511 | 6.902922 | 7.045109 | 0 | 7.056047 | 6.960344 | 6.715617 | 6.540618 | 6.406633 | 6.316399 | 6.239837 | 6.185149 | 6.140032 | 6.083977 | 6.112688 | 0 | 0 | 0.03344137 | 0.02898434 | 0.0359023 | 0.04898627 | 0.05314252 | 0.097412 | 0.1651561 | 0.2527927 | 0.3683199 | 0.5109174 | 0.581054 | 0 | 0.5852923 | 0.5415424 | 0.3916988 | 0.2624997 | 0.1606443 | 0.08348037 | 0.03688668 | 0.01378123 | 0.003192379 | 0.009965418 | 0.01215838 | 0 |  | 1 | 0.7751494 | 0.7733886 | 0.774372 | 0.7741848 | 0.774093 | 0.7731428 | 0.771143 | 0.7675291 | 0.7620248 | 0.7539734 | 0.7486367 | 1 | 0.7482401 | 0.7517965 | 0.7611549 | 0.7677184 | 0.772493 | 0.7755872 | 0.7780805 | 0.7798272 | 0.78126 | 0.7830391 | 0.7821261 | 1 | 13.15 | -9.643275e-16 | -2.212292 | -2.232045 | -2.221008 | -2.223107 | -2.224138 | -2.234806 | -2.257302 | -2.298103 | -2.360618 | -2.452879 | -2.514578 | -9.643275e-16 | -2.519181 | -2.477994 | -2.370539 | -2.295961 | -2.242109 | -2.207388 | -2.179509 | -2.160033 | -2.144088 | -2.124331 | -2.134465 | -9.643275e-16
|  | 13.2 |  | 4.633 | 4.674 | 4.651 | 4.655 | 4.656 | 4.678 | 4.718 | 4.79 | 4.901 | 5.052 | 5.155 |  | 5.163 | 5.091 | 4.915 | 4.788 | 4.685 | 4.62 | 4.565 | 4.525 | 4.493 | 4.453 | 4.475 |  |  |  | 13.2 |  | 0.02459 | 0.0198 | 0.02311 | 0.03434 | 0.03971 | 0.07262 | 0.1209 | 0.1794 | 0.2697 | 0.3747 | 0.424 |  | 0.4275 | 0.3955 | 0.2879 | 0.1889 | 0.1165 | 0.06175 | 0.02745 | 0.009227 | -0.0002515 | 0.00166 | 0.006995 |  | 0 | 4.633+0.02459i | 4.674+0.0198i | 4.651+0.02311i | 4.655+0.03434i | 4.656+0.03971i | 4.678+0.07262i | 4.718+0.1209i | 4.79+0.1794i | 4.901+0.2697i | 5.052+0.3747i | 5.155+0.424i | 0 | 5.163+0.4275i | 5.091+0.3955i | 4.915+0.2879i | 4.788+0.1889i | 4.685+0.1165i | 4.62+0.06175i | 4.565+0.02745i | 4.525+0.009227i | 4.493-0.0002515i | 4.453+0.00166i | 4.475+0.006995i | 0 | 0 | 13200000000 | 1.362007 | 0 | 6.31017940253082+0.0334917572864738i | 6.36602169812844+0.0269677427520204i | 6.33469553230539+0.0314759866161207i | 6.34014356114418+0.0467713275810292i | 6.34150556835388+0.0540853062971075i | 6.37146972696723+0.0989089635682686i | 6.42595001535515+0.164666671652488i | 6.52401453445341+0.244344093419821i | 6.67519733472989+0.36733334445555i | 6.88086042339428+0.51034410147384i | 7.02114716599318+0.577491056911951i | 0 | 7.03204322367076+0.582258082145894i | 6.93397870457251+0.538673851435558i | 6.69426543566566+0.392121875672053i | 6.52129052003401+0.257283161911952i | 6.38100377743512+0.158673839929817i | 6.29247330880475+0.0841039451988514i | 6.21756291227136+0.03738709790621i | 6.16308262388344+0.0125672405238834i | 6.1194983931731-0.000342544813239046i | 6.06501810478518+0.00226093196809868i | 6.09498226339854+0.00952724043183749i | 0 |  | 0 | 6.310179 | 6.366022 | 6.334696 | 6.340144 | 6.341506 | 6.37147 | 6.42595 | 6.524015 | 6.675197 | 6.88086 | 7.021147 | 0 | 7.032043 | 6.933979 | 6.694265 | 6.521291 | 6.381004 | 6.292473 | 6.217563 | 6.163083 | 6.119498 | 6.065018 | 6.094982 | 0 | 0 | 0.03349176 | 0.02696774 | 0.03147599 | 0.04677133 | 0.05408531 | 0.09890896 | 0.1646667 | 0.2443441 | 0.3673333 | 0.5103441 | 0.5774911 | 0 | 0.5822581 | 0.5386739 | 0.3921219 | 0.2572832 | 0.1586738 | 0.08410395 | 0.0373871 | 0.01256724 | -0.0003425448 | 0.002260932 | 0.00952724 | 0 |  | 1 | 0.7758626 | 0.7741086 | 0.7750916 | 0.7749037 | 0.7748508 | 0.7738147 | 0.7718688 | 0.7683601 | 0.762652 | 0.7546582 | 0.7494203 | 1 | 0.7490169 | 0.7526436 | 0.761812 | 0.7683584 | 0.7733068 | 0.7763403 | 0.7787845 | 0.7805269 | 0.7819119 | 0.7836433 | 0.7826894 | 1 | 13.2 | -9.643275e-16 | -2.204303 | -2.223962 | -2.21294 | -2.215045 | -2.215638 | -2.22726 | -2.24913 | -2.288704 | -2.353472 | -2.444994 | -2.505491 | -9.643275e-16 | -2.510167 | -2.468212 | -2.363043 | -2.288723 | -2.232963 | -2.198957 | -2.171654 | -2.152243 | -2.136844 | -2.117631 | -2.128211 | -9.643275e-16
|  | 13.25 |  | 4.635 | 4.677 | 4.654 | 4.657 | 4.664 | 4.681 | 4.722 | 4.794 | 4.902 | 5.052 | 5.145 |  | 5.153 | 5.084 | 4.916 | 4.789 | 4.689 | 4.624 | 4.571 | 4.532 | 4.496 | 4.457 | 4.479 |  |  |  | 13.25 |  | 0.01924 | 0.01857 | 0.0253 | 0.0316 | 0.03909 | 0.07214 | 0.1224 | 0.1858 | 0.2733 | 0.3854 | 0.4333 |  | 0.4364 | 0.4074 | 0.2916 | 0.1932 | 0.1192 | 0.06201 | 0.02847 | 0.006716 | 0.001116 | -0.000341 | 0.002198 |  | 0 | 4.635+0.01924i | 4.677+0.01857i | 4.654+0.0253i | 4.657+0.0316i | 4.664+0.03909i | 4.681+0.07214i | 4.722+0.1224i | 4.794+0.1858i | 4.902+0.2733i | 5.052+0.3854i | 5.145+0.4333i | 0 | 5.153+0.4364i | 5.084+0.4074i | 4.916+0.2916i | 4.789+0.1932i | 4.689+0.1192i | 4.624+0.06201i | 4.571+0.02847i | 4.532+0.006716i | 4.496+0.001116i | 4.457-0.000341i | 4.479+0.002198i | 0 | 0 | 13250000000 | 1.356868 | 0 | 6.28908113990512+0.0261061318515156i | 6.34606957741883+0.025197030586416i | 6.31486162354228+0.034328749264207i | 6.31893222622183+0.0428770148912626i | 6.32843029914078+0.0530399529145397i | 6.35149704765823+0.0978844257675848i | 6.40712861761208+0.16608058932565i | 6.50482308192129+0.252105992620145i | 6.6513647783851+0.370831904107027i | 6.85489491236261+0.522936757566221i | 6.98108359542867+0.58793071368304i | 0 | 6.99193853590747+0.592137003118575i | 6.89831467427781+0.552787843882923i | 6.670360924223+0.395662580452284i | 6.49803874412204+0.262146812563036i | 6.36235198813703+0.16173861313413i | 6.27415559674677+0.0841393573863035i | 6.20224161607472+0.0386300194289318i | 6.14932378124057+0.00911272253195314i | 6.10047654908596+0.00151426419679269i | 6.04755871425181-0.000462691837908878i | 6.07740980056851+0.00298239489655048i | 0 |  | 0 | 6.289081 | 6.34607 | 6.314862 | 6.318932 | 6.32843 | 6.351497 | 6.407129 | 6.504823 | 6.651365 | 6.854895 | 6.981084 | 0 | 6.991939 | 6.898315 | 6.670361 | 6.498039 | 6.362352 | 6.274156 | 6.202242 | 6.149324 | 6.100477 | 6.047559 | 6.07741 | 0 | 0 | 0.02610613 | 0.02519703 | 0.03432875 | 0.04287701 | 0.05303995 | 0.09788443 | 0.1660806 | 0.252106 | 0.3708319 | 0.5229368 | 0.5879307 | 0 | 0.592137 | 0.5527878 | 0.3956626 | 0.2621468 | 0.1617386 | 0.08413936 | 0.03863002 | 0.009112723 | 0.001514264 | -0.0004626918 | 0.002982395 | 0 |  | 1 | 0.7765342 | 0.7747381 | 0.7757142 | 0.7755769 | 0.7752643 | 0.774446 | 0.7724535 | 0.7689085 | 0.7633576 | 0.7552864 | 0.7504862 | 1 | 0.7500909 | 0.7535367 | 0.7625163 | 0.7690515 | 0.7738801 | 0.7769184 | 0.7792681 | 0.7809642 | 0.782516 | 0.784199 | 0.7832491 | 1 | 13.25 | -9.643275e-16 | -2.196788 | -2.216902 | -2.205965 | -2.207503 | -2.211004 | -2.220177 | -2.242554 | -2.282507 | -2.34544 | -2.437766 | -2.493145 | -9.643275e-16 | -2.497722 | -2.457912 | -2.355017 | -2.280892 | -2.226526 | -2.192492 | -2.166262 | -2.147377 | -2.130135 | -2.111474 | -2.122001 | -9.643275e-16
|  | 13.3 |  | 4.636 | 4.678 | 4.654 | 4.66 | 4.665 | 4.684 | 4.719 | 4.788 | 4.894 | 5.049 | 5.154 |  | 5.161 | 5.091 | 4.913 | 4.782 | 4.681 | 4.63 | 4.572 | 4.531 | 4.498 | 4.459 | 4.481 |  |  |  | 13.3 |  | 0.02401 | 0.02034 | 0.02424 | 0.03596 | 0.03979 | 0.07357 | 0.1339 | 0.1854 | 0.2671 | 0.376 | 0.4268 |  | 0.4301 | 0.398 | 0.2833 | 0.19 | 0.1229 | 0.0623 | 0.02843 | 0.01097 | 0.001006 | 0.0006382 | 0.006228 |  | 0 | 4.636+0.02401i | 4.678+0.02034i | 4.654+0.02424i | 4.66+0.03596i | 4.665+0.03979i | 4.684+0.07357i | 4.719+0.1339i | 4.788+0.1854i | 4.894+0.2671i | 5.049+0.376i | 5.154+0.4268i | 0 | 5.161+0.4301i | 5.091+0.398i | 4.913+0.2833i | 4.782+0.19i | 4.681+0.1229i | 4.63+0.0623i | 4.572+0.02843i | 4.531+0.01097i | 4.498+0.001006i | 4.459+0.0006382i | 4.481+0.006228i | 0 | 0 | 13300000000 | 1.351767 | 0 | 6.26678974427901+0.0324559149612034i | 6.32356393954643+0.0274949317080749i | 6.29112154225076+0.0327668212686202i | 6.29923214157468+0.0486095252813359i | 6.30599097434461+0.0537867911831022i | 6.33167453887034+0.0994494653767487i | 6.37898636825985+0.181001541578723i | 6.47225826048488+0.250617519109001i | 6.6155455152074+0.361056846569656i | 6.82506933107523+0.508264224298729i | 6.96700481924375+0.576933965241217i | 0 | 6.97646718512165+0.581394794869371i | 6.88184352634264+0.538003088486421i | 6.64122907973313+0.382955464744229i | 6.46414766116097+0.256835645257337i | 6.32761923920838+0.166132109484877i | 6.2586791449551+0.0842150563133267i | 6.18027668482391+0.0384307231298215i | 6.12485425611049+0.0148288790972262i | 6.08024595982895+0.0013598771533099i | 6.0275270642235+0.000862697414753854i | 6.05726592841119+0.0084188020982247i | 0 |  | 0 | 6.26679 | 6.323564 | 6.291122 | 6.299232 | 6.305991 | 6.331675 | 6.378986 | 6.472258 | 6.615546 | 6.825069 | 6.967005 | 0 | 6.976467 | 6.881844 | 6.641229 | 6.464148 | 6.327619 | 6.258679 | 6.180277 | 6.124854 | 6.080246 | 6.027527 | 6.057266 | 0 | 0 | 0.03245591 | 0.02749493 | 0.03276682 | 0.04860953 | 0.05378679 | 0.09944947 | 0.1810015 | 0.2506175 | 0.3610568 | 0.5082642 | 0.576934 | 0 | 0.5813948 | 0.5380031 | 0.3829555 | 0.2568356 | 0.1661321 | 0.08421506 | 0.03843072 | 0.01482888 | 0.001359877 | 0.0008626974 | 0.008418802 | 0 |  | 1 | 0.777233 | 0.7754456 | 0.7764645 | 0.7761911 | 0.7759707 | 0.7750661 | 0.7732678 | 0.7699374 | 0.7645654 | 0.7564006 | 0.7510815 | 1 | 0.7507257 | 0.7542512 | 0.7635513 | 0.770149 | 0.7749539 | 0.777407 | 0.7799639 | 0.7817388 | 0.7831591 | 0.7848369 | 0.7838891 | 1 | 13.3 | -9.643275e-16 | -2.188976 | -2.208974 | -2.197568 | -2.200627 | -2.203094 | -2.213225 | -2.233401 | -2.270892 | -2.331707 | -2.424962 | -2.486259 | -9.643275e-16 | -2.490374 | -2.44968 | -2.343236 | -2.268505 | -2.214483 | -2.187032 | -2.15851 | -2.138767 | -2.123 | -2.104411 | -2.114908 | -9.643275e-16
|  | 13.35 |  | 4.639 | 4.689 | 4.644 | 4.647 | 4.65 | 4.676 | 4.72 | 4.793 | 4.901 | 5.039 | 5.144 |  | 5.151 | 5.08 | 4.905 | 4.788 | 4.687 | 4.622 | 4.558 | 4.519 | 4.487 | 4.47 | 4.482 |  |  |  | 13.35 |  | 0.0257 | 0.02632 | 0.03834 | 0.03766 | 0.03687 | 0.05961 | 0.1154 | 0.1773 | 0.2723 | 0.3733 | 0.4223 |  | 0.4253 | 0.3929 | 0.2948 | 0.1853 | 0.1112 | 0.05227 | 0.022 | 0.009567 | 0.008918 | 0.01016 | 0.007191 |  | 0 | 4.639+0.0257i | 4.689+0.02632i | 4.644+0.03834i | 4.647+0.03766i | 4.65+0.03687i | 4.676+0.05961i | 4.72+0.1154i | 4.793+0.1773i | 4.901+0.2723i | 5.039+0.3733i | 5.144+0.4223i | 0 | 5.151+0.4253i | 5.08+0.3929i | 4.905+0.2948i | 4.788+0.1853i | 4.687+0.1112i | 4.622+0.05227i | 4.558+0.022i | 4.519+0.009567i | 4.487+0.008918i | 4.47+0.01016i | 4.482+0.007191i | 0 | 0 | 13350000000 | 1.346704 | 0 | 6.24735873291498+0.0346102865781235i | 6.31469392081016+0.0354452429080238i | 6.2540922517045+0.0516326220780255i | 6.25813236297821+0.050716863522651i | 6.26217247425192+0.0496529675539071i | 6.29718677195741+0.0802770110086359i | 6.35644173730517+0.15540961366208i | 6.45475111163214+0.238770576276315i | 6.60019511748573+0.366707433277161i | 6.78604023607643+0.502724512825428i | 6.92744413065631+0.568712996962706i | 0 | 6.93687105696164+0.572753108236417i | 6.84125509015048+0.529119906480339i | 6.60558193251735+0.397008267829992i | 6.44801759284262+0.249544206339544i | 6.31200051329435+0.149753457878885i | 6.22446476903061+0.0703922054256232i | 6.13827572852478+0.02962748267388i | 6.08575428196654+0.0128839148518641i | 6.04265976171362+0.0120099041129846i | 6.01976579782926+0.013682510180301i | 6.03592624292411+0.00968414672308506i | 0 |  | 0 | 6.247359 | 6.314694 | 6.254092 | 6.258132 | 6.262172 | 6.297187 | 6.356442 | 6.454751 | 6.600195 | 6.78604 | 6.927444 | 0 | 6.936871 | 6.841255 | 6.605582 | 6.448018 | 6.312001 | 6.224465 | 6.138276 | 6.085754 | 6.04266 | 6.019766 | 6.035926 | 0 | 0 | 0.03461029 | 0.03544524 | 0.05163262 | 0.05071686 | 0.04965297 | 0.08027701 | 0.1554096 | 0.2387706 | 0.3667074 | 0.5027245 | 0.568713 | 0 | 0.5727531 | 0.5291199 | 0.3970083 | 0.2495442 | 0.1497535 | 0.07039221 | 0.02962748 | 0.01288391 | 0.0120099 | 0.01368251 | 0.009684147 | 0 |  | 1 | 0.7778449 | 0.7757184 | 0.7776121 | 0.7774858 | 0.7773596 | 0.7762001 | 0.7740932 | 0.7705635 | 0.7649882 | 0.7576756 | 0.7524131 | 1 | 0.752065 | 0.7556209 | 0.7645136 | 0.7707038 | 0.7755161 | 0.7785176 | 0.7813038 | 0.7829817 | 0.784353 | 0.7850816 | 0.7845681 | 1 | 13.35 | -9.643275e-16 | -2.182139 | -2.205918 | -2.184739 | -2.186151 | -2.187561 | -2.200526 | -2.224135 | -2.263831 | -2.326905 | -2.410334 | -2.470873 | -9.643275e-16 | -2.474893 | -2.433921 | -2.332296 | -2.26225 | -2.208183 | -2.174632 | -2.143601 | -2.124968 | -2.109769 | -2.101704 | -2.107387 | -9.643275e-16
|  | 13.4 |  | 4.65 | 4.692 | 4.668 | 4.674 | 4.677 | 4.679 | 4.713 | 4.784 | 4.902 | 5.049 | 5.151 |  | 5.158 | 5.088 | 4.915 | 4.774 | 4.681 | 4.614 | 4.587 | 4.546 | 4.512 | 4.473 | 4.494 |  |  |  | 13.4 |  | 0.01445 | 0.01501 | 0.02162 | 0.03536 | 0.0461 | 0.09556 | 0.1262 | 0.1876 | 0.26 | 0.3783 | 0.4284 |  | 0.4316 | 0.4002 | 0.2849 | 0.1843 | 0.1209 | 0.07227 | 0.04174 | 0.01118 | -0.001731 | -0.003107 | -0.002363 |  | 0 | 4.65+0.01445i | 4.692+0.01501i | 4.668+0.02162i | 4.674+0.03536i | 4.677+0.0461i | 4.679+0.09556i | 4.713+0.1262i | 4.784+0.1876i | 4.902+0.26i | 5.049+0.3783i | 5.151+0.4284i | 0 | 5.158+0.4316i | 5.088+0.4002i | 4.915+0.2849i | 4.774+0.1843i | 4.681+0.1209i | 4.614+0.07227i | 4.587+0.04174i | 4.546+0.01118i | 4.512-0.001731i | 4.473-0.003107i | 4.494-0.002363i | 0 | 0 | 13400000000 | 1.341679 | 0 | 6.23880615904948+0.0193872578490893i | 6.29515666629251+0.020138597945663i | 6.26295637643935+0.0290070944427204i | 6.27100644890264+0.0474417603836537i | 6.27503148513429+0.0618513900929422i | 6.27771484262205+0.128210820765327i | 6.32333191991403+0.169319857477859i | 6.41859111072962+0.25169893235219i | 6.57690920250765+0.348836473409218i | 6.77413597785825+0.507557068810413i | 6.91098720973417+0.574775173878882i | 0 | 6.92037896094134+0.579068545859303i | 6.82646144886963+0.53693983330142i | 6.59435102617811+0.382244274131871i | 6.4051743232908+0.247271392497381i | 6.28039820010981+0.162208960135287i | 6.19050572426975+0.0969631228203239i | 6.15428039818494+0.0560016707696184i | 6.0992715696858+0.0149999683565964i | 6.05365449239382-0.00232244590565907i | 6.00132902138244-0.00416859585724016i | 6.02950427500395-0.00317038687179224i | 0 |  | 0 | 6.238806 | 6.295157 | 6.262956 | 6.271006 | 6.275031 | 6.277715 | 6.323332 | 6.418591 | 6.576909 | 6.774136 | 6.910987 | 0 | 6.920379 | 6.826461 | 6.594351 | 6.405174 | 6.280398 | 6.190506 | 6.15428 | 6.099272 | 6.053654 | 6.001329 | 6.029504 | 0 | 0 | 0.01938726 | 0.0201386 | 0.02900709 | 0.04744176 | 0.06185139 | 0.1282108 | 0.1693199 | 0.2516989 | 0.3488365 | 0.5075571 | 0.5747752 | 0 | 0.5790685 | 0.5369398 | 0.3822443 | 0.2472714 | 0.162209 | 0.09696312 | 0.05600167 | 0.01499997 | -0.002322446 | -0.004168596 | -0.003170387 | 0 |  | 1 | 0.7781265 | 0.7763462 | 0.7773569 | 0.7770835 | 0.776935 | 0.7766788 | 0.7750744 | 0.7716118 | 0.765883 | 0.7579786 | 0.7528272 | 1 | 0.7524755 | 0.755967 | 0.7650155 | 0.7720625 | 0.7764599 | 0.7795316 | 0.7807652 | 0.7825512 | 0.7840049 | 0.7856717 | 0.7847738 | 1 | 13.4 | -9.643275e-16 | -2.178996 | -2.198891 | -2.18759 | -2.190646 | -2.192307 | -2.195171 | -2.213132 | -2.252022 | -2.316751 | -2.406862 | -2.466094 | -9.643275e-16 | -2.470152 | -2.429943 | -2.326595 | -2.246951 | -2.197619 | -2.163326 | -2.149591 | -2.129744 | -2.113624 | -2.095178 | -2.10511 | -9.643275e-16
|  | 13.45 |  | 4.617 | 4.662 | 4.64 | 4.642 | 4.672 | 4.691 | 4.728 | 4.799 | 4.913 | 5.057 | 5.159 |  | 5.167 | 5.095 | 4.924 | 4.794 | 4.694 | 4.632 | 4.582 | 4.514 | 4.485 | 4.445 | 4.462 |  |  |  | 13.45 |  | 0.03544 | 0.0243 | 0.02398 | 0.02695 | 0.01994 | 0.06582 | 0.1187 | 0.1779 | 0.2676 | 0.3776 | 0.428 |  | 0.4319 | 0.3978 | 0.286 | 0.1796 | 0.1138 | 0.05767 | 0.016 | -0.005695 | -0.0001211 | 0.004534 | 0.01795 |  | 0 | 4.617+0.03544i | 4.662+0.0243i | 4.64+0.02398i | 4.642+0.02695i | 4.672+0.01994i | 4.691+0.06582i | 4.728+0.1187i | 4.799+0.1779i | 4.913+0.2676i | 5.057+0.3776i | 5.159+0.428i | 0 | 5.167+0.4319i | 5.095+0.3978i | 4.924+0.286i | 4.794+0.1796i | 4.694+0.1138i | 4.632+0.05767i | 4.582+0.016i | 4.514-0.005695i | 4.485-0.0001211i | 4.445+0.004534i | 4.462+0.01795i | 0 | 0 | 13450000000 | 1.336691 | 0 | 6.17150276510919+0.0473723322493978i | 6.23165386418433+0.0324815935005747i | 6.20224666019204+0.0320538523515959i | 6.20492004237316+0.0360238248905551i | 6.24502077508992+0.0266536203457391i | 6.27041790581053+0.087981007580569i | 6.3198754761612+0.158665232449309i | 6.41478054359087+0.23779734501038i | 6.56716332791455+0.357698535833489i | 6.75964684495499+0.504734555794939i | 6.89598933619197+0.572103786759094i | 0 | 6.90668286491644+0.577316882012272i | 6.81044110639622+0.531735715824223i | 6.58186692991069+0.382293651899768i | 6.40809708813807+0.24006971986433i | 6.27442797908221+0.152115446105572i | 6.19155313146757+0.0770869751925162i | 6.12471857693964+0.0213870574489381i | 6.03382358278165-0.0076124557607314i | 5.99505954115546-0.00016187329106665i | 5.94159189753311+0.00606055740459283i | 5.96431564607261+0.0239936050755274i | 0 |  | 0 | 6.171503 | 6.231654 | 6.202247 | 6.20492 | 6.245021 | 6.270418 | 6.319875 | 6.414781 | 6.567163 | 6.759647 | 6.895989 | 0 | 6.906683 | 6.810441 | 6.581867 | 6.408097 | 6.274428 | 6.191553 | 6.124719 | 6.033824 | 5.99506 | 5.941592 | 5.964316 | 0 | 0 | 0.04737233 | 0.03248159 | 0.03205385 | 0.03602382 | 0.02665362 | 0.08798101 | 0.1586652 | 0.2377973 | 0.3576985 | 0.5047346 | 0.5721038 | 0 | 0.5773169 | 0.5317357 | 0.3822937 | 0.2400697 | 0.1521154 | 0.07708698 | 0.02138706 | -0.007612456 | -0.0001618733 | 0.006060557 | 0.02399361 | 0 |  | 1 | 0.7802314 | 0.7783434 | 0.7792743 | 0.7791859 | 0.7779255 | 0.7770274 | 0.7752307 | 0.771823 | 0.7661033 | 0.7584627 | 0.7533262 | 1 | 0.7529211 | 0.7565322 | 0.7654034 | 0.7720181 | 0.7766914 | 0.7795457 | 0.7817398 | 0.7846356 | 0.7858718 | 0.7875782 | 0.7868449 | 1 | 13.45 | -9.643275e-16 | -2.155531 | -2.176575 | -2.166193 | -2.167178 | -2.18124 | -2.191273 | -2.211381 | -2.249646 | -2.314254 | -2.401315 | -2.460338 | -9.643275e-16 | -2.465011 | -2.423452 | -2.322192 | -2.247451 | -2.19503 | -2.163169 | -2.138755 | -2.10664 | -2.092965 | -2.074126 | -2.082217 | -9.643275e-16
|  | 13.5 |  | 4.653 | 4.695 | 4.652 | 4.677 | 4.673 | 4.692 | 4.727 | 4.798 | 4.897 | 5.039 | 5.176 |  | 5.185 | 5.088 | 4.906 | 4.788 | 4.69 | 4.632 | 4.581 | 4.545 | 4.502 | 4.477 | 4.498 |  |  |  | 13.5 |  | 0.02687 | 0.0265 | 0.0277 | 0.03798 | 0.04514 | 0.07857 | 0.1253 | 0.1835 | 0.2704 | 0.3548 | 0.4016 |  | 0.4087 | 0.3631 | 0.2818 | 0.1897 | 0.1156 | 0.06813 | 0.03432 | 0.01465 | 0.001263 | 0.008026 | 0.0103 |  | 0 | 4.653+0.02687i | 4.695+0.0265i | 4.652+0.0277i | 4.677+0.03798i | 4.673+0.04514i | 4.692+0.07857i | 4.727+0.1253i | 4.798+0.1835i | 4.897+0.2704i | 5.039+0.3548i | 5.176+0.4016i | 0 | 5.185+0.4087i | 5.088+0.3631i | 4.906+0.2818i | 4.788+0.1897i | 4.69+0.1156i | 4.632+0.06813i | 4.581+0.03432i | 4.545+0.01465i | 4.502+0.001263i | 4.477+0.008026i | 4.498+0.0103i | 0 | 0 | 13500000000 | 1.33174 | 0 | 6.19658800124201+0.0357838640862611i | 6.25252109732027+0.0352911201446192i | 6.19525626085919+0.0368892086039982i | 6.22854977042959+0.0505794997393448i | 6.22322280889833+0.0601147608803061i | 6.24852587617183+0.104634841877839i | 6.29513678957038+0.166867069966822i | 6.3896903567503+0.244374360246703i | 6.52153265464907+0.360102599513398i | 6.71063978900892+0.472501487823053i | 6.89308822145468+0.534826937738833i | 0 | 6.90507388490003+0.544282294456826i | 6.77589506776689+0.483554933000424i | 6.53351831809441+0.375284439877498i | 6.37637295292215+0.252631150620161i | 6.2458623954062+0.153949188253509i | 6.16862145320288+0.0907314722812418i | 6.10070269367927+0.0457053299382389i | 6.0527600398979+0.0195099966082518i | 5.99549520343682+0.00168198810349638i | 5.96220169386643+0.0106885483124798i | 5.99016824190556+0.0137169259430029i | 0 |  | 0 | 6.196588 | 6.252521 | 6.195256 | 6.22855 | 6.223223 | 6.248526 | 6.295137 | 6.38969 | 6.521533 | 6.71064 | 6.893088 | 0 | 6.905074 | 6.775895 | 6.533518 | 6.376373 | 6.245862 | 6.168621 | 6.100703 | 6.05276 | 5.995495 | 5.962202 | 5.990168 | 0 | 0 | 0.03578386 | 0.03529112 | 0.03688921 | 0.0505795 | 0.06011476 | 0.1046348 | 0.1668671 | 0.2443744 | 0.3601026 | 0.4725015 | 0.5348269 | 0 | 0.5442823 | 0.4835549 | 0.3752844 | 0.2526312 | 0.1539492 | 0.09073147 | 0.04570533 | 0.01951 | 0.001681988 | 0.01068855 | 0.01371693 | 0 |  | 1 | 0.77945 | 0.7776811 | 0.779491 | 0.7784211 | 0.7785752 | 0.7776752 | 0.7759742 | 0.7725678 | 0.7675028 | 0.7603895 | 0.7539505 | 1 | 0.7534505 | 0.7582358 | 0.7669801 | 0.7729307 | 0.7775857 | 0.7802408 | 0.7824802 | 0.7840282 | 0.7858579 | 0.7869188 | 0.7860253 | 1 | 13.5 | -9.643275e-16 | -2.164235 | -2.183969 | -2.163777 | -2.175708 | -2.173989 | -2.184035 | -2.203054 | -2.241268 | -2.298401 | -2.379278 | -2.453144 | -9.643275e-16 | -2.458905 | -2.403915 | -2.304318 | -2.237189 | -2.185034 | -2.155427 | -2.130533 | -2.113366 | -2.093119 | -2.081401 | -2.09127 | -9.643275e-16
|  | 13.55 |  | 4.64 | 4.684 | 4.662 | 4.662 | 4.657 | 4.676 | 4.749 | 4.788 | 4.887 | 5.032 | 5.149 |  | 5.156 | 5.08 | 4.899 | 4.778 | 4.69 | 4.635 | 4.561 | 4.531 | 4.504 | 4.466 | 4.486 |  |  |  | 13.55 |  | 0.02093 | 0.01877 | 0.02804 | 0.03795 | 0.03921 | 0.05411 | 0.134 | 0.1893 | 0.2713 | 0.3599 | 0.4112 |  | 0.4153 | 0.3762 | 0.2846 | 0.1917 | 0.1326 | 0.04376 | 0.02217 | 0.01268 | 0.005029 | 0.00114 | 0.004938 |  | 0 | 4.64+0.02093i | 4.684+0.01877i | 4.662+0.02804i | 4.662+0.03795i | 4.657+0.03921i | 4.676+0.05411i | 4.749+0.134i | 4.788+0.1893i | 4.887+0.2713i | 5.032+0.3599i | 5.149+0.4112i | 0 | 5.156+0.4153i | 5.08+0.3762i | 4.899+0.2846i | 4.778+0.1917i | 4.69+0.1326i | 4.635+0.04376i | 4.561+0.02217i | 4.531+0.01268i | 4.504+0.005029i | 4.466+0.00114i | 4.486+0.004938i | 0 | 0 | 13550000000 | 1.326826 | 0 | 6.15647362210944+0.0277704726100756i | 6.21485397542255+0.0249045279928867i | 6.185663798766+0.037204206974989i | 6.185663798766+0.0503530547325546i | 6.17902966770769+0.0520248557592481i | 6.20423936572926+0.0717945663130047i | 6.30109767918055+0.177794712362643i | 6.35284390143535+0.251168201867525i | 6.48419969638984+0.35996795122377i | 6.67658949708076+0.47752475357698i | 6.83182816384516+0.545590938235216i | 0 | 6.84111594732679+0.551030925703028i | 6.74027715524051+0.499152020827063i | 6.50012161092978+0.377614739838868i | 6.33957563931873+0.254352584775513i | 6.22281493269252+0.175937155666317i | 6.14983949105113+0.058061915022308i | 6.05165435138818+0.0294157371125358i | 6.01184956503834+0.016824156363868i | 5.97602525732348+0.00667260901844577i | 5.92560586128034+0.00151258188129413i | 5.95214238551357+0.00655186783318458i | 0 |  | 0 | 6.156474 | 6.214854 | 6.185664 | 6.185664 | 6.17903 | 6.204239 | 6.301098 | 6.352844 | 6.4842 | 6.676589 | 6.831828 | 0 | 6.841116 | 6.740277 | 6.500122 | 6.339576 | 6.222815 | 6.149839 | 6.051654 | 6.01185 | 5.976025 | 5.925606 | 5.952142 | 0 | 0 | 0.02777047 | 0.02490453 | 0.03720421 | 0.05035305 | 0.05202486 | 0.07179457 | 0.1777947 | 0.2511682 | 0.359968 | 0.4775248 | 0.5455909 | 0 | 0.5510309 | 0.499152 | 0.3776147 | 0.2543526 | 0.1759372 | 0.05806192 | 0.02941574 | 0.01682416 | 0.006672609 | 0.001512582 | 0.006551868 | 0 |  | 1 | 0.780728 | 0.7788808 | 0.7797945 | 0.7797788 | 0.7799866 | 0.7791548 | 0.7757352 | 0.77368 | 0.7686696 | 0.7613801 | 0.75568 | 1 | 0.755317 | 0.7591338 | 0.7679985 | 0.7740755 | 0.7782152 | 0.7809028 | 0.7840567 | 0.7853326 | 0.7864785 | 0.7880897 | 0.7872411 | 1 | 13.55 | -9.643275e-16 | -2.150005 | -2.17058 | -2.160396 | -2.160572 | -2.158257 | -2.167525 | -2.20573 | -2.228772 | -2.285206 | -2.36797 | -2.433241 | -9.643275e-16 | -2.437415 | -2.393633 | -2.292793 | -2.224333 | -2.178006 | -2.14806 | -2.11305 | -2.098928 | -2.086263 | -2.068487 | -2.077845 | -9.643275e-16
|  | 13.6 |  | 4.648 | 4.678 | 4.65 | 4.653 | 4.65 | 4.666 | 4.718 | 4.789 | 4.897 | 5.054 | 5.15 |  | 5.156 | 5.091 | 4.929 | 4.783 | 4.683 | 4.615 | 4.556 | 4.522 | 4.494 | 4.459 | 4.492 |  |  |  | 13.6 |  | 0.02752 | 0.03193 | 0.03462 | 0.04362 | 0.04416 | 0.06628 | 0.1183 | 0.1786 | 0.2586 | 0.3846 | 0.4415 |  | 0.4443 | 0.4048 | 0.2742 | 0.1813 | 0.113 | 0.05183 | 0.02894 | 0.01711 | 0.009934 | 0.0124 | 0.01146 |  | 0 | 4.648+0.02752i | 4.678+0.03193i | 4.65+0.03462i | 4.653+0.04362i | 4.65+0.04416i | 4.666+0.06628i | 4.718+0.1183i | 4.789+0.1786i | 4.897+0.2586i | 5.054+0.3846i | 5.15+0.4415i | 0 | 5.156+0.4443i | 5.091+0.4048i | 4.929+0.2742i | 4.783+0.1813i | 4.683+0.113i | 4.615+0.05183i | 4.556+0.02894i | 4.522+0.01711i | 4.494+0.009934i | 4.459+0.0124i | 4.492+0.01146i | 0 | 0 | 13600000000 | 1.321948 | 0 | 6.14441511330346+0.0363800137517451i | 6.18407355852702+0.0422098051996083i | 6.1470590096517+0.0457658457879875i | 6.15102485417405+0.0576633793550553i | 6.1470590096517+0.0583772313690794i | 6.1682101804376+0.0876187249805838i | 6.23695148549177+0.156386468998236i | 6.33080980585419+0.23609994389759i | 6.473580208659+0.341855797827082i | 6.68112607199563+0.508421267766031i | 6.80803309671102+0.583640118873382i | 0 | 6.81596478575573+0.587341573760914i | 6.73003815443802+0.535124620883227i | 6.5158825502308+0.362478189343332i | 6.32287811680948+0.23966920396771i | 6.19068329939761+0.149380143675407i | 6.10079082355755+0.0685165738645694i | 6.02279588128455+0.0382571801589936i | 5.97784964336451+0.02261853325917i | 5.94083509448919+0.0131322331616946i | 5.89456690839504+0.0163921573590712i | 5.93819119814095+0.0151495260753997i | 0 |  | 0 | 6.144415 | 6.184074 | 6.147059 | 6.151025 | 6.147059 | 6.16821 | 6.236951 | 6.33081 | 6.47358 | 6.681126 | 6.808033 | 0 | 6.815965 | 6.730038 | 6.515883 | 6.322878 | 6.190683 | 6.100791 | 6.022796 | 5.97785 | 5.940835 | 5.894567 | 5.938191 | 0 | 0 | 0.03638001 | 0.04220981 | 0.04576585 | 0.05766338 | 0.05837723 | 0.08761872 | 0.1563865 | 0.2360999 | 0.3418558 | 0.5084213 | 0.5836401 | 0 | 0.5873416 | 0.5351246 | 0.3624782 | 0.2396692 | 0.1493801 | 0.06851657 | 0.03825718 | 0.02261853 | 0.01313223 | 0.01639216 | 0.01514953 | 0 |  | 1 | 0.7811029 | 0.7798395 | 0.7810085 | 0.7808658 | 0.7809905 | 0.7802614 | 0.777857 | 0.7744724 | 0.7691716 | 0.7608386 | 0.7558516 | 1 | 0.7555515 | 0.7589619 | 0.7676562 | 0.774699 | 0.7793495 | 0.7824415 | 0.7849675 | 0.7864138 | 0.7876005 | 0.7890789 | 0.7876842 | 1 | 13.6 | -9.643275e-16 | -2.145835 | -2.159896 | -2.146885 | -2.148472 | -2.147085 | -2.155197 | -2.182005 | -2.219881 | -2.279535 | -2.37415 | -2.43127 | -9.643275e-16 | -2.434719 | -2.395601 | -2.296665 | -2.21734 | -2.165355 | -2.130962 | -2.102967 | -2.086977 | -2.07388 | -2.057591 | -2.072957 | -9.643275e-16
|  | 13.65 |  | 4.64 | 4.683 | 4.66 | 4.664 | 4.666 | 4.697 | 4.733 | 4.795 | 4.903 | 5.05 | 5.165 |  | 5.173 | 5.092 | 4.918 | 4.79 | 4.69 | 4.635 | 4.574 | 4.535 | 4.504 | 4.464 | 4.484 |  |  |  | 13.65 |  | 0.01299 | 0.01234 | 0.0177 | 0.02806 | 0.02915 | 0.06101 | 0.1236 | 0.1768 | 0.2637 | 0.3648 | 0.4138 |  | 0.4177 | 0.3802 | 0.2787 | 0.181 | 0.1173 | 0.05877 | 0.01436 | 0.002718 | -0.00586 | -0.006496 | -0.004006 |  | 0 | 4.64+0.01299i | 4.683+0.01234i | 4.66+0.0177i | 4.664+0.02806i | 4.666+0.02915i | 4.697+0.06101i | 4.733+0.1236i | 4.795+0.1768i | 4.903+0.2637i | 5.05+0.3648i | 5.165+0.4138i | 0 | 5.173+0.4177i | 5.092+0.3802i | 4.918+0.2787i | 4.79+0.181i | 4.69+0.1173i | 4.635+0.05877i | 4.574+0.01436i | 4.535+0.002718i | 4.504-0.00586i | 4.464-0.006496i | 4.484-0.004006i | 0 | 0 | 13650000000 | 1.317106 | 0 | 6.1113712512515+0.017109205291758i | 6.16800680379542+0.0162530864742335i | 6.13771336871379+0.0233127739541275i | 6.14298179220625+0.0369579907995942i | 6.14561600395248+0.038393636201289i | 6.18644628601903+0.0803566293187185i | 6.23386209745115+0.162794285916958i | 6.31552266158425+0.232864318366652i | 6.45777009588062+0.347320818740306i | 6.65138465922846+0.480480222512187i | 6.80285183463664+0.5450184102948i | 0 | 6.81338868162155+0.550155123199946i | 6.70670310589927+0.500763652958151i | 6.47752668397734+0.367077406837024i | 6.30893713221868+0.238396163033733i | 6.17722654490723+0.154496518916336i | 6.10478572188593+0.0774063121629419i | 6.02444226362594+0.0189136403379249i | 5.97307513457447+0.00357989376312534i | 5.93224485250792-0.00771824041645125i | 5.87956061758334-0.0085559197517521i | 5.90590273504563-0.00527632612769688i | 0 |  | 0 | 6.111371 | 6.168007 | 6.137713 | 6.142982 | 6.145616 | 6.186446 | 6.233862 | 6.315523 | 6.45777 | 6.651385 | 6.802852 | 0 | 6.813389 | 6.706703 | 6.477527 | 6.308937 | 6.177227 | 6.104786 | 6.024442 | 5.973075 | 5.932245 | 5.879561 | 5.905903 | 0 | 0 | 0.01710921 | 0.01625309 | 0.02331277 | 0.03695799 | 0.03839364 | 0.08035663 | 0.1627943 | 0.2328643 | 0.3473208 | 0.4804802 | 0.5450184 | 0 | 0.5501551 | 0.5007637 | 0.3670774 | 0.2383962 | 0.1544965 | 0.07740631 | 0.01891364 | 0.003579894 | -0.00771824 | -0.00855592 | -0.005276326 | 0 |  | 1 | 0.7821659 | 0.7803693 | 0.7813262 | 0.7811478 | 0.7810628 | 0.7797004 | 0.7779267 | 0.7749742 | 0.7696155 | 0.7621232 | 0.7565791 | 1 | 0.7561816 | 0.7601495 | 0.7688089 | 0.7751462 | 0.7797543 | 0.7822968 | 0.7849303 | 0.7865731 | 0.7878766 | 0.7895621 | 0.7887195 | 1 | 13.65 | -9.643275e-16 | -2.134022 | -2.153996 | -2.143352 | -2.145336 | -2.146281 | -2.161445 | -2.181226 | -2.214256 | -2.274524 | -2.359497 | -2.422914 | -9.643275e-16 | -2.427477 | -2.382019 | -2.283631 | -2.212327 | -2.160844 | -2.132569 | -2.103378 | -2.085218 | -2.070836 | -2.052274 | -2.061548 | -9.643275e-16
|  | 13.7 |  | 4.647 | 4.685 | 4.655 | 4.66 | 4.663 | 4.683 | 4.725 | 4.803 | 4.906 | 5.059 | 5.156 |  | 5.162 | 5.098 | 4.92 | 4.795 | 4.694 | 4.624 | 4.57 | 4.529 | 4.498 | 4.468 | 4.491 |  |  |  | 13.7 |  | 0.02567 | 0.02321 | 0.03103 | 0.03684 | 0.04068 | 0.06969 | 0.1141 | 0.1809 | 0.2686 | 0.3802 | 0.4427 |  | 0.4455 | 0.406 | 0.284 | 0.1865 | 0.1103 | 0.0576 | 0.02771 | 0.01157 | 0.005768 | 0.004296 | 0.008607 |  | 0 | 4.647+0.02567i | 4.685+0.02321i | 4.655+0.03103i | 4.66+0.03684i | 4.663+0.04068i | 4.683+0.06969i | 4.725+0.1141i | 4.803+0.1809i | 4.906+0.2686i | 5.059+0.3802i | 5.156+0.4427i | 0 | 5.162+0.4455i | 5.098+0.406i | 4.92+0.284i | 4.795+0.1865i | 4.694+0.1103i | 4.624+0.0576i | 4.57+0.02771i | 4.529+0.01157i | 4.498+0.005768i | 4.468+0.004296i | 4.491+0.008607i | 0 | 0 | 13700000000 | 1.312299 | 0 | 6.09825306903351+0.0336867132089714i | 6.14812042789369+0.0304584578722332i | 6.10875146037249+0.040720635406092i | 6.11531295495936+0.0483450921160306i | 6.11924985171148+0.0533843199587439i | 6.14549583005895+0.091454111551742i | 6.20061238458862+0.149733306472288i | 6.30297170014374+0.237394874152822i | 6.43813848863318+0.352483489206456i | 6.63892022299129+0.498936048385311i | 6.76621321797649+0.580954730721139i | 0 | 6.77408701148073+0.584629167689784i | 6.69009988076885+0.532793360453541i | 6.45651067347641+0.372692892534004i | 6.29247330880475+0.244743748090112i | 6.15993111815005+0.14474657058627i | 6.06807019393392+0.0755884176406994i | 5.99720605239577+0.0363638030004129i | 5.94340179678346+0.0151832984740085i | 5.90272053034489+0.00756934015540892i | 5.8633515628237+0.0056376361490355i | 5.89353443792328+0.0112949567818316i | 0 |  | 0 | 6.098253 | 6.14812 | 6.108751 | 6.115313 | 6.11925 | 6.145496 | 6.200612 | 6.302972 | 6.438138 | 6.63892 | 6.766213 | 0 | 6.774087 | 6.6901 | 6.456511 | 6.292473 | 6.159931 | 6.06807 | 5.997206 | 5.943402 | 5.902721 | 5.863352 | 5.893534 | 0 | 0 | 0.03368671 | 0.03045846 | 0.04072064 | 0.04834509 | 0.05338432 | 0.09145411 | 0.1497333 | 0.2373949 | 0.3524835 | 0.498936 | 0.5809547 | 0 | 0.5846292 | 0.5327934 | 0.3726929 | 0.2447437 | 0.1447466 | 0.07558842 | 0.0363638 | 0.0151833 | 0.00756934 | 0.005637636 | 0.01129496 | 0 |  | 1 | 0.7825711 | 0.7809908 | 0.7822304 | 0.7820127 | 0.7818806 | 0.7809721 | 0.7790338 | 0.7753406 | 0.7701813 | 0.7622708 | 0.7571781 | 1 | 0.75688 | 0.7602275 | 0.7694102 | 0.7756233 | 0.7803421 | 0.7834676 | 0.7857851 | 0.7875177 | 0.7888209 | 0.7900819 | 0.7891139 | 1 | 13.7 | -9.643275e-16 | -2.129524 | -2.147082 | -2.133306 | -2.135724 | -2.137191 | -2.147289 | -2.168874 | -2.21015 | -2.268141 | -2.357815 | -2.416039 | -9.643275e-16 | -2.419459 | -2.381129 | -2.276842 | -2.206983 | -2.154299 | -2.119579 | -2.093924 | -2.074793 | -2.060432 | -2.046558 | -2.057206 | -9.643275e-16
|  | 13.75 |  | 4.641 | 4.682 | 4.66 | 4.668 | 4.671 | 4.69 | 4.731 | 4.794 | 4.9 | 5.047 | 5.148 |  | 5.155 | 5.086 | 4.911 | 4.79 | 4.694 | 4.63 | 4.576 | 4.538 | 4.504 | 4.464 | 4.485 |  |  |  | 13.75 |  | 0.02226 | 0.01787 | 0.01749 | 0.03319 | 0.03854 | 0.07054 | 0.1208 | 0.1829 | 0.2692 | 0.3767 | 0.4287 |  | 0.4316 | 0.3967 | 0.2836 | 0.1851 | 0.12 | 0.05784 | 0.02657 | 0.008975 | -0.005322 | -0.001477 | 0.004625 |  | 0 | 4.641+0.02226i | 4.682+0.01787i | 4.66+0.01749i | 4.668+0.03319i | 4.671+0.03854i | 4.69+0.07054i | 4.731+0.1208i | 4.794+0.1829i | 4.9+0.2692i | 5.047+0.3767i | 5.148+0.4287i | 0 | 5.155+0.4316i | 5.086+0.3967i | 4.911+0.2836i | 4.79+0.1851i | 4.694+0.12i | 4.63+0.05784i | 4.576+0.02657i | 4.538+0.008975i | 4.504-0.005322i | 4.464-0.001477i | 4.485+0.004625i | 0 | 0 | 13750000000 | 1.307527 | 0 | 6.06823244180007+0.0291055492683623i | 6.12184104557378+0.0233655060838111i | 6.09307545330496+0.0228686458537133i | 6.10353566867544+0.0433968185182815i | 6.10745824943937+0.0503920875472904i | 6.13230126094427+0.0922329490292129i | 6.18590986471798+0.157949252094257i | 6.26828406076051+0.239146673907613i | 6.40688191441938+0.351986247216673i | 6.59908837185196+0.492545391257506i | 6.73114859090428+0.56053679116563i | 0 | 6.74030127935345+0.564328619237429i | 6.65008192178306+0.518695929683708i | 6.42126471055379+0.370814634883538i | 6.26305395307527+0.242023233134495i | 6.1375313686295+0.156903230557209i | 6.05384964566566+0.0756273571285749i | 5.98324319191491+0.0347409902992088i | 5.93355716890513+0.0117350541187579i | 5.88910125358059-0.00695865827521223i | 5.83680017672819-0.00193121726277498i | 5.8642582420757+0.00604731201105911i | 0 |  | 0 | 6.068232 | 6.121841 | 6.093075 | 6.103536 | 6.107458 | 6.132301 | 6.18591 | 6.268284 | 6.406882 | 6.599088 | 6.731149 | 0 | 6.740301 | 6.650082 | 6.421265 | 6.263054 | 6.137531 | 6.05385 | 5.983243 | 5.933557 | 5.889101 | 5.8368 | 5.864258 | 0 | 0 | 0.02910555 | 0.02336551 | 0.02286865 | 0.04339682 | 0.05039209 | 0.09223295 | 0.1579493 | 0.2391467 | 0.3519862 | 0.4925454 | 0.5605368 | 0 | 0.5643286 | 0.5186959 | 0.3708146 | 0.2420232 | 0.1569032 | 0.07562736 | 0.03474099 | 0.01173505 | -0.006958658 | -0.001931217 | 0.006047312 | 0 |  | 1 | 0.7835295 | 0.78183 | 0.7827441 | 0.782393 | 0.7822594 | 0.7813887 | 0.7794646 | 0.7764226 | 0.7711647 | 0.7635893 | 0.7585628 | 1 | 0.7582249 | 0.76166 | 0.7705315 | 0.7765687 | 0.781002 | 0.78392 | 0.7862321 | 0.7878336 | 0.7892569 | 0.7909335 | 0.7900528 | 1 | 13.75 | -9.643275e-16 | -2.118893 | -2.137754 | -2.127604 | -2.131501 | -2.132985 | -2.142657 | -2.164072 | -2.198037 | -2.257057 | -2.342803 | -2.400169 | -9.643275e-16 | -2.404039 | -2.364777 | -2.264192 | -2.196402 | -2.146958 | -2.114566 | -2.088985 | -2.07131 | -2.055632 | -2.0372 | -2.046878 | -9.643275e-16
|  | 13.8 |  | 4.646 | 4.687 | 4.665 | 4.663 | 4.67 | 4.691 | 4.731 | 4.798 | 4.9 | 5.047 | 5.149 |  | 5.156 | 5.085 | 4.913 | 4.789 | 4.693 | 4.627 | 4.577 | 4.532 | 4.507 | 4.468 | 4.489 |  |  |  | 13.8 |  | 0.0233 | 0.02053 | 0.02687 | 0.0377 | 0.03822 | 0.07193 | 0.1222 | 0.1816 | 0.2702 | 0.3793 | 0.4337 |  | 0.4369 | 0.3987 | 0.2857 | 0.1865 | 0.1146 | 0.06109 | 0.02666 | 0.008372 | 0.002809 | 0.001636 | 0.006054 |  | 0 | 4.646+0.0233i | 4.687+0.02053i | 4.665+0.02687i | 4.663+0.0377i | 4.67+0.03822i | 4.691+0.07193i | 4.731+0.1222i | 4.798+0.1816i | 4.9+0.2702i | 5.047+0.3793i | 5.149+0.4337i | 0 | 5.156+0.4369i | 5.085+0.3987i | 4.913+0.2857i | 4.789+0.1865i | 4.693+0.1146i | 4.627+0.06109i | 4.577+0.02666i | 4.532+0.008372i | 4.507+0.002809i | 4.468+0.001636i | 4.489+0.006054i | 0 | 0 | 13800000000 | 1.30279 | 0 | 6.0527600398979+0.0303549954648345i | 6.10617440959997+0.0267462685361825i | 6.07751304049154+0.0350059539974293i | 6.07490746148169+0.0491151643358052i | 6.08402698801619+0.049792614878368i | 6.11138556761969+0.0937096490895084i | 6.16349714781683+0.159200877502265i | 6.25078404464704+0.236586574095019i | 6.38366857414975+0.352013724231686i | 6.57517863137424+0.494148059219388i | 6.70806316087695+0.565019808287499i | 0 | 6.71718268741145+0.56918873470327i | 6.62468463256152+0.519422175615001i | 6.40060483771382+0.372206961558078i | 6.23905893910268+0.242970242669169i | 6.11399114662954+0.149299677264808i | 6.02800703930426+0.0795874108560833i | 5.96286756405783+0.0347323682013943i | 5.90424203633605+0.0109069537352616i | 5.87167229871284+0.00365953571934421i | 5.82086350802063+0.00213136363006306i | 5.84822208762412+0.00788708766283726i | 0 |  | 0 | 6.05276 | 6.106174 | 6.077513 | 6.074907 | 6.084027 | 6.111386 | 6.163497 | 6.250784 | 6.383669 | 6.575179 | 6.708063 | 0 | 6.717183 | 6.624685 | 6.400605 | 6.239059 | 6.113991 | 6.028007 | 5.962868 | 5.904242 | 5.871672 | 5.820864 | 5.848222 | 0 | 0 | 0.030355 | 0.02674627 | 0.03500595 | 0.04911516 | 0.04979261 | 0.09370965 | 0.1592009 | 0.2365866 | 0.3520137 | 0.4941481 | 0.5650198 | 0 | 0.5691887 | 0.5194222 | 0.372207 | 0.2429702 | 0.1492997 | 0.07958741 | 0.03473237 | 0.01090695 | 0.003659536 | 0.002131364 | 0.007887088 | 0 |  | 1 | 0.7840208 | 0.7823252 | 0.7832291 | 0.7832956 | 0.7830048 | 0.7820489 | 0.780169 | 0.7769912 | 0.771892 | 0.7643105 | 0.7592086 | 1 | 0.7588654 | 0.7624364 | 0.7711646 | 0.7773197 | 0.7817807 | 0.7847342 | 0.7868824 | 0.7887714 | 0.7898156 | 0.7914448 | 0.7905664 | 1 | 13.8 | -9.643275e-16 | -2.113449 | -2.132254 | -2.122223 | -2.121486 | -2.124712 | -2.135322 | -2.156226 | -2.191678 | -2.248869 | -2.334604 | -2.392778 | -9.643275e-16 | -2.396705 | -2.355928 | -2.257059 | -2.188007 | -2.138301 | -2.105548 | -2.081803 | -2.060977 | -2.049486 | -2.031587 | -2.041233 | -9.643275e-16
|  | 13.85 |  | 4.643 | 4.686 | 4.661 | 4.666 | 4.668 | 4.689 | 4.728 | 4.795 | 4.899 | 5.045 | 5.15 |  | 5.157 | 5.084 | 4.91 | 4.788 | 4.69 | 4.627 | 4.573 | 4.535 | 4.503 | 4.465 | 4.486 |  |  |  | 13.85 |  | 0.02608 | 0.02207 | 0.02725 | 0.0382 | 0.03958 | 0.0687 | 0.1203 | 0.1824 | 0.2716 | 0.3771 | 0.432 |  | 0.4351 | 0.397 | 0.2874 | 0.187 | 0.114 | 0.05798 | 0.02528 | 0.01134 | 0.001567 | 0.002921 | 0.008612 |  | 0 | 4.643+0.02608i | 4.686+0.02207i | 4.661+0.02725i | 4.666+0.0382i | 4.668+0.03958i | 4.689+0.0687i | 4.728+0.1203i | 4.795+0.1824i | 4.899+0.2716i | 5.045+0.3771i | 5.15+0.432i | 0 | 5.157+0.4351i | 5.084+0.397i | 4.91+0.2874i | 4.788+0.187i | 4.69+0.114i | 4.627+0.05798i | 4.573+0.02528i | 4.535+0.01134i | 4.503+0.001567i | 4.465+0.002921i | 4.486+0.008612i | 0 | 0 | 13850000000 | 1.298086 | 0 | 6.02701466173913+0.0338540905402017i | 6.08283237236907+0.028648764502387i | 6.05038021502608+0.0353728515038534i | 6.05687064649468+0.0495868964200807i | 6.05946681908212+0.0513782555054135i | 6.08672663125023+0.0891785283785222i | 6.13735199670528+0.156159781134443i | 6.22432377838448+0.236770939974417i | 6.3593247529313+0.352560237374187i | 6.54884535181433+0.489508341361582i | 6.68514441265487+0.560773278886777i | 0 | 6.6942310167109+0.564797346397307i | 6.59947071726939+0.515340258606598i | 6.37360370216221+0.373070000814953i | 6.21523717432845+0.242742136925526i | 6.08802471754395+0.147981837484011i | 6.00624528103962+0.0752630433098503i | 5.93614862117878+0.0328156215052262i | 5.88682134201744+0.0147202985707779i | 5.84528258061842+0.00203410122225829i | 5.79595530145708+0.00379171006395434i | 5.82321511362519+0.0111791191615114i | 0 |  | 0 | 6.027015 | 6.082832 | 6.05038 | 6.056871 | 6.059467 | 6.086727 | 6.137352 | 6.224324 | 6.359325 | 6.548845 | 6.685144 | 0 | 6.694231 | 6.599471 | 6.373604 | 6.215237 | 6.088025 | 6.006245 | 5.936149 | 5.886821 | 5.845283 | 5.795955 | 5.823215 | 0 | 0 | 0.03385409 | 0.02864876 | 0.03537285 | 0.0495869 | 0.05137826 | 0.08917853 | 0.1561598 | 0.2367709 | 0.3525602 | 0.4895083 | 0.5607733 | 0 | 0.5647973 | 0.5153403 | 0.37307 | 0.2427421 | 0.1479818 | 0.07526304 | 0.03281562 | 0.0147203 | 0.002034101 | 0.00379171 | 0.01117912 | 0 |  | 1 | 0.7848374 | 0.7830656 | 0.784092 | 0.7838688 | 0.7837837 | 0.7828437 | 0.7810108 | 0.7778255 | 0.7726505 | 0.7651891 | 0.7599786 | 1 | 0.7596387 | 0.7632736 | 0.7720021 | 0.7780735 | 0.7826107 | 0.7854369 | 0.7877377 | 0.7893276 | 0.7906615 | 0.7922444 | 0.7913677 | 1 | 13.85 | -9.643275e-16 | -2.104406 | -2.124038 | -2.11266 | -2.115133 | -2.116076 | -2.126499 | -2.146859 | -2.182357 | -2.240338 | -2.324625 | -2.383973 | -9.643275e-16 | -2.387859 | -2.346395 | -2.24763 | -2.179587 | -2.129085 | -2.097774 | -2.072367 | -2.054854 | -2.040188 | -2.022816 | -2.032434 | -9.643275e-16
|  | 13.9 |  | 4.647 | 4.687 | 4.662 | 4.666 | 4.667 | 4.688 | 4.726 | 4.798 | 4.903 | 5.049 | 5.151 |  | 5.158 | 5.087 | 4.915 | 4.791 | 4.691 | 4.627 | 4.573 | 4.534 | 4.504 | 4.466 | 4.488 |  |  |  | 13.9 |  | 0.02355 | 0.01999 | 0.02485 | 0.03612 | 0.0404 | 0.07124 | 0.1208 | 0.1824 | 0.2691 | 0.3786 | 0.4315 |  | 0.4348 | 0.3996 | 0.2833 | 0.1861 | 0.1145 | 0.05973 | 0.02666 | 0.01009 | -0.0002842 | -4.652e-05 | 0.005224 |  | 0 | 4.647+0.02355i | 4.687+0.01999i | 4.662+0.02485i | 4.666+0.03612i | 4.667+0.0404i | 4.688+0.07124i | 4.726+0.1208i | 4.798+0.1824i | 4.903+0.2691i | 5.049+0.3786i | 5.151+0.4315i | 0 | 5.158+0.4348i | 5.087+0.3996i | 4.915+0.2833i | 4.791+0.1861i | 4.691+0.1145i | 4.627+0.05973i | 4.573+0.02666i | 4.534+0.01009i | 4.504-0.0002842i | 4.466-0.00004652i | 4.488+0.005224i | 0 | 0 | 13900000000 | 1.293417 | 0 | 6.01050842055821+0.0304599684321381i | 6.06224509730069+0.0258554042020569i | 6.02990967433664+0.0321414104262689i | 6.03508334201089+0.046718219098464i | 6.03637675892945+0.0522540435099099i | 6.06353851421925+0.0921430212783659i | 6.11268835712461+0.156244763762305i | 6.20581437526109+0.235919245945732i | 6.34162315171011+0.348058492785069i | 6.53046202182018+0.489687645367621i | 6.66239054751352+0.558109400359558i | 0 | 6.67144446594345+0.562377676190813i | 6.57961186472554+0.516849400657426i | 6.35714415473286+0.366425013028651i | 6.19676045683115+0.240704888544412i | 6.06741876497494+0.148096237175364i | 5.98464008218696+0.0772557925457159i | 5.91479556858461+0.0344824950488663i | 5.86435230876069+0.0130505767082919i | 5.82554980120382-0.000367589088255357i | 5.77639995829846-0.0000601697550515102i | 5.80485513050683+0.00675680998256855i | 0 |  | 0 | 6.010508 | 6.062245 | 6.02991 | 6.035083 | 6.036377 | 6.063539 | 6.112688 | 6.205814 | 6.341623 | 6.530462 | 6.662391 | 0 | 6.671444 | 6.579612 | 6.357144 | 6.19676 | 6.067419 | 5.98464 | 5.914796 | 5.864352 | 5.82555 | 5.7764 | 5.804855 | 0 | 0 | 0.03045997 | 0.0258554 | 0.03214141 | 0.04671822 | 0.05225404 | 0.09214302 | 0.1562448 | 0.2359192 | 0.3480585 | 0.4896876 | 0.5581094 | 0 | 0.5623777 | 0.5168494 | 0.366425 | 0.2407049 | 0.1480962 | 0.07725579 | 0.0344825 | 0.01305058 | -0.0003675891 | -6.016976e-05 | 0.00675681 | 0 |  | 1 | 0.7853664 | 0.7837224 | 0.7847468 | 0.7845661 | 0.7845174 | 0.7835735 | 0.781793 | 0.7784158 | 0.7732487 | 0.7657583 | 0.7607206 | 1 | 0.760378 | 0.763869 | 0.7725846 | 0.778671 | 0.7832651 | 0.7861216 | 0.7884189 | 0.7900479 | 0.7912945 | 0.792873 | 0.7919581 | 1 | 13.9 | -9.643275e-16 | -2.098553 | -2.116755 | -2.105409 | -2.107409 | -2.107948 | -2.118405 | -2.138165 | -2.175767 | -2.233616 | -2.318165 | -2.375496 | -9.643275e-16 | -2.379409 | -2.339623 | -2.241079 | -2.17292 | -2.121825 | -2.090205 | -2.06486 | -2.046931 | -2.033237 | -2.015928 | -2.025955 | -9.643275e-16
|  | 13.95 |  | 4.648 | 4.688 | 4.663 | 4.668 | 4.669 | 4.692 | 4.731 | 4.801 | 4.905 | 5.055 | 5.155 |  | 5.162 | 5.093 | 4.919 | 4.795 | 4.694 | 4.631 | 4.576 | 4.536 | 4.505 | 4.467 | 4.489 |  |  |  | 13.95 |  | 0.02751 | 0.02398 | 0.02802 | 0.03869 | 0.04156 | 0.07132 | 0.1201 | 0.1815 | 0.2686 | 0.3779 | 0.4307 |  | 0.4347 | 0.3974 | 0.2837 | 0.1845 | 0.1135 | 0.05871 | 0.02816 | 0.01151 | 0.002116 | 0.003139 | 0.008355 |  | 0 | 4.648+0.02751i | 4.688+0.02398i | 4.663+0.02802i | 4.668+0.03869i | 4.669+0.04156i | 4.692+0.07132i | 4.731+0.1201i | 4.801+0.1815i | 4.905+0.2686i | 5.055+0.3779i | 5.155+0.4307i | 0 | 5.162+0.4347i | 5.093+0.3974i | 4.919+0.2837i | 4.795+0.1845i | 4.694+0.1135i | 4.631+0.05871i | 4.576+0.02816i | 4.536+0.01151i | 4.505+0.002116i | 4.467+0.003139i | 4.489+0.008355i | 0 | 0 | 13950000000 | 1.288781 | 0 | 5.99025416063993+0.0354543657399321i | 6.04180540126506+0.0309049687547645i | 6.00958587587436+0.0361116440579025i | 6.0160297809525+0.0498629374946556i | 6.01731856196813+0.0535617390095085i | 6.04696052532758+0.0919158620346041i | 6.09722298493708+0.154782599976948i | 6.18743765603105+0.233913754336521i | 6.32147088165638+0.346166580797738i | 6.51478803400062+0.487030345805902i | 6.64366613556344+0.555077983431071i | 0 | 6.65268760267283+0.560233107493584i | 6.56376171259449+0.512161575610652i | 6.33951381587518+0.365627174133724i | 6.17970496993728+0.237780097383405i | 6.04953808735883+0.146276645273802i | 5.96834488337425+0.0756643334275324i | 5.8974619275147+0.0362920734000905i | 5.84591068688957+0.0148338694898807i | 5.8059584754051+0.0027270606290693i | 5.75698479681123+0.00404548360805696i | 5.78533797915505+0.0107677653855737i | 0 |  | 0 | 5.990254 | 6.041805 | 6.009586 | 6.01603 | 6.017319 | 6.046961 | 6.097223 | 6.187438 | 6.321471 | 6.514788 | 6.643666 | 0 | 6.652688 | 6.563762 | 6.339514 | 6.179705 | 6.049538 | 5.968345 | 5.897462 | 5.845911 | 5.805958 | 5.756985 | 5.785338 | 0 | 0 | 0.03545437 | 0.03090497 | 0.03611164 | 0.04986294 | 0.05356174 | 0.09191586 | 0.1547826 | 0.2339138 | 0.3461666 | 0.4870303 | 0.555078 | 0 | 0.5602331 | 0.5121616 | 0.3656272 | 0.2377801 | 0.1462766 | 0.07566433 | 0.03629207 | 0.01483387 | 0.002727061 | 0.004045484 | 0.01076777 | 0 |  | 1 | 0.7860077 | 0.784369 | 0.7853906 | 0.7851689 | 0.7851226 | 0.7841016 | 0.7822902 | 0.7790098 | 0.7738996 | 0.7662805 | 0.7613439 | 1 | 0.7609893 | 0.7644248 | 0.7731458 | 0.7792295 | 0.7838411 | 0.786645 | 0.7889717 | 0.7906383 | 0.7919232 | 0.793497 | 0.7925841 | 1 | 13.95 | -9.643275e-16 | -2.091464 | -2.109591 | -2.098286 | -2.100738 | -2.101251 | -2.112553 | -2.132642 | -2.169142 | -2.226308 | -2.312245 | -2.368383 | -9.643275e-16 | -2.372429 | -2.333305 | -2.234772 | -2.166692 | -2.115439 | -2.084425 | -2.058772 | -2.040443 | -2.026338 | -2.009094 | -2.019093 | -9.643275e-16
εA' [F=14] R |  | 14 |  | 4.646 | 4.686 | 4.663 | 4.669 | 4.672 | 4.692 | 4.733 | 4.804 | 4.907 | 5.053 | 5.153 | εA' [F=14] F | 5.16 | 5.091 | 4.917 | 4.797 | 4.695 | 4.631 | 4.577 | 4.538 | 4.504 | 4.465 | 4.486 |  | εA'' [F=14] R |  | 14 |  | 0.02849 | 0.02417 | 0.02709 | 0.03719 | 0.03889 | 0.07131 | 0.1206 | 0.1821 | 0.2701 | 0.3802 | 0.4378 | εA'' [F=14] F | 0.4409 | 0.4007 | 0.2821 | 0.1856 | 0.1144 | 0.05893 | 0.02536 | 0.01095 | 0.001699 | 0.003587 | 0.00905 |  | 0 | 4.646+0.02849i | 4.686+0.02417i | 4.663+0.02709i | 4.669+0.03719i | 4.672+0.03889i | 4.692+0.07131i | 4.733+0.1206i | 4.804+0.1821i | 4.907+0.2701i | 5.053+0.3802i | 5.153+0.4378i | #VALUE! | 5.16+0.4409i | 5.091+0.4007i | 4.917+0.2821i | 4.797+0.1856i | 4.695+0.1144i | 4.631+0.05893i | 4.577+0.02536i | 4.538+0.01095i | 4.504+0.001699i | 4.465+0.003587i | 4.486+0.00905i | 0 | 0 | 14000000000 | 1.284178 | 0 | 5.96629203932793+0.0365862376669076i | 6.0176591683794+0.0310385877293491i | 5.98812306917481+0.0347883881501063i | 5.99582813853252+0.0477585882356018i | 5.99968067321138+0.0499416912202891i | 6.02536423773712+0.0915747493165034i | 6.07801554501487+0.154871894090174i | 6.16919219908123+0.233848855006805i | 6.30146255638876+0.346856538920033i | 6.48895257742661+0.488244561634197i | 6.61737040005528+0.56221322746831i | #VALUE! | 6.62635964763929+0.566194179969799i | 6.53775135002551+0.514570215273074i | 6.31430433865162+0.362266677635473i | 6.16020295149722+0.238343478798808i | 6.02921677241598+0.146909989087197i | 5.94702936593363+0.0756766228750743i | 5.87768374171415+0.0325667598186303i | 5.82760079088897+0.0140617515778392i | 5.78393873119522+0.00218181880646108i | 5.73385578037004+0.00460634729769033i | 5.76082352312206+0.0116218129478945i | 0 |  | 0 | 5.966292 | 6.017659 | 5.988123 | 5.995828 | 5.999681 | 6.025364 | 6.078016 | 6.169192 | 6.301463 | 6.488953 | 6.61737 | #VALUE! | 6.62636 | 6.537751 | 6.314304 | 6.160203 | 6.029217 | 5.947029 | 5.877684 | 5.827601 | 5.783939 | 5.733856 | 5.760824 | 0 | 0 | 0.03658624 | 0.03103859 | 0.03478839 | 0.04775859 | 0.04994169 | 0.09157475 | 0.1548719 | 0.2338489 | 0.3468565 | 0.4882446 | 0.5622132 | #VALUE! | 0.5661942 | 0.5145702 | 0.3622667 | 0.2383435 | 0.14691 | 0.07567662 | 0.03256676 | 0.01406175 | 0.002181819 | 0.004606347 | 0.01162181 | 0 |  | 1 | 0.7867713 | 0.785138 | 0.7860763 | 0.7858158 | 0.78569 | 0.7847901 | 0.7829 | 0.7795875 | 0.7745222 | 0.7670691 | 0.7620523 | #VALUE! | 0.761715 | 0.7651999 | 0.7739707 | 0.779843 | 0.7844853 | 0.7873256 | 0.7896084 | 0.7912259 | 0.7926306 | 0.7942413 | 0.7933719 | 1 | 14 | -9.643275e-16 | -2.08303 | -2.10108 | -2.090705 | -2.093585 | -2.094976 | -2.10493 | -2.125874 | -2.162703 | -2.219323 | -2.30331 | -2.360304 | #VALUE! | -2.36415 | -2.324502 | -2.225509 | -2.159856 | -2.108304 | -2.076913 | -2.051764 | -2.03399 | -2.018583 | -2.000951 | -2.010464 | -9.643275e-16
|  | 14.05 |  | 4.651 | 4.692 | 4.668 | 4.672 | 4.675 | 4.695 | 4.734 | 4.802 | 4.904 | 5.047 | 5.141 |  | 5.148 | 5.084 | 4.917 | 4.793 | 4.696 | 4.629 | 4.58 | 4.539 | 4.509 | 4.471 | 4.492 |  |  |  | 14.05 |  | 0.02426 | 0.02187 | 0.02607 | 0.03538 | 0.03991 | 0.07155 | 0.1183 | 0.1836 | 0.2724 | 0.3849 | 0.4413 |  | 0.4446 | 0.4047 | 0.2853 | 0.1856 | 0.112 | 0.05608 | 0.02558 | 0.009163 | 0.0009326 | 0.001535 | 0.005672 |  | 0 | 4.651+0.02426i | 4.692+0.02187i | 4.668+0.02607i | 4.672+0.03538i | 4.675+0.03991i | 4.695+0.07155i | 4.734+0.1183i | 4.802+0.1836i | 4.904+0.2724i | 5.047+0.3849i | 5.141+0.4413i | 0 | 5.148+0.4446i | 5.084+0.4047i | 4.917+0.2853i | 4.793+0.1856i | 4.696+0.112i | 4.629+0.05608i | 4.58+0.02558i | 4.539+0.009163i | 4.509+0.0009326i | 4.471+0.001535i | 4.492+0.005672i | 0 | 0 | 14050000000 | 1.279608 | 0 | 5.95145772430115+0.0310432948595024i | 6.00392166037862+0.0279850312686446i | 5.97321106365034+0.0333593856960935i | 5.97832949643839+0.0452725380102719i | 5.98216832102943+0.0510691631427346i | 6.00776048496966+0.091555966496183i | 6.05766520465311+0.151377649706477i | 6.1446785620499+0.234936064971337i | 6.27519859814509+0.348565272865971i | 6.45818257031776+0.492521195029781i | 6.57846574083685+0.564691097341238i | 0 | 6.58742299821593+0.568913804391376i | 6.50552807360719+0.517857437330612i | 6.29183350470624+0.365072218607421i | 6.1331620882768+0.237495281365361i | 6.00904009316667+0.143316118065304i | 5.92330634396689+0.0717604276884129i | 5.86060554231332+0.0327323776795578i | 5.80814160623584+0.0117250499092177i | 5.76975336032549+0.00119336260453306i | 5.72112824883905+0.00196419858241287i | 5.7480000209763+0.00725793769345003i | 0 |  | 0 | 5.951458 | 6.003922 | 5.973211 | 5.978329 | 5.982168 | 6.00776 | 6.057665 | 6.144679 | 6.275199 | 6.458183 | 6.578466 | 0 | 6.587423 | 6.505528 | 6.291834 | 6.133162 | 6.00904 | 5.923306 | 5.860606 | 5.808142 | 5.769753 | 5.721128 | 5.748 | 0 | 0 | 0.03104329 | 0.02798503 | 0.03335939 | 0.04527254 | 0.05106916 | 0.09155597 | 0.1513776 | 0.2349361 | 0.3485653 | 0.4925212 | 0.5646911 | 0 | 0.5689138 | 0.5178574 | 0.3650722 | 0.2374953 | 0.1433161 | 0.07176043 | 0.03273238 | 0.01172505 | 0.001193363 | 0.001964199 | 0.007257938 | 0 |  | 1 | 0.7872502 | 0.7855784 | 0.7865535 | 0.7863772 | 0.786247 | 0.785351 | 0.7835617 | 0.7803568 | 0.7753325 | 0.7679721 | 0.7632203 | 1 | 0.7628796 | 0.7661567 | 0.7746496 | 0.7807051 | 0.7851423 | 0.7880917 | 0.7901554 | 0.7918513 | 0.7930866 | 0.7946513 | 0.7937856 | 1 | 14.05 | -9.643275e-16 | -2.077745 | -2.096209 | -2.085434 | -2.087382 | -2.08882 | -2.098724 | -2.118536 | -2.154136 | -2.21024 | -2.293091 | -2.347002 | -9.643275e-16 | -2.35088 | -2.313648 | -2.217894 | -2.15026 | -2.101032 | -2.068465 | -2.04575 | -2.027127 | -2.013587 | -1.996468 | -2.005936 | -9.643275e-16
|  | 14.1 |  | 4.649 | 4.69 | 4.667 | 4.67 | 4.671 | 4.693 | 4.732 | 4.8 | 4.903 | 5.04 | 5.134 |  | 5.14 | 5.077 | 4.914 | 4.793 | 4.693 | 4.629 | 4.574 | 4.536 | 4.508 | 4.468 | 4.489 |  |  |  | 14.1 |  | 0.02728 | 0.02028 | 0.02548 | 0.03839 | 0.04006 | 0.06971 | 0.1194 | 0.1824 | 0.2776 | 0.3941 | 0.4497 |  | 0.4529 | 0.4146 | 0.2909 | 0.1854 | 0.1113 | 0.05633 | 0.02525 | 0.01119 | 0.000745 | -0.000573 | 0.008509 |  | 0 | 4.649+0.02728i | 4.69+0.02028i | 4.667+0.02548i | 4.67+0.03839i | 4.671+0.04006i | 4.693+0.06971i | 4.732+0.1194i | 4.8+0.1824i | 4.903+0.2776i | 5.04+0.3941i | 5.134+0.4497i | 0 | 5.14+0.4529i | 5.077+0.4146i | 4.914+0.2909i | 4.793+0.1854i | 4.693+0.1113i | 4.629+0.05633i | 4.574+0.02525i | 4.536+0.01119i | 4.508+0.000745i | 4.468-0.000573i | 4.489+0.008509i | 0 | 0 | 14100000000 | 1.275071 | 0 | 5.92780312312731+0.0347839254030787i | 5.98008101687827+0.0258584313480365i | 5.95075439355456+0.0324887983603536i | 5.95457960529244+0.04894995953901i | 5.95585467587173+0.0510793274064272i | 5.98390622861615+0.0888851700824274i | 6.03363398120853+0.152243427167434i | 6.12033878060036+0.232572873662814i | 6.25167105026741+0.353959592811388i | 6.42635571963038+0.502505315298876i | 6.54621235408381+0.573399239507497i | 0 | 6.55386277755956+0.57747946536123i | 6.47353333106418+0.528644262174356i | 6.26569682663962+0.370918031515968i | 6.11141328654532+0.236398085400689i | 5.98390622861615+0.141915355475171i | 5.90230171154148+0.0718247257315038i | 5.83217282968043+0.0321955321271165i | 5.78372014766734+0.0142680397822746i | 5.74801817144718+0.000949927581572348i | 5.69701534827551-0.000730615441934169i | 5.72379183044063+0.0108495755591934i | 0 |  | 0 | 5.927803 | 5.980081 | 5.950754 | 5.95458 | 5.955855 | 5.983906 | 6.033634 | 6.120339 | 6.251671 | 6.426356 | 6.546212 | 0 | 6.553863 | 6.473533 | 6.265697 | 6.111413 | 5.983906 | 5.902302 | 5.832173 | 5.78372 | 5.748018 | 5.697015 | 5.723792 | 0 | 0 | 0.03478393 | 0.02585843 | 0.0324888 | 0.04894996 | 0.05107933 | 0.08888517 | 0.1522434 | 0.2325729 | 0.3539596 | 0.5025053 | 0.5733992 | 0 | 0.5774795 | 0.5286443 | 0.370918 | 0.2363981 | 0.1419154 | 0.07182473 | 0.03219553 | 0.01426804 | 0.0009499276 | -0.0007306154 | 0.01084958 | 0 |  | 1 | 0.7880027 | 0.7863404 | 0.7872714 | 0.7871306 | 0.7870869 | 0.7861183 | 0.7843227 | 0.7811433 | 0.776022 | 0.7688323 | 0.7640892 | 1 | 0.7637898 | 0.7670022 | 0.7754137 | 0.7814017 | 0.785949 | 0.7887634 | 0.7910675 | 0.7926349 | 0.7937857 | 0.7954283 | 0.7945639 | 1 | 14.1 | -9.643275e-16 | -2.069446 | -2.087788 | -2.077511 | -2.079064 | -2.079546 | -2.090242 | -2.110104 | -2.145386 | -2.202519 | -2.283368 | -2.337119 | -9.643275e-16 | -2.340523 | -2.304067 | -2.20933 | -2.142513 | -2.092113 | -2.061065 | -2.035729 | -2.018537 | -2.005934 | -1.987979 | -1.997423 | -9.643275e-16
|  | 14.15 |  | 4.651 | 4.691 | 4.667 | 4.674 | 4.678 | 4.697 | 4.737 | 4.808 | 4.901 | 5.035 | 5.126 |  | 5.132 | 5.07 | 4.915 | 4.8 | 4.7 | 4.634 | 4.581 | 4.542 | 4.507 | 4.468 | 4.489 |  |  |  | 14.15 |  | 0.02478 | 0.0208 | 0.02298 | 0.03143 | 0.03667 | 0.07 | 0.1218 | 0.1904 | 0.2891 | 0.4026 | 0.4528 |  | 0.4564 | 0.4214 | 0.3021 | 0.1965 | 0.1154 | 0.05663 | 0.02234 | 0.004045 | -0.002899 | -0.0006558 | 0.006103 |  | 0 | 4.651+0.02478i | 4.691+0.0208i | 4.667+0.02298i | 4.674+0.03143i | 4.678+0.03667i | 4.697+0.07i | 4.737+0.1218i | 4.808+0.1904i | 4.901+0.2891i | 5.035+0.4026i | 5.126+0.4528i | 0 | 5.132+0.4564i | 5.07+0.4214i | 4.915+0.3021i | 4.8+0.1965i | 4.7+0.1154i | 4.634+0.05663i | 4.581+0.02234i | 4.542+0.004045i | 4.507-0.002899i | 4.468-0.0006558i | 4.489+0.006103i | 0 | 0 | 14150000000 | 1.270565 | 0 | 5.90939795239796+0.0314846014320407i | 5.96022055357962+0.0264277526144652i | 5.92972699287062+0.0291975843788659i | 5.93862094807742+0.0399338588784923i | 5.94370320819558+0.0465916196332903i | 5.96784394375687+0.0889395520679117i | 6.01866654493854+0.154754820598166i | 6.10887666203599+0.24191558162472i | 6.22703920978336+0.367320350040475i | 6.39729492374193+0.511529480893446i | 6.51291634143022+0.575311845376434i | 0 | 6.52053973160747+0.579885879482784i | 6.44176469977589+0.535416103448828i | 6.24482712019694+0.383837695424516i | 6.09871214179966+0.249666028304923i | 5.9716556388455+0.1466232044091i | 5.88779834689575+0.0719520976229405i | 5.82045840033005+0.0283844227599592i | 5.77090636417792+0.00513943554449575i | 5.72643658814397-0.00368336802064108i | 5.67688455199185-0.000833236546373378i | 5.70356641761222+0.00775425837529235i | 0 |  | 0 | 5.909398 | 5.960221 | 5.929727 | 5.938621 | 5.943703 | 5.967844 | 6.018667 | 6.108877 | 6.227039 | 6.397295 | 6.512916 | 0 | 6.52054 | 6.441765 | 6.244827 | 6.098712 | 5.971656 | 5.887798 | 5.820458 | 5.770906 | 5.726437 | 5.676885 | 5.703566 | 0 | 0 | 0.0314846 | 0.02642775 | 0.02919758 | 0.03993386 | 0.04659162 | 0.08893955 | 0.1547548 | 0.2419156 | 0.3673204 | 0.5115295 | 0.5753118 | 0 | 0.5798859 | 0.5354161 | 0.3838377 | 0.249666 | 0.1466232 | 0.0719521 | 0.02838442 | 0.005139436 | -0.003683368 | -0.0008332365 | 0.007754258 | 0 |  | 1 | 0.7885943 | 0.786974 | 0.7879461 | 0.7876515 | 0.7874812 | 0.7866307 | 0.7847886 | 0.781446 | 0.7766674 | 0.7696172 | 0.7650933 | 1 | 0.7647866 | 0.7678958 | 0.7759387 | 0.7817162 | 0.7863209 | 0.7892273 | 0.7914466 | 0.7930492 | 0.7944802 | 0.7960775 | 0.7952163 | 1 | 14.15 | -9.643275e-16 | -2.062928 | -2.080792 | -2.07007 | -2.073317 | -2.075197 | -2.084582 | -2.104946 | -2.142021 | -2.195298 | -2.274505 | -2.325712 | -9.643275e-16 | -2.329194 | -2.293954 | -2.203452 | -2.139018 | -2.088003 | -2.055958 | -2.031567 | -2.013997 | -1.998338 | -1.980893 | -1.990294 | -9.643275e-16
|  | 14.2 |  | 4.658 | 4.699 | 4.674 | 4.684 | 4.676 | 4.699 | 4.743 | 4.812 | 4.901 | 5.026 | 5.12 |  | 5.127 | 5.061 | 4.912 | 4.804 | 4.705 | 4.638 | 4.579 | 4.549 | 4.514 | 4.475 | 4.495 |  |  |  | 14.2 |  | 0.024 | 0.02168 | 0.02437 | 0.04101 | 0.04974 | 0.0752 | 0.1307 | 0.2017 | 0.3015 | 0.4064 | 0.4486 |  | 0.452 | 0.4225 | 0.3129 | 0.2051 | 0.1239 | 0.06075 | 0.02936 | 0.01732 | -0.0007876 | 8.935e-05 | 0.005559 |  | 0 | 4.658+0.024i | 4.699+0.02168i | 4.674+0.02437i | 4.684+0.04101i | 4.676+0.04974i | 4.699+0.0752i | 4.743+0.1307i | 4.812+0.2017i | 4.901+0.3015i | 5.026+0.4064i | 5.12+0.4486i | 0 | 5.127+0.452i | 5.061+0.4225i | 4.912+0.3129i | 4.804+0.2051i | 4.705+0.1239i | 4.638+0.06075i | 4.579+0.02936i | 4.549+0.01732i | 4.514-0.0007876i | 4.475+0.00008935i | 4.495+0.005559i | 0 | 0 | 14200000000 | 1.266091 | 0 | 5.89745285159206+0.030386189016361i | 5.94936259116167+0.0274488574114461i | 5.9177103109363+0.0308546427636965i | 5.93037122302645+0.0519224004817068i | 5.92024249335433+0.0629753767364081i | 5.94936259116167+0.095210058917931i | 6.00507060435833+0.165478121018266i | 6.09243089778037+0.255370596858334i | 6.20511301538271+0.381726499518035i | 6.36337441650959+0.514539467343712i | 6.48238699015701+0.567968516364147i | 0 | 6.49124962862011+0.572273226474798i | 6.40768760882512+0.534923535808854i | 6.21904001868188+0.396159939300806i | 6.08230216810825+0.259675306968985i | 5.95695913841576+0.156868700796963i | 5.87213102741176+0.0769150409476637i | 5.79743164607987+0.0371724378966816i | 5.75944890980942+0.0219286997401405i | 5.71513571749389-0.000997173436220246i | 5.6657581603423+0.000113125249525494i | 5.6910799845226+0.00703820103091461i | 0 |  | 0 | 5.897453 | 5.949363 | 5.91771 | 5.930371 | 5.920242 | 5.949363 | 6.005071 | 6.092431 | 6.205113 | 6.363374 | 6.482387 | 0 | 6.49125 | 6.407688 | 6.21904 | 6.082302 | 5.956959 | 5.872131 | 5.797432 | 5.759449 | 5.715136 | 5.665758 | 5.69108 | 0 | 0 | 0.03038619 | 0.02744886 | 0.03085464 | 0.0519224 | 0.06297538 | 0.09521006 | 0.1654781 | 0.2553706 | 0.3817265 | 0.5145395 | 0.5679685 | 0 | 0.5722732 | 0.5349235 | 0.3961599 | 0.2596753 | 0.1568687 | 0.07691504 | 0.03717244 | 0.0219287 | -0.0009971734 | 0.0001131252 | 0.007038201 | 0 |  | 1 | 0.7889774 | 0.78732 | 0.788329 | 0.7878999 | 0.7882061 | 0.7872048 | 0.7851743 | 0.7818759 | 0.7772122 | 0.7706358 | 0.7661533 | 1 | 0.7658126 | 0.7689654 | 0.7766206 | 0.7821669 | 0.7867468 | 0.7897187 | 0.7921778 | 0.7934113 | 0.7948444 | 0.7964365 | 0.795619 | 1 | 14.2 | -9.643275e-16 | -2.058708 | -2.076974 | -2.06585 | -2.070579 | -2.067204 | -2.078246 | -2.100679 | -2.137243 | -2.189208 | -2.263017 | -2.313686 | -9.643275e-16 | -2.317549 | -2.281864 | -2.195821 | -2.134011 | -2.0833 | -2.050552 | -2.023546 | -2.010033 | -1.994358 | -1.976977 | -1.985897 | -9.643275e-16
|  | 14.25 |  | 4.654 | 4.695 | 4.67 | 4.679 | 4.682 | 4.705 | 4.747 | 4.808 | 4.883 | 5.02 | 5.112 |  | 5.12 | 5.054 | 4.899 | 4.798 | 4.708 | 4.641 | 4.583 | 4.544 | 4.509 | 4.47 | 4.491 |  |  |  | 14.25 |  | 0.03062 | 0.02588 | 0.02938 | 0.04093 | 0.04584 | 0.07747 | 0.1366 | 0.2145 | 0.3036 | 0.3957 | 0.4375 |  | 0.4401 | 0.4136 | 0.3098 | 0.2164 | 0.1278 | 0.06246 | 0.03092 | 0.01335 | 0.001967 | 0.00356 | 0.01015 |  | 0 | 4.654+0.03062i | 4.695+0.02588i | 4.67+0.02938i | 4.679+0.04093i | 4.682+0.04584i | 4.705+0.07747i | 4.747+0.1366i | 4.808+0.2145i | 4.883+0.3036i | 5.02+0.3957i | 5.112+0.4375i | 0 | 5.12+0.4401i | 5.054+0.4136i | 4.899+0.3098i | 4.798+0.2164i | 4.708+0.1278i | 4.641+0.06246i | 4.583+0.03092i | 4.544+0.01335i | 4.509+0.001967i | 4.47+0.00356i | 4.491+0.01015i | 0 | 0 | 14250000000 | 1.261649 | 0 | 5.87171343943405+0.0386316857575141i | 5.92344103956658+0.0326514705226801i | 5.89189981997357+0.037067241265701i | 5.90325465902705+0.0516392847176699i | 5.90703960537821+0.0578339802457363i | 5.93605752740378+0.0977399312748078i | 5.98904677632003+0.172341223856186i | 6.06600735212696+0.270623664107994i | 6.16063101090598+0.383036570737468i | 6.33347689427566+0.499234423718103i | 6.44954858237792+0.55197134287761i | 0 | 6.45964177264768+0.555251629715282i | 6.37637295292215+0.521817936946696i | 6.18081739144551+0.390858793196534i | 6.05339086428976+0.273020796797062i | 5.93984247375494+0.161238714559448i | 5.85531200524568+0.0788025830311669i | 5.78213637578991+0.0390101803926301i | 5.73293207322482+0.0168430112626653i | 5.68877436579461+0.00248166315757773i | 5.63957006322952+0.00449146967004409i | 5.66606468768765+0.0128057351547605i | 0 |  | 0 | 5.871713 | 5.923441 | 5.8919 | 5.903255 | 5.90704 | 5.936058 | 5.989047 | 6.066007 | 6.160631 | 6.333477 | 6.449549 | 0 | 6.459642 | 6.376373 | 6.180817 | 6.053391 | 5.939842 | 5.855312 | 5.782136 | 5.732932 | 5.688774 | 5.63957 | 5.666065 | 0 | 0 | 0.03863169 | 0.03265147 | 0.03706724 | 0.05163928 | 0.05783398 | 0.09773993 | 0.1723412 | 0.2706237 | 0.3830366 | 0.4992344 | 0.5519713 | 0 | 0.5552516 | 0.5218179 | 0.3908588 | 0.2730208 | 0.1612387 | 0.07880258 | 0.03901018 | 0.01684301 | 0.002481663 | 0.00449147 | 0.01280574 | 0 |  | 1 | 0.7897937 | 0.7881441 | 0.7891489 | 0.7887675 | 0.788637 | 0.787623 | 0.7856529 | 0.7826045 | 0.7786025 | 0.7717795 | 0.7674134 | 1 | 0.7670508 | 0.7701284 | 0.7778827 | 0.7829873 | 0.787274 | 0.7902534 | 0.7926673 | 0.7942673 | 0.7956939 | 0.7972818 | 0.7964243 | 1 | 14.25 | -9.643275e-16 | -2.049727 | -2.067887 | -2.056821 | -2.061019 | -2.062457 | -2.073632 | -2.095386 | -2.129153 | -2.173684 | -2.250135 | -2.299413 | -9.643275e-16 | -2.303517 | -2.268737 | -2.181717 | -2.124906 | -2.077482 | -2.044672 | -2.018181 | -2.000666 | -1.985079 | -1.967763 | -1.97711 | -9.643275e-16
|  | 14.3 |  | 4.66 | 4.702 | 4.679 | 4.687 | 4.699 | 4.713 | 4.762 | 4.794 | 4.869 | 5.01 | 5.111 |  | 5.117 | 5.048 | 4.88 | 4.787 | 4.721 | 4.655 | 4.595 | 4.552 | 4.516 | 4.475 | 4.496 |  |  |  | 14.3 |  | 0.02956 | 0.02732 | 0.03086 | 0.03946 | 0.04815 | 0.08259 | 0.1554 | 0.2315 | 0.2964 | 0.3856 | 0.4295 |  | 0.4326 | 0.4019 | 0.3069 | 0.2296 | 0.1434 | 0.0614 | 0.03504 | 0.00647 | 0.003223 | 0.003375 | 0.009358 |  | 0 | 4.66+0.02956i | 4.702+0.02732i | 4.679+0.03086i | 4.687+0.03946i | 4.699+0.04815i | 4.713+0.08259i | 4.762+0.1554i | 4.794+0.2315i | 4.869+0.2964i | 5.01+0.3856i | 5.111+0.4295i | 0 | 5.117+0.4326i | 5.048+0.4019i | 4.88+0.3069i | 4.787+0.2296i | 4.721+0.1434i | 4.655+0.0614i | 4.595+0.03504i | 4.552+0.00647i | 4.516+0.003223i | 4.475+0.003375i | 4.496+0.009358i | 0 | 0 | 14300000000 | 1.257237 | 0 | 5.85872639740862+0.0371639382633903i | 5.91153036923076+0.0343477264328763i | 5.88261390847101+0.0387983469150279i | 5.89267180786571+0.0496105887643228i | 5.90775865695774+0.0605359819818079i | 5.92535998089846+0.103835238875961i | 5.98696461469095+0.19537469574191i | 6.02719621226972+0.291050463733926i | 6.12148901909497+0.372645172573372i | 6.29875949592643+0.484790750824198i | 6.42574047578443+0.539983473752575i | 0 | 6.43328390033045+0.543880909768019i | 6.34653451805122+0.505283720840885i | 6.13531863076267+0.385846165528907i | 6.01839555029937+0.288661712627686i | 5.93541788029315+0.18028784664987i | 5.85244021028693+0.0771943778542681i | 5.77700596482674+0.0440535993487549i | 5.72294475558026+0.00813432613545789i | 5.67768420830414+0.0040520762186369i | 5.62613747390634+0.00424317630713607i | 5.65253945981741+0.011765227816942i | 0 |  | 0 | 5.858726 | 5.91153 | 5.882614 | 5.892672 | 5.907759 | 5.92536 | 5.986965 | 6.027196 | 6.121489 | 6.298759 | 6.42574 | 0 | 6.433284 | 6.346535 | 6.135319 | 6.018396 | 5.935418 | 5.85244 | 5.777006 | 5.722945 | 5.677684 | 5.626137 | 5.652539 | 0 | 0 | 0.03716394 | 0.03434773 | 0.03879835 | 0.04961059 | 0.06053598 | 0.1038352 | 0.1953747 | 0.2910505 | 0.3726452 | 0.4847908 | 0.5399835 | 0 | 0.5438809 | 0.5052837 | 0.3858462 | 0.2886617 | 0.1802878 | 0.07719438 | 0.0440536 | 0.008134326 | 0.004052076 | 0.004243176 | 0.01176523 | 0 |  | 1 | 0.7902113 | 0.7885234 | 0.7894444 | 0.7891091 | 0.7886096 | 0.7879478 | 0.7856022 | 0.7836798 | 0.779947 | 0.7730587 | 0.7683297 | 1 | 0.7680382 | 0.7712891 | 0.7793729 | 0.7839787 | 0.7873251 | 0.790349 | 0.7928263 | 0.794592 | 0.7960515 | 0.7977158 | 0.7968612 | 1 | 14.3 | -9.643275e-16 | -2.045135 | -2.063708 | -2.053569 | -2.057259 | -2.062759 | -2.070051 | -2.095946 | -2.117227 | -2.158698 | -2.235751 | -2.289047 | -9.643275e-16 | -2.292343 | -2.255656 | -2.165094 | -2.113915 | -2.076918 | -2.043622 | -2.016439 | -1.997117 | -1.981177 | -1.963036 | -1.972346 | -9.643275e-16
|  | 14.35 |  | 4.667 | 4.71 | 4.688 | 4.697 | 4.703 | 4.721 | 4.726 | 4.764 | 4.864 | 5.015 | 5.126 |  | 5.133 | 5.056 | 4.879 | 4.759 | 4.696 | 4.654 | 4.598 | 4.556 | 4.521 | 4.479 | 4.502 |  |  |  | 14.35 |  | 0.03214 | 0.03181 | 0.0362 | 0.05271 | 0.0633 | 0.1147 | 0.1782 | 0.2191 | 0.2828 | 0.3767 | 0.4321 |  | 0.4359 | 0.3948 | 0.2937 | 0.2188 | 0.1638 | 0.0854 | 0.03808 | 0.01776 | 0.006114 | 0.006013 | 0.009166 |  | 0 | 4.667+0.03214i | 4.71+0.03181i | 4.688+0.0362i | 4.697+0.05271i | 4.703+0.0633i | 4.721+0.1147i | 4.726+0.1782i | 4.764+0.2191i | 4.864+0.2828i | 5.015+0.3767i | 5.126+0.4321i | 0 | 5.133+0.4359i | 5.056+0.3948i | 4.879+0.2937i | 4.759+0.2188i | 4.696+0.1638i | 4.654+0.0854i | 4.598+0.03808i | 4.556+0.01776i | 4.521+0.006114i | 4.479+0.006013i | 4.502+0.009166i | 0 | 0 | 14350000000 | 1.252857 | 0 | 5.84708271422434+0.0402668177491259i | 5.90095555688808+0.0398533750031018i | 5.87339270715314+0.0453534163820273i | 5.88466841840834+0.0660380822512889i | 5.89218555924514+0.079305835828241i | 5.91473698175554+0.143702675663495i | 5.92100126578621+0.223259082852963i | 5.96860982441928+0.274500926223817i | 6.09389550503261+0.354307904774511i | 6.28307688275875+0.471951158870433i | 6.42214398823955+0.54135942593022i | 0 | 6.43091398588248+0.546120281793527i | 6.33444401181022+0.494627867061446i | 6.11268835712461+0.367964043961365i | 5.96234554038861+0.274125069181977i | 5.88341556160221+0.205217944844643i | 5.83079557574461+0.106993971243788i | 5.76063559460114+0.047708787177558i | 5.70801560874354+0.0222507368769283i | 5.66416562052887+0.0076599665126993i | 5.61154563467127+0.00753342797527983i | 5.64036134121234+0.0114836854850183i | 0 |  | 0 | 5.847083 | 5.900956 | 5.873393 | 5.884668 | 5.892186 | 5.914737 | 5.921001 | 5.96861 | 6.093896 | 6.283077 | 6.422144 | 0 | 6.430914 | 6.334444 | 6.112688 | 5.962346 | 5.883416 | 5.830796 | 5.760636 | 5.708016 | 5.664166 | 5.611546 | 5.640361 | 0 | 0 | 0.04026682 | 0.03985338 | 0.04535342 | 0.06603808 | 0.07930584 | 0.1437027 | 0.2232591 | 0.2745009 | 0.3543079 | 0.4719512 | 0.5413594 | 0 | 0.5461203 | 0.4946279 | 0.367964 | 0.2741251 | 0.2052179 | 0.106994 | 0.04770879 | 0.02225074 | 0.007659967 | 0.007533428 | 0.01148369 | 0 |  | 1 | 0.7905812 | 0.7888561 | 0.789732 | 0.7893388 | 0.7890714 | 0.7881504 | 0.7875451 | 0.7856733 | 0.7810028 | 0.7737163 | 0.768422 | 1 | 0.7680795 | 0.7718107 | 0.7802728 | 0.7858758 | 0.7888537 | 0.7909663 | 0.7933479 | 0.7950668 | 0.7964871 | 0.7981869 | 0.7972546 | 1 | 14.35 | -9.643275e-16 | -2.04107 | -2.060044 | -2.050405 | -2.054731 | -2.057674 | -2.067818 | -2.074492 | -2.09516 | -2.146948 | -2.228365 | -2.288004 | -9.643275e-16 | -2.291876 | -2.249784 | -2.15507 | -2.092922 | -2.060071 | -2.03684 | -2.010726 | -1.991927 | -1.976425 | -1.957908 | -1.968059 | -9.643275e-16
|  | 14.4 |  | 4.672 | 4.723 | 4.703 | 4.713 | 4.713 | 4.676 | 4.695 | 4.754 | 4.867 | 5.013 | 5.117 |  | 5.124 | 5.051 | 4.881 | 4.751 | 4.659 | 4.641 | 4.614 | 4.567 | 4.528 | 4.484 | 4.501 |  |  |  | 14.4 |  | 0.03919 | 0.03898 | 0.04743 | 0.07303 | 0.108 | 0.1518 | 0.1625 | 0.2021 | 0.272 | 0.3735 | 0.4223 |  | 0.4256 | 0.3913 | 0.2845 | 0.1992 | 0.1641 | 0.1268 | 0.05949 | 0.02446 | 0.008781 | 0.005441 | 0.01304 |  | 0 | 4.672+0.03919i | 4.723+0.03898i | 4.703+0.04743i | 4.713+0.07303i | 4.713+0.108i | 4.676+0.1518i | 4.695+0.1625i | 4.754+0.2021i | 4.867+0.272i | 5.013+0.3735i | 5.117+0.4223i | 0 | 5.124+0.4256i | 5.051+0.3913i | 4.881+0.2845i | 4.751+0.1992i | 4.659+0.1641i | 4.641+0.1268i | 4.614+0.05949i | 4.567+0.02446i | 4.528+0.008781i | 4.484+0.005441i | 4.501+0.01304i | 0 | 0 | 14400000000 | 1.248507 | 0 | 5.83302287673329+0.0489289740023925i | 5.89669671378667+0.0486667876145256i | 5.87172658160888+0.0592166684596447i | 5.88421164769777+0.0911784376472244i | 5.88421164769777+0.134838713760102i | 5.83801690316885+0.189523303229476i | 5.86173852873776+0.202882323944598i | 5.93540041866226+0.252323185656635i | 6.07648166546681+0.339593797618034i | 6.25876363036472+0.466317218420352i | 6.38860831768927+0.527244340934176i | 0 | 6.39734786395149+0.531364412743512i | 6.30620688150254+0.488540636058591i | 6.09396075799127+0.355200130229157i | 5.93165489883559+0.248702516490854i | 5.81679229081772+0.204879934518821i | 5.79431917185771+0.158310638007231i | 5.76060949341768+0.0742736581628561i | 5.70192968279986+0.0305384716534453i | 5.65323792505315+0.0109631365326616i | 5.598303634262+0.00679312445896957i | 5.61952824661313+0.0162805261799234i | 0 |  | 0 | 5.833023 | 5.896697 | 5.871727 | 5.884212 | 5.884212 | 5.838017 | 5.861739 | 5.9354 | 6.076482 | 6.258764 | 6.388608 | 0 | 6.397348 | 6.306207 | 6.093961 | 5.931655 | 5.816792 | 5.794319 | 5.760609 | 5.70193 | 5.653238 | 5.598304 | 5.619528 | 0 | 0 | 0.04892897 | 0.04866679 | 0.05921667 | 0.09117844 | 0.1348387 | 0.1895233 | 0.2028823 | 0.2523232 | 0.3395938 | 0.4663172 | 0.5272443 | 0 | 0.5313644 | 0.4885406 | 0.3552001 | 0.2487025 | 0.2048799 | 0.1583106 | 0.07427366 | 0.03053847 | 0.01096314 | 0.006793124 | 0.01628053 | 0 |  | 1 | 0.7910213 | 0.7889815 | 0.7897652 | 0.7892984 | 0.7891611 | 0.7903934 | 0.7895606 | 0.7868939 | 0.7816946 | 0.7745512 | 0.76967 | 1 | 0.7693388 | 0.772776 | 0.7809921 | 0.7870385 | 0.7909892 | 0.7919465 | 0.7933033 | 0.7952568 | 0.7968389 | 0.7986154 | 0.7979259 | 1 | 14.4 | -9.643275e-16 | -2.036236 | -2.058663 | -2.05004 | -2.055175 | -2.056687 | -2.043134 | -2.052291 | -2.081677 | -2.139258 | -2.218997 | -2.273909 | -9.643275e-16 | -2.277647 | -2.238928 | -2.147067 | -2.08008 | -2.036589 | -2.026083 | -2.011215 | -1.989852 | -1.972589 | -1.953247 | -1.960749 | -9.643275e-16
|  | 14.45 |  | 4.698 | 4.747 | 4.724 | 4.67 | 4.615 | 4.638 | 4.689 | 4.764 | 4.867 | 5.02 | 5.121 |  | 5.127 | 5.059 | 4.884 | 4.755 | 4.651 | 4.576 | 4.569 | 4.585 | 4.549 | 4.498 | 4.516 |  |  |  | 14.45 |  | 0.06562 | 0.0861 | 0.1108 | 0.1595 | 0.1246 | 0.1092 | 0.1366 | 0.1877 | 0.266 | 0.3683 | 0.4208 |  | 0.4246 | 0.3886 | 0.2791 | 0.1885 | 0.129 | 0.1056 | 0.128 | 0.06776 | 0.0314 | 0.01358 | 0.01915 |  | 0 | 4.698+0.06562i | 4.747+0.0861i | 4.724+0.1108i | 4.67+0.1595i | 4.615+0.1246i | 4.638+0.1092i | 4.689+0.1366i | 4.764+0.1877i | 4.867+0.266i | 5.02+0.3683i | 5.121+0.4208i | 0 | 5.127+0.4246i | 5.059+0.3886i | 4.884+0.2791i | 4.755+0.1885i | 4.651+0.129i | 4.576+0.1056i | 4.569+0.128i | 4.585+0.06776i | 4.549+0.0314i | 4.498+0.01358i | 4.516+0.01915i | 0 | 0 | 14450000000 | 1.244187 | 0 | 5.84518825600884+0.0816435192335675i | 5.9061533953329+0.107124459097991i | 5.8775371054461+0.137855866063384i | 5.81035103353795+0.198447749432399i | 5.74192077511298+0.155025639995466i | 5.77053706499979+0.135865167636476i | 5.83399057735748+0.169955878197277i | 5.9273045661188+0.233533809206654i | 6.05545577735101+0.330953613473468i | 6.24581631442409+0.458233894143903i | 6.37147915262266+0.523553686276824i | 0 | 6.37894427172357+0.528281595040731i | 6.29433958857997+0.483490880435299i | 6.0766069481369+0.347252456843778i | 5.91610688746744+0.234529158420108i | 5.78671148971841+0.160500060669464i | 5.6933975009571+0.131386096175933i | 5.68468819533938+0.159255874152646i | 5.70459517960846+0.084306078379557i | 5.65980446500303+0.039067456628071i | 5.59635095264533+0.0168960528983823i | 5.61874630994805+0.023826171797056i | 0 |  | 0 | 5.845188 | 5.906153 | 5.877537 | 5.810351 | 5.741921 | 5.770537 | 5.833991 | 5.927305 | 6.055456 | 6.245816 | 6.371479 | 0 | 6.378944 | 6.29434 | 6.076607 | 5.916107 | 5.786711 | 5.693398 | 5.684688 | 5.704595 | 5.659804 | 5.596351 | 5.618746 | 0 | 0 | 0.08164352 | 0.1071245 | 0.1378559 | 0.1984477 | 0.1550256 | 0.1358652 | 0.1699559 | 0.2335338 | 0.3309536 | 0.4582339 | 0.5235537 | 0 | 0.5282816 | 0.4834909 | 0.3472525 | 0.2345292 | 0.1605001 | 0.1313861 | 0.1592559 | 0.08430608 | 0.03906746 | 0.01689605 | 0.02382617 | 0 |  | 1 | 0.7905716 | 0.7885523 | 0.7893633 | 0.791232 | 0.7936446 | 0.7928028 | 0.7906205 | 0.7872787 | 0.782441 | 0.7750592 | 0.770257 | 1 | 0.7699572 | 0.7732142 | 0.7816185 | 0.7876298 | 0.792181 | 0.795302 | 0.7954686 | 0.795084 | 0.7966071 | 0.7986752 | 0.7979469 | 1 | 14.45 | -9.643275e-16 | -2.041176 | -2.06339 | -2.054461 | -2.033923 | -2.007478 | -2.016697 | -2.040638 | -2.07743 | -2.130968 | -2.213302 | -2.267287 | -9.643275e-16 | -2.270668 | -2.234003 | -2.140103 | -2.073557 | -2.023512 | -1.989359 | -1.987539 | -1.991739 | -1.975116 | -1.952596 | -1.96052 | -9.643275e-16
|  | 14.5 |  | 4.647 | 4.625 | 4.592 | 4.602 | 4.619 | 4.648 | 4.697 | 4.773 | 4.874 | 5.024 | 5.124 |  | 5.131 | 5.062 | 4.888 | 4.766 | 4.661 | 4.584 | 4.516 | 4.479 | 4.545 | 4.515 | 4.533 |  |  |  | 14.5 |  | 0.1605 | 0.1346 | 0.1123 | 0.07842 | 0.06262 | 0.08063 | 0.1227 | 0.1819 | 0.2641 | 0.3699 | 0.4263 |  | 0.4295 | 0.3904 | 0.2757 | 0.1835 | 0.1149 | 0.06709 | 0.0581 | 0.1029 | 0.09997 | 0.04043 | 0.04275 |  | 0 | 4.647+0.1605i | 4.625+0.1346i | 4.592+0.1123i | 4.602+0.07842i | 4.619+0.06262i | 4.648+0.08063i | 4.697+0.1227i | 4.773+0.1819i | 4.874+0.2641i | 5.024+0.3699i | 5.124+0.4263i | 0 | 5.131+0.4295i | 5.062+0.3904i | 4.888+0.2757i | 4.766+0.1835i | 4.661+0.1149i | 4.584+0.06709i | 4.516+0.0581i | 4.479+0.1029i | 4.545+0.09997i | 4.515+0.04043i | 4.533+0.04275i | 0 | 0 | 14500000000 | 1.239896 | 0 | 5.76179772729373+0.199003343066633i | 5.73452001048709+0.166890031007905i | 5.69360343527712+0.139240345335719i | 5.70600239746196+0.0972326614534913i | 5.72708063317618+0.0776423012014489i | 5.76303762351221+0.0999728320963403i | 5.82379253821791+0.152135266007949i | 5.91802465082267+0.225537122142184i | 6.04325416888953+0.327456591301544i | 6.22923860166208+0.458637611217119i | 6.35322822351045+0.528567757939599i | 0 | 6.36190749703984+0.532535425838747i | 6.27635465796446+0.484055483696034i | 6.0606127159483+0.341839387435955i | 5.90934537729329+0.227520956091758i | 5.7791562743525+0.142464075503776i | 5.68368426552925+0.083184637298071i | 5.59937132267236+0.0720379702939026i | 5.55349516258847+0.127585320881972i | 5.63532831300839+0.123952424961815i | 5.59813142645388+0.0501290041132958i | 5.62044955838659+0.0530055633401779i | 0 |  | 0 | 5.761798 | 5.73452 | 5.693603 | 5.706002 | 5.727081 | 5.763038 | 5.823793 | 5.918025 | 6.043254 | 6.229239 | 6.353228 | 0 | 6.361907 | 6.276355 | 6.060613 | 5.909345 | 5.779156 | 5.683684 | 5.599371 | 5.553495 | 5.635328 | 5.598131 | 5.62045 | 0 | 0 | 0.1990033 | 0.16689 | 0.1392403 | 0.09723266 | 0.0776423 | 0.09997283 | 0.1521353 | 0.2255371 | 0.3274566 | 0.4586376 | 0.5285678 | 0 | 0.5325354 | 0.4840555 | 0.3418394 | 0.227521 | 0.1424641 | 0.08318464 | 0.07203797 | 0.1275853 | 0.1239524 | 0.050129 | 0.05300556 | 0 |  | 1 | 0.7927875 | 0.7938291 | 0.7952654 | 0.7950057 | 0.794375 | 0.7931625 | 0.7910276 | 0.787626 | 0.78286 | 0.7755756 | 0.7707568 | 1 | 0.7704291 | 0.7737712 | 0.7821769 | 0.7878907 | 0.7925001 | 0.7957607 | 0.798508 | 0.7998357 | 0.797202 | 0.798586 | 0.7978602 | 1 | 14.5 | -9.643275e-16 | -2.016865 | -2.00546 | -1.989758 | -1.992595 | -1.999489 | -2.012757 | -2.036167 | -2.0736 | -2.126318 | -2.207518 | -2.261652 | -9.643275e-16 | -2.265347 | -2.227749 | -2.1339 | -2.07068 | -2.020013 | -1.98435 | -1.954414 | -1.939984 | -1.968632 | -1.953566 | -1.961464 | -9.643275e-16
|  | 14.55 |  | 4.58 | 4.63 | 4.61 | 4.624 | 4.635 | 4.661 | 4.703 | 4.773 | 4.872 | 5.02 | 5.121 |  | 5.129 | 5.058 | 4.886 | 4.766 | 4.666 | 4.598 | 4.537 | 4.484 | 4.433 | 4.44 | 4.489 |  |  |  | 14.55 |  | 0.06413 | 0.04538 | 0.04464 | 0.04603 | 0.04543 | 0.07256 | 0.1191 | 0.1788 | 0.2624 | 0.3659 | 0.4194 |  | 0.423 | 0.384 | 0.2744 | 0.1802 | 0.1106 | 0.05668 | 0.02975 | 0.02275 | 0.04617 | 0.126 | 0.1255 |  | 0 | 4.58+0.06413i | 4.63+0.04538i | 4.61+0.04464i | 4.624+0.04603i | 4.635+0.04543i | 4.661+0.07256i | 4.703+0.1191i | 4.773+0.1788i | 4.872+0.2624i | 5.02+0.3659i | 5.121+0.4194i | 0 | 5.129+0.423i | 5.058+0.384i | 4.886+0.2744i | 4.766+0.1802i | 4.666+0.1106i | 4.598+0.05668i | 4.537+0.02975i | 4.484+0.02275i | 4.433+0.04617i | 4.44+0.126i | 4.489+0.1255i | 0 | 0 | 14550000000 | 1.235635 | 0 | 5.65921016285238+0.0792412986340007i | 5.7209919331892+0.0560731347576945i | 5.69627922505447+0.0551587645567097i | 5.71357812074878+0.0568762977720732i | 5.72717011022288+0.0561349165280314i | 5.75929663079802+0.0896577051127879i | 5.81119331788095+0.147164176942297i | 5.89768779635249+0.220931610724455i | 6.02001570161939+0.324230730727612i | 6.20288974181636+0.452118995324822i | 6.32768891789673+0.518225489585216i | 0 | 6.33757400115062+0.522673777049467i | 6.24984388727235+0.47448399618675i | 6.0373145973137+0.339058355608448i | 5.88903834850534+0.222661500293886i | 5.76547480783171+0.136661275985038i | 5.68145160017364+0.0700358148538151i | 5.60607784036272+0.0367601533504057i | 5.54058916380569+0.0281107055032515i | 5.47757175806214+0.0570492867290163i | 5.4862212059093+0.155690061248777i | 5.54676734083938+0.155072243545409i | 0 |  | 0 | 5.65921 | 5.720992 | 5.696279 | 5.713578 | 5.72717 | 5.759297 | 5.811193 | 5.897688 | 6.020016 | 6.20289 | 6.327689 | 0 | 6.337574 | 6.249844 | 6.037315 | 5.889038 | 5.765475 | 5.681452 | 5.606078 | 5.540589 | 5.477572 | 5.486221 | 5.546767 | 0 | 0 | 0.0792413 | 0.05607313 | 0.05515876 | 0.0568763 | 0.05613492 | 0.08965771 | 0.1471642 | 0.2209316 | 0.3242307 | 0.452119 | 0.5182255 | 0 | 0.5226738 | 0.474484 | 0.3390584 | 0.2226615 | 0.1366613 | 0.07003581 | 0.03676015 | 0.02811071 | 0.05704929 | 0.1556901 | 0.1550722 | 0 |  | 1 | 0.7965593 | 0.7946116 | 0.7954092 | 0.7948491 | 0.7944125 | 0.7933102 | 0.7914525 | 0.7883043 | 0.7836271 | 0.7764854 | 0.7717011 | 1 | 0.7713296 | 0.7747277 | 0.7829423 | 0.7885702 | 0.7929624 | 0.7958611 | 0.7983454 | 0.8004738 | 0.8024838 | 0.8019038 | 0.7999433 | 1 | 14.55 | -9.643275e-16 | -1.975638 | -1.996902 | -1.988187 | -1.994306 | -1.999078 | -2.01114 | -2.031502 | -2.066122 | -2.117812 | -2.197335 | -2.251018 | -9.643275e-16 | -2.2552 | -2.217019 | -2.125405 | -2.063193 | -2.014948 | -1.983255 | -1.956183 | -1.933057 | -1.911274 | -1.917554 | -1.938815 | -9.643275e-16
|  | 14.6 |  | 4.605 | 4.651 | 4.626 | 4.635 | 4.644 | 4.662 | 4.702 | 4.774 | 4.87 | 5.02 | 5.121 |  | 5.128 | 5.059 | 4.885 | 4.767 | 4.666 | 4.598 | 4.547 | 4.501 | 4.46 | 4.41 | 4.428 |  |  |  | 14.6 |  | 0.03547 | 0.02918 | 0.03301 | 0.03742 | 0.04267 | 0.07294 | 0.1164 | 0.1761 | 0.2601 | 0.3623 | 0.4181 |  | 0.4209 | 0.3814 | 0.2699 | 0.1771 | 0.1045 | 0.05455 | 0.02523 | 0.008757 | 0.006095 | 0.02109 | 0.03395 |  | 0 | 4.605+0.03547i | 4.651+0.02918i | 4.626+0.03301i | 4.635+0.03742i | 4.644+0.04267i | 4.662+0.07294i | 4.702+0.1164i | 4.774+0.1761i | 4.87+0.2601i | 5.02+0.3623i | 5.121+0.4181i | 0 | 5.128+0.4209i | 5.059+0.3814i | 4.885+0.2699i | 4.767+0.1771i | 4.666+0.1045i | 4.598+0.05455i | 4.547+0.02523i | 4.501+0.008757i | 4.46+0.006095i | 4.41+0.02109i | 4.428+0.03395i | 0 | 0 | 14600000000 | 1.231404 | 0 | 5.67061440059606+0.0436778920280439i | 5.72725897441309+0.0359323622604545i | 5.69647387994731+0.0406486387326115i | 5.70755651395499+0.0460791293963745i | 5.71863914796267+0.0525439992341876i | 5.74080441597803+0.08981859161335i | 5.79006056712327+0.143335399832656i | 5.87872163918471+0.216850205416931i | 5.99693640193329+0.32028812282194i | 6.18164696872795+0.446137588998035i | 6.30601875036969+0.514849919845649i | 0 | 6.31463857682011+0.518297850425816i | 6.22967171609456+0.469657401169889i | 6.01540745861276+0.332355879852525i | 5.87010181273429+0.218081609195562i | 5.74573003109256+0.128681694866946i | 5.66199457414564+0.0671730761243247i | 5.59919298143546+0.0310683173348618i | 5.54254840761843+0.0107834028894722i | 5.49206085269456+0.00750540603075635i | 5.430490663763+0.0259703056913292i | 5.45265593177836+0.0418061582845247i | 0 |  | 0 | 5.670614 | 5.727259 | 5.696474 | 5.707557 | 5.718639 | 5.740804 | 5.790061 | 5.878722 | 5.996936 | 6.181647 | 6.306019 | 0 | 6.314639 | 6.229672 | 6.015407 | 5.870102 | 5.74573 | 5.661995 | 5.599193 | 5.542548 | 5.492061 | 5.430491 | 5.452656 | 0 | 0 | 0.04367789 | 0.03593236 | 0.04064864 | 0.04607913 | 0.052544 | 0.08981859 | 0.1433354 | 0.2168502 | 0.3202881 | 0.4461376 | 0.5148499 | 0 | 0.5182979 | 0.4696574 | 0.3323559 | 0.2180816 | 0.1286817 | 0.06717308 | 0.03106832 | 0.0107834 | 0.007505406 | 0.02597031 | 0.04180616 | 0 |  | 1 | 0.7962529 | 0.7944358 | 0.7954225 | 0.7950587 | 0.7946927 | 0.7939046 | 0.7921464 | 0.7889356 | 0.7843958 | 0.7772276 | 0.7724266 | 1 | 0.7721087 | 0.7754235 | 0.7837001 | 0.7892039 | 0.793627 | 0.7964943 | 0.7985736 | 0.8004199 | 0.8020588 | 0.8040516 | 0.8033152 | 1 | 14.6 | -9.643275e-16 | -1.978979 | -1.998824 | -1.988042 | -1.992016 | -1.996015 | -2.004633 | -2.023891 | -2.059169 | -2.109295 | -2.189036 | -2.242856 | -9.643275e-16 | -2.246431 | -2.209221 | -2.117002 | -2.056215 | -2.007672 | -1.976346 | -1.953701 | -1.933643 | -1.915876 | -1.894322 | -1.902281 | -9.643275e-16
|  | 14.65 |  | 4.613 | 4.656 | 4.634 | 4.639 | 4.644 | 4.668 | 4.709 | 4.776 | 4.878 | 5.015 | 5.116 |  | 5.123 | 5.053 | 4.891 | 4.77 | 4.671 | 4.608 | 4.551 | 4.507 | 4.474 | 4.427 | 4.448 |  |  |  | 14.65 |  | 0.03024 | 0.02488 | 0.02919 | 0.03861 | 0.03642 | 0.06645 | 0.1173 | 0.1751 | 0.2636 | 0.3712 | 0.4219 |  | 0.425 | 0.3895 | 0.2781 | 0.1765 | 0.1051 | 0.05052 | 0.01879 | 0.006421 | 0.0005205 | 0.002437 | 0.0101 |  | 0 | 4.613+0.03024i | 4.656+0.02488i | 4.634+0.02919i | 4.639+0.03861i | 4.644+0.03642i | 4.668+0.06645i | 4.709+0.1173i | 4.776+0.1751i | 4.878+0.2636i | 5.015+0.3712i | 5.116+0.4219i | 0 | 5.123+0.425i | 5.053+0.3895i | 4.891+0.2781i | 4.77+0.1765i | 4.671+0.1051i | 4.608+0.05052i | 4.551+0.01879i | 4.507+0.006421i | 4.474+0.0005205i | 4.427+0.002437i | 4.448+0.0101i | 0 | 0 | 14650000000 | 1.227201 | 0 | 5.6610783761124+0.0371105593092649i | 5.71384802063284+0.0305327617597391i | 5.68684959785494+0.0358219982221376i | 5.69298560303174+0.0473822319752221i | 5.69912160820853+0.0446946617077853i | 5.72857443305716+0.0815475087996247i | 5.77888967550689+0.143950681447644i | 5.86111214487596+0.214882901291411i | 5.98628665048261+0.323490192920708i | 6.15441319232683+0.455537024325368i | 6.27836049689812+0.517756116818084i | 0 | 6.28695090414563+0.521560440027697i | 6.20104683167048+0.477994803272443i | 6.00224026394228+0.341284607933418i | 5.8537489386638+0.216600982740914i | 5.73225603616323+0.128978828816261i | 5.6549423709356+0.0619981963063512i | 5.58499191192012+0.023059107454401i | 5.53099506636431+0.00787985784804199i | 5.49049743219745+0.000638758138904509i | 5.43281898353557+0.00299068892317058i | 5.45859020527811+0.0123947304571288i | 0 |  | 0 | 5.661078 | 5.713848 | 5.68685 | 5.692986 | 5.699122 | 5.728574 | 5.77889 | 5.861112 | 5.986287 | 6.154413 | 6.27836 | 0 | 6.286951 | 6.201047 | 6.00224 | 5.853749 | 5.732256 | 5.654942 | 5.584992 | 5.530995 | 5.490497 | 5.432819 | 5.45859 | 0 | 0 | 0.03711056 | 0.03053276 | 0.035822 | 0.04738223 | 0.04469466 | 0.08154751 | 0.1439507 | 0.2148829 | 0.3234902 | 0.455537 | 0.5177561 | 0 | 0.5215604 | 0.4779948 | 0.3412846 | 0.216601 | 0.1289788 | 0.0619982 | 0.02305911 | 0.007879858 | 0.0006387581 | 0.002990689 | 0.01239473 | 0 |  | 1 | 0.7965681 | 0.7948728 | 0.795738 | 0.7955266 | 0.7953323 | 0.7943182 | 0.7925027 | 0.7895109 | 0.7847062 | 0.7779711 | 0.7732531 | 1 | 0.7729305 | 0.7762171 | 0.7840358 | 0.7897363 | 0.7940594 | 0.7967314 | 0.7990392 | 0.8007952 | 0.8021103 | 0.8039853 | 0.803145 | 1 | 14.65 | -9.643275e-16 | -1.975542 | -1.994047 | -1.984598 | -1.986905 | -1.989027 | -2.00011 | -2.019985 | -2.052838 | -2.105858 | -2.18073 | -2.233566 | -9.643275e-16 | -2.237191 | -2.200336 | -2.113282 | -2.050358 | -2.00294 | -1.973762 | -1.948638 | -1.92957 | -1.915318 | -1.895037 | -1.904121 | -9.643275e-16
|  | 14.7 |  | 4.626 | 4.676 | 4.643 | 4.641 | 4.65 | 4.669 | 4.7 | 4.766 | 4.865 | 5.012 | 5.12 |  | 5.127 | 5.054 | 4.878 | 4.76 | 4.664 | 4.603 | 4.554 | 4.514 | 4.479 | 4.452 | 4.465 |  |  |  | 14.7 |  | 0.02418 | 0.0246 | 0.04247 | 0.039 | 0.04274 | 0.08016 | 0.1229 | 0.1782 | 0.2609 | 0.3586 | 0.4156 |  | 0.4196 | 0.3792 | 0.2723 | 0.179 | 0.1114 | 0.06431 | 0.02433 | 0.006251 | 0.01219 | 0.00186 | 0.000806 |  | 0 | 4.626+0.02418i | 4.676+0.0246i | 4.643+0.04247i | 4.641+0.039i | 4.65+0.04274i | 4.669+0.08016i | 4.7+0.1229i | 4.766+0.1782i | 4.865+0.2609i | 5.012+0.3586i | 5.12+0.4156i | 0 | 5.127+0.4196i | 5.054+0.3792i | 4.878+0.2723i | 4.76+0.179i | 4.664+0.1114i | 4.603+0.06431i | 4.554+0.02433i | 4.514+0.006251i | 4.479+0.01219i | 4.452+0.00186i | 4.465+0.000806i | 0 | 0 | 14700000000 | 1.223027 | 0 | 5.65772235695447+0.0295727900110591i | 5.71887370106336+0.0300864613015737i | 5.6785138139515+0.0519419516860909i | 5.67606776018714+0.047698048404934i | 5.68707500212674+0.0522721689442789i | 5.71031251288812+0.0980378348753719i | 5.74822634623563+0.150310003819651i | 5.82894612045936+0.217943390404083i | 5.95002578179497+0.319087713560186i | 6.1298107334751+0.438577439948957i | 6.2618976367503+0.508289972233091i | 0 | 6.27045882492555+0.513182079761802i | 6.18117786252657+0.463771793721819i | 5.96592513126328+0.333030220017013i | 5.8216079591663+0.218921811909825i | 5.70419737847723+0.136245194674606i | 5.62959273866438+0.0786528587928539i | 5.56966442143767+0.0297562440433857i | 5.52074334615056+0.00764514104049339i | 5.47793740527434+0.0149086976937473i | 5.44491567945554+0.0022748300008507i | 5.46081502892385+0.000985759667035302i | 0 |  | 0 | 5.657722 | 5.718874 | 5.678514 | 5.676068 | 5.687075 | 5.710313 | 5.748226 | 5.828946 | 5.950026 | 6.129811 | 6.261898 | 0 | 6.270459 | 6.181178 | 5.965925 | 5.821608 | 5.704197 | 5.629593 | 5.569664 | 5.520743 | 5.477937 | 5.444916 | 5.460815 | 0 | 0 | 0.02957279 | 0.03008646 | 0.05194195 | 0.04769805 | 0.05227217 | 0.09803783 | 0.15031 | 0.2179434 | 0.3190877 | 0.4385774 | 0.50829 | 0 | 0.5131821 | 0.4637718 | 0.3330302 | 0.2189218 | 0.1362452 | 0.07865286 | 0.02975624 | 0.007645141 | 0.0149087 | 0.00227483 | 0.0009857597 | 0 |  | 1 | 0.7966835 | 0.7947113 | 0.7959869 | 0.7960718 | 0.7957103 | 0.7948646 | 0.7934621 | 0.7905226 | 0.7858998 | 0.7789542 | 0.7739005 | 1 | 0.7735645 | 0.7770245 | 0.7852678 | 0.7907518 | 0.7949357 | 0.797517 | 0.7995304 | 0.8011278 | 0.8025152 | 0.8035918 | 0.8030748 | 1 | 14.7 | -9.643275e-16 | -1.974283 | -1.995813 | -1.981881 | -1.980955 | -1.9849 | -1.994137 | -2.009477 | -2.041714 | -2.092657 | -2.169762 | -2.226297 | -9.643275e-16 | -2.230069 | -2.191306 | -2.099644 | -2.039196 | -1.99336 | -1.965202 | -1.9433 | -1.925964 | -1.910935 | -1.89929 | -1.90488 | -9.643275e-16
|  | 14.75 |  | 4.618 | 4.662 | 4.64 | 4.64 | 4.641 | 4.674 | 4.714 | 4.78 | 4.887 | 5.008 | 5.11 |  | 5.117 | 5.045 | 4.897 | 4.776 | 4.677 | 4.615 | 4.554 | 4.51 | 4.482 | 4.441 | 4.459 |  |  |  | 14.75 |  | 0.02806 | 0.02392 | 0.02774 | 0.03588 | 0.03105 | 0.06438 | 0.1185 | 0.179 | 0.2711 | 0.382 | 0.4232 |  | 0.4264 | 0.3947 | 0.2932 | 0.1812 | 0.1103 | 0.05058 | 0.0121 | 0.005192 | -0.002295 | -0.0009584 | 0.004772 |  | 0 | 4.618+0.02806i | 4.662+0.02392i | 4.64+0.02774i | 4.64+0.03588i | 4.641+0.03105i | 4.674+0.06438i | 4.714+0.1185i | 4.78+0.179i | 4.887+0.2711i | 5.008+0.382i | 5.11+0.4232i | 0 | 5.117+0.4264i | 5.045+0.3947i | 4.897+0.2932i | 4.776+0.1812i | 4.677+0.1103i | 4.615+0.05058i | 4.554+0.0121i | 4.51+0.005192i | 4.482-0.002295i | 4.441-0.0009584i | 4.459+0.004772i | 0 | 0 | 14750000000 | 1.218881 | 0 | 5.62879258887367+0.0342018016552177i | 5.68242335412063+0.0291556341978905i | 5.65560797149715+0.0338117597261489i | 5.65560797149715+0.0437334512968357i | 5.65682685252549+0.037846255929954i | 5.69704992646071+0.078471560604523i | 5.7458051675943+0.144437401858278i | 5.82625131546474+0.218179704072843i | 5.95667158549711+0.330438646782948i | 6.10415618992623+0.465612552825843i | 6.2284820548169+0.515830451193447i | 0 | 6.23701422201528+0.519730870484135i | 6.14925478797481+0.48109234188576i | 5.96886039578051+0.35737591750926i | 5.82137579135138+0.22086124233519i | 5.70070656954573+0.134442577425891i | 5.62513594578865+0.0616510024134323i | 5.55078420305992+0.0147484604429128i | 5.49715343781296+0.00632843029914078i | 5.46302476901945-0.00279733196004008i | 5.41305064685751-0.00116817557756096i | 5.43499050536763+0.00581650026723802i | 0 |  | 0 | 5.628793 | 5.682423 | 5.655608 | 5.655608 | 5.656827 | 5.69705 | 5.745805 | 5.826251 | 5.956672 | 6.104156 | 6.228482 | 0 | 6.237014 | 6.149255 | 5.96886 | 5.821376 | 5.700707 | 5.625136 | 5.550784 | 5.497153 | 5.463025 | 5.413051 | 5.434991 | 0 | 0 | 0.0342018 | 0.02915563 | 0.03381176 | 0.04373345 | 0.03784626 | 0.07847156 | 0.1444374 | 0.2181797 | 0.3304386 | 0.4656126 | 0.5158305 | 0 | 0.5197309 | 0.4810923 | 0.3573759 | 0.2208612 | 0.1344426 | 0.061651 | 0.01474846 | 0.00632843 | -0.002797332 | -0.001168176 | 0.0058165 | 0 |  | 1 | 0.7976137 | 0.7958869 | 0.796748 | 0.7967371 | 0.7967046 | 0.7953405 | 0.7935642 | 0.7906075 | 0.7855862 | 0.7794313 | 0.7748455 | 1 | 0.7745229 | 0.7778084 | 0.7849425 | 0.7907473 | 0.795055 | 0.7976947 | 0.8001515 | 0.8018936 | 0.8030029 | 0.804629 | 0.8039143 | 1 | 14.75 | -9.643275e-16 | -1.964148 | -1.982973 | -1.97358 | -1.973699 | -1.974054 | -1.988938 | -2.008359 | -2.040781 | -2.096123 | -2.164443 | -2.215698 | -9.643275e-16 | -2.219314 | -2.182548 | -2.103243 | -2.039245 | -1.992056 | -1.963266 | -1.936555 | -1.917665 | -1.905658 | -1.888086 | -1.895805 | -9.643275e-16
|  | 14.8 |  | 4.632 | 4.672 | 4.65 | 4.657 | 4.666 | 4.672 | 4.707 | 4.781 | 4.879 | 5.025 | 5.122 |  | 5.129 | 5.063 | 4.894 | 4.773 | 4.675 | 4.605 | 4.573 | 4.529 | 4.494 | 4.452 | 4.473 |  |  |  | 14.8 |  | 0.02661 | 0.0228 | 0.02563 | 0.03641 | 0.04415 | 0.08856 | 0.118 | 0.177 | 0.2605 | 0.3671 | 0.4201 |  | 0.4227 | 0.3851 | 0.2724 | 0.1789 | 0.1063 | 0.06189 | 0.03269 | 0.0072 | -0.004589 | -0.002258 | 0.002959 |  | 0 | 4.632+0.02661i | 4.672+0.0228i | 4.65+0.02563i | 4.657+0.03641i | 4.666+0.04415i | 4.672+0.08856i | 4.707+0.118i | 4.781+0.177i | 4.879+0.2605i | 5.025+0.3671i | 5.122+0.4201i | 0 | 5.129+0.4227i | 5.063+0.3851i | 4.894+0.2724i | 4.773+0.1789i | 4.675+0.1063i | 4.605+0.06189i | 4.573+0.03269i | 4.529+0.0072i | 4.494-0.004589i | 4.452-0.002258i | 4.473+0.002959i | 0 | 0 | 14800000000 | 1.214763 | 0 | 5.62678308231344+0.0323248484068136i | 5.67537360979455+0.0276966006642371i | 5.64864881967994+0.0311343804835262i | 5.65715216198913+0.0442295276396874i | 5.66808503067239+0.0536317947072837i | 5.67537360979455+0.107579427843195i | 5.71789032134053+0.143342056069297i | 5.8077827971806+0.215013084103946i | 5.92682958950934+0.316445810220779i | 6.10418501481542+0.445939565957958i | 6.22201704395713+0.510322014870439i | 0 | 6.23052038626632+0.513480399156712i | 6.15034601592248+0.467805303324461i | 5.94505103731476+0.330901492146412i | 5.79806469168438+0.217321134159299i | 5.67901789935564+0.12912932678107i | 5.59398447626368+0.0751816936451594i | 5.55511205427879+0.0397106085839435i | 5.50166247404956+0.00874629494660119i | 5.45914576250358-0.00557454826527123i | 5.40812570864841-0.0027429352763091i | 5.43363573557599+0.00359448427041569i | 0 |  | 0 | 5.626783 | 5.675374 | 5.648649 | 5.657152 | 5.668085 | 5.675374 | 5.71789 | 5.807783 | 5.92683 | 6.104185 | 6.222017 | 0 | 6.23052 | 6.150346 | 5.945051 | 5.798065 | 5.679018 | 5.593984 | 5.555112 | 5.501662 | 5.459146 | 5.408126 | 5.433636 | 0 | 0 | 0.03232485 | 0.0276966 | 0.03113438 | 0.04422953 | 0.05363179 | 0.1075794 | 0.1433421 | 0.2150131 | 0.3164458 | 0.4459396 | 0.510322 | 0 | 0.5134804 | 0.4678053 | 0.3309015 | 0.2173211 | 0.1291293 | 0.07518169 | 0.03971061 | 0.008746295 | -0.005574548 | -0.002742935 | 0.003594484 | 0 |  | 1 | 0.7976804 | 0.7961154 | 0.7969751 | 0.7966867 | 0.7963209 | 0.7959631 | 0.7944669 | 0.7912187 | 0.7866624 | 0.779675 | 0.775125 | 1 | 0.7748141 | 0.7779454 | 0.7859522 | 0.7915165 | 0.7957738 | 0.7986757 | 0.799992 | 0.8017467 | 0.8031287 | 0.8047893 | 0.8039587 | 1 | 14.8 | -9.643275e-16 | -1.963421 | -1.980479 | -1.971105 | -1.974249 | -1.978238 | -1.982141 | -1.998484 | -2.034069 | -2.084233 | -2.161727 | -2.212565 | -9.643275e-16 | -2.216049 | -2.181018 | -2.092078 | -2.030801 | -1.984208 | -1.952591 | -1.938287 | -1.919256 | -1.904297 | -1.886356 | -1.895325 | -9.643275e-16
|  | 14.85 |  | 4.622 | 4.664 | 4.643 | 4.651 | 4.657 | 4.678 | 4.715 | 4.784 | 4.879 | 5.024 | 5.124 |  | 5.131 | 5.062 | 4.894 | 4.778 | 4.679 | 4.617 | 4.564 | 4.523 | 4.489 | 4.445 | 4.464 |  |  |  | 14.85 |  | 0.03525 | 0.02367 | 0.02219 | 0.03193 | 0.0383 | 0.06793 | 0.1155 | 0.177 | 0.2631 | 0.3691 | 0.4225 |  | 0.4255 | 0.3882 | 0.2717 | 0.1781 | 0.1049 | 0.05132 | 0.01983 | 0.002542 | -0.007649 | -0.002428 | 0.01026 |  | 0 | 4.622+0.03525i | 4.664+0.02367i | 4.643+0.02219i | 4.651+0.03193i | 4.657+0.0383i | 4.678+0.06793i | 4.715+0.1155i | 4.784+0.177i | 4.879+0.2631i | 5.024+0.3691i | 5.124+0.4225i | 0 | 5.131+0.4255i | 5.062+0.3882i | 4.894+0.2717i | 4.778+0.1781i | 4.679+0.1049i | 4.617+0.05132i | 4.564+0.01983i | 4.523+0.002542i | 4.489-0.007649i | 4.445-0.002428i | 4.464+0.01026i | 0 | 0 | 14850000000 | 1.210673 | 0 | 5.59573095397702+0.0426762259038706i | 5.64657922313908+0.0286566316920459i | 5.62115508855805+0.026864835540621i | 5.63084047316034+0.0386567912939174i | 5.63810451161207+0.0463687787834963i | 5.6635286461931+0.0822410220042533i | 5.70832354997872+0.139832740195661i | 5.79185999217353+0.214289134325818i | 5.90687393432581+0.318528086108038i | 6.08242153024244+0.446859432088472i | 6.20348883777115+0.511509374308804i | 0 | 6.21196354929816+0.515141393534665i | 6.12842710710335+0.469983287826456i | 5.92503403045511+0.328939874555508i | 5.78459595372181+0.215620874708634i | 5.66473931926838+0.126999605597618i | 5.58967758860058+0.0621317422237344i | 5.52551191561037+0.0240076470829434i | 5.47587431952359+0.00307753095737983i | 5.43471143496383-0.0092604383528711i | 5.3814418196512-0.0029395142267971i | 5.40444460808166+0.0124215057524457i | 0 |  | 0 | 5.595731 | 5.646579 | 5.621155 | 5.63084 | 5.638105 | 5.663529 | 5.708324 | 5.79186 | 5.906874 | 6.082422 | 6.203489 | 0 | 6.211964 | 6.128427 | 5.925034 | 5.784596 | 5.664739 | 5.589678 | 5.525512 | 5.475874 | 5.434711 | 5.381442 | 5.404445 | 0 | 0 | 0.04267623 | 0.02865663 | 0.02686484 | 0.03865679 | 0.04636878 | 0.08224102 | 0.1398327 | 0.2142891 | 0.3185281 | 0.4468594 | 0.5115094 | 0 | 0.5151414 | 0.4699833 | 0.3289399 | 0.2156209 | 0.1269996 | 0.06213174 | 0.02400765 | 0.003077531 | -0.009260438 | -0.002939514 | 0.01242151 | 0 |  | 1 | 0.7986735 | 0.7970441 | 0.7978669 | 0.7975429 | 0.797299 | 0.7964131 | 0.7947889 | 0.7917338 | 0.7872806 | 0.780352 | 0.7756911 | 1 | 0.7753742 | 0.7786092 | 0.786608 | 0.7919589 | 0.7962419 | 0.7988404 | 0.8009657 | 0.8025852 | 0.8039227 | 0.8056589 | 0.8049071 | 1 | 14.85 | -9.643275e-16 | -1.952615 | -1.970353 | -1.961391 | -1.964918 | -1.967576 | -1.977233 | -1.994964 | -2.028416 | -2.077409 | -2.154189 | -2.206224 | -9.643275e-16 | -2.209773 | -2.17361 | -2.084832 | -2.025947 | -1.979099 | -1.950799 | -1.927721 | -1.910177 | -1.895715 | -1.876976 | -1.885084 | -9.643275e-16
|  | 14.9 |  | 4.631 | 4.672 | 4.649 | 4.652 | 4.656 | 4.678 | 4.716 | 4.783 | 4.883 | 5.028 | 5.123 |  | 5.13 | 5.062 | 4.906 | 4.778 | 4.681 | 4.62 | 4.562 | 4.523 | 4.492 | 4.453 | 4.474 |  |  |  | 14.9 |  | 0.02827 | 0.02427 | 0.02798 | 0.03541 | 0.03864 | 0.0629 | 0.1139 | 0.1702 | 0.248 | 0.3706 | 0.4237 |  | 0.4276 | 0.3897 | 0.2691 | 0.1708 | 0.1013 | 0.04742 | 0.01942 | 0.004898 | -0.001939 | -0.001185 | 0.003665 |  | 0 | 4.631+0.02827i | 4.672+0.02427i | 4.649+0.02798i | 4.652+0.03541i | 4.656+0.03864i | 4.678+0.0629i | 4.716+0.1139i | 4.783+0.1702i | 4.883+0.248i | 5.028+0.3706i | 5.123+0.4237i | 0 | 5.13+0.4276i | 5.062+0.3897i | 4.906+0.2691i | 4.778+0.1708i | 4.681+0.1013i | 4.62+0.04742i | 4.562+0.01942i | 4.523+0.004898i | 4.492-0.001939i | 4.453-0.001185i | 4.474+0.003665i | 0 | 0 | 14900000000 | 1.20661 | 0 | 5.58781282705173+0.0341108764026674i | 5.63728385402412+0.0292844347468248i | 5.60953181450303+0.0337609593826188i | 5.61315164574491+0.0427260747583463i | 5.61797808740075+0.0466234263954392i | 5.64452351650788+0.0758957950381244i | 5.69037471223839+0.137432926150117i | 5.77121760997375+0.205365092456101i | 5.89187865136982+0.299239382662239i | 6.06683716139411+0.447169819413814i | 6.18146515072037+0.511240832395124i | 0 | 6.18991142361809+0.515946613009571i | 6.10786191546877+0.470216078320462i | 5.91963069089091+0.324698862396809i | 5.76518455790395+0.206089058704478i | 5.64814334774977+0.122229634934213i | 5.57454011249817+0.0572174658300137i | 5.50455670848845+0.0234323742391157i | 5.45749890234398+0.00590997780757923i | 5.4200939795112-0.00233961759266969i | 5.37303617336674-0.00142983334054336i | 5.39837499205991+0.00442222716716575i | 0 |  | 0 | 5.587813 | 5.637284 | 5.609532 | 5.613152 | 5.617978 | 5.644524 | 5.690375 | 5.771218 | 5.891879 | 6.066837 | 6.181465 | 0 | 6.189911 | 6.107862 | 5.919631 | 5.765185 | 5.648143 | 5.57454 | 5.504557 | 5.457499 | 5.420094 | 5.373036 | 5.398375 | 0 | 0 | 0.03411088 | 0.02928443 | 0.03376096 | 0.04272607 | 0.04662343 | 0.0758958 | 0.1374329 | 0.2053651 | 0.2992394 | 0.4471698 | 0.5112408 | 0 | 0.5159466 | 0.4702161 | 0.3246989 | 0.2060891 | 0.1222296 | 0.05721747 | 0.02343237 | 0.005909978 | -0.002339618 | -0.001429833 | 0.004422227 | 0 |  | 1 | 0.798939 | 0.7973438 | 0.7982367 | 0.79811 | 0.797949 | 0.7970407 | 0.7953765 | 0.7924489 | 0.7879245317 | 0.7808413 | 0.7763876 | 1 | 0.7760564 | 0.7792555 | 0.7868187 | 0.7926385 | 0.7967943 | 0.7993387 | 0.8016461 | 0.8031822 | 0.8043996 | 0.8059331 | 0.8051068 | 1 | 14.9 | -9.643275e-16 | -1.949728 | -1.967088 | -1.957366 | -1.958745 | -1.960497 | -1.97039 | -1.988545 | -2.020575 | -2.070308 | -2.148745 | -2.198428 | -9.643275e-16 | -2.202134 | -2.166402 | -2.082506 | -2.018497 | -1.973076 | -1.945383 | -1.920347 | -1.903719 | -1.890563 | -1.87402 | -1.88293 | -9.643275e-16
|  | 14.95 |  | 4.632 | 4.673 | 4.649 | 4.652 | 4.655 | 4.686 | 4.72 | 4.783 | 4.883 | 5.023 | 5.121 |  | 5.126 | 5.06 | 4.897 | 4.78 | 4.682 | 4.625 | 4.563 | 4.524 | 4.492 | 4.455 | 4.474 |  |  |  | 14.95 |  | 0.02574 | 0.02252 | 0.0257 | 0.03192 | 0.03279 | 0.05625 | 0.1158 | 0.1725 | 0.2563 | 0.3657 | 0.4234 |  | 0.4262 | 0.3877 | 0.2694 | 0.1711 | 0.1046 | 0.04776 | 0.01044 | 0.0006264 | -0.005329 | -0.002816 | 0.001463 |  | 0 | 4.632+0.02574i | 4.673+0.02252i | 4.649+0.0257i | 4.652+0.03192i | 4.655+0.03279i | 4.686+0.05625i | 4.72+0.1158i | 4.783+0.1725i | 4.883+0.2563i | 5.023+0.3657i | 5.121+0.4234i | 0 | 5.126+0.4262i | 5.06+0.3877i | 4.897+0.2694i | 4.78+0.1711i | 4.682+0.1046i | 4.625+0.04776i | 4.563+0.01044i | 4.524+0.0006264i | 4.492-0.005329i | 4.455-0.002816i | 4.474+0.001463i | 0 | 0 | 14950000000 | 1.202575 | 0 | 5.57032706476514+0.0309542786371016i | 5.61963263679782+0.0270819873701449i | 5.59077083853479+0.0309061756399966i | 5.59437856331767+0.0383861916898323i | 5.59798628810055+0.0394324318768672i | 5.63526611085696+0.0676448396789808i | 5.67615365839626+0.139258176619129i | 5.75191587883672+0.207444175015541i | 5.87217337159935+0.308219953950627i | 6.04053386146703+0.439781651032947i | 6.15838620437442+0.509170224356986i | 0 | 6.16439907901255+0.51253743415434i | 6.08502913378921+0.466238299440726i | 5.88900942058612+0.323973685502532i | 5.74830815405384+0.205760570116864i | 5.63045581114646+0.125789337429714i | 5.56190904027176+0.0574349785434333i | 5.48734939475892+0.0125548822444188i | 5.4404489725815+0.000753292934665131i | 5.40196657489746-0.00640852178932069i | 5.35747130257528-0.00338645099619573i | 5.38032022620018+0.00175936711911731i | 0 |  | 0 | 5.570327 | 5.619633 | 5.590771 | 5.594379 | 5.597986 | 5.635266 | 5.676154 | 5.751916 | 5.872173 | 6.040534 | 6.158386 | 0 | 6.164399 | 6.085029 | 5.889009 | 5.748308 | 5.630456 | 5.561909 | 5.487349 | 5.440449 | 5.401967 | 5.357471 | 5.38032 | 0 | 0 | 0.03095428 | 0.02708199 | 0.03090618 | 0.03838619 | 0.03943243 | 0.06764484 | 0.1392582 | 0.2074442 | 0.30822 | 0.4397817 | 0.5091702 | 0 | 0.5125374 | 0.4662383 | 0.3239737 | 0.2057606 | 0.1257893 | 0.05743498 | 0.01255488 | 0.0007532929 | -0.006408522 | -0.003386451 | 0.001759367 | 0 |  | 1 | 0.7995079 | 0.7979159 | 0.7988462 | 0.7987221 | 0.7986043 | 0.7973564 | 0.7958278 | 0.7930569 | 0.7884783 | 0.7817639 | 0.7771429 | 1 | 0.7769069 | 0.7800279 | 0.7878024 | 0.7931826 | 0.7973529 | 0.7997474 | 0.8022103 | 0.8037372 | 0.8049895 | 0.8064407 | 0.8056955 | 1 | 14.95 | -9.643275e-16 | -1.943544 | -1.960857 | -1.950736 | -1.952086 | -1.953367 | -1.96695 | -1.983618 | -2.013913 | -2.064205 | -2.138488 | -2.189982 | -9.643275e-16 | -2.192621 | -2.157798 | -2.071654 | -2.012536 | -1.966988 | -1.940944 | -1.914235 | -1.897719 | -1.884196 | -1.868551 | -1.876581 | -9.643275e-16
|  | 15 |  | 4.645 | 4.683 | 4.655 | 4.656 | 4.661 | 4.679 | 4.719 | 4.781 | 4.875 | 5.014 | 5.115 |  | 5.123 | 5.049 | 4.89 | 4.773 | 4.679 | 4.62 | 4.568 | 4.526 | 4.498 | 4.462 | 4.486 |  |  |  | 15 |  | 0.02472 | 0.02295 | 0.02641 | 0.03191 | 0.03367 | 0.06393 | 0.1177 | 0.1749 | 0.2599 | 0.3677 | 0.4166 |  | 0.4204 | 0.3862 | 0.2735 | 0.1763 | 0.1082 | 0.04967 | 0.01781 | 0.0001873 | -0.003792 | -0.001969 | 0.0009326 |  | 0 | 4.645+0.02472i | 4.683+0.02295i | 4.655+0.02641i | 4.656+0.03191i | 4.661+0.03367i | 4.679+0.06393i | 4.719+0.1177i | 4.781+0.1749i | 4.875+0.2599i | 5.014+0.3677i | 5.115+0.4166i | 0 | 5.123+0.4204i | 5.049+0.3862i | 4.89+0.2735i | 4.773+0.1763i | 4.679+0.1082i | 4.62+0.04967i | 4.568+0.01781i | 4.526+0.0001873i | 4.498-0.003792i | 4.462-0.001969i | 4.486+0.0009326i | 0 | 0 | 15000000000 | 1.198566 | 0 | 5.56734067036153+0.0296285600368864i | 5.61288619145384+0.0275070976070608i | 5.57932633380688+0.0316541371591492i | 5.58052490015141+0.0382462520540875i | 5.58651773187408+0.0403557288204678i | 5.6080919260757+0.0766243464060738i | 5.65603457985707+0.14107125875168i | 5.73034569321819+0.209629253659038i | 5.84301092960441+0.311507392944448i | 6.00961165149467+0.440712844885239i | 6.13066685229263+0.499322739132963i | 0 | 6.1402553830489+0.503877291242194i | 6.05156147355337+0.462886322259123i | 5.86098942477242+0.327807895230114i | 5.72075716246192+0.211307246541386i | 5.6080919260757+0.129684878478605i | 5.53737651174818+0.0595327903330156i | 5.4750510618324+0.0213464665961548i | 5.42471127536196+0.000224491476331263i | 5.391151417715-0.00454496357847383i | 5.34800302931177-0.00235997713238791i | 5.37676862158059+0.00111778297291263i | 0 |  | 0 | 5.567341 | 5.612886 | 5.579326 | 5.580525 | 5.586518 | 5.608092 | 5.656035 | 5.730346 | 5.843011 | 6.009612 | 6.130667 | 0 | 6.140255 | 6.051561 | 5.860989 | 5.720757 | 5.608092 | 5.537377 | 5.475051 | 5.424711 | 5.391151 | 5.348003 | 5.376769 | 0 | 0 | 0.02962856 | 0.0275071 | 0.03165414 | 0.03824625 | 0.04035573 | 0.07662435 | 0.1410713 | 0.2096293 | 0.3115074 | 0.4407128 | 0.4993227 | 0 | 0.5038773 | 0.4628863 | 0.3278079 | 0.2113072 | 0.1296849 | 0.05953279 | 0.02134647 | 0.0002244915 | -0.004544964 | -0.002359977 | 0.001117783 | 0 |  | 1 | 0.7996058 | 0.7981337 | 0.799216 | 0.7991706 | 0.7989743 | 0.7982163 | 0.7964696 | 0.7937376 | 0.7893824 | 0.7827329 | 0.7781515 | 1 | 0.7777871 | 0.7811291 | 0.7886627 | 0.7940361 | 0.7980615 | 0.8005388 | 0.8026056 | 0.8042494 | 0.8053422 | 0.8067498 | 0.8058114 | 1 | 15 | -9.643275e-16 | -1.942481 | -1.958487 | -1.946717 | -1.94721 | -1.949344 | -1.957588 | -1.976616 | -2.006461 | -2.054251 | -2.127728 | -2.178717 | -9.643275e-16 | -2.182786 | -2.145543 | -2.062174 | -2.003195 | -1.959273 | -1.932352 | -1.909956 | -1.892185 | -1.880391 | -1.865222 | -1.875332 | -9.643275e-16
|  | 15.05 |  | 4.638 | 4.676 | 4.651 | 4.657 | 4.659 | 4.679 | 4.717 | 4.784 | 4.881 | 5.025 | 5.125 |  | 5.132 | 5.064 | 4.897 | 4.779 | 4.683 | 4.617 | 4.566 | 4.528 | 4.496 | 4.458 | 4.48 |  |  |  | 15.05 |  | 0.0282 | 0.023 | 0.02367 | 0.03417 | 0.03794 | 0.06462 | 0.1096 | 0.1728 | 0.2612 | 0.372 | 0.4313 |  | 0.4354 | 0.3939 | 0.2764 | 0.1768 | 0.1015 | 0.04839 | 0.02082 | 0.004066 | -0.005544 | -0.001938 | 0.004639 |  | 0 | 4.638+0.0282i | 4.676+0.023i | 4.651+0.02367i | 4.657+0.03417i | 4.659+0.03794i | 4.679+0.06462i | 4.717+0.1096i | 4.784+0.1728i | 4.881+0.2612i | 5.025+0.372i | 5.125+0.4313i | 0 | 5.132+0.4354i | 5.064+0.3939i | 4.897+0.2764i | 4.779+0.1768i | 4.683+0.1015i | 4.617+0.04839i | 4.566+0.02082i | 4.528+0.004066i | 4.496-0.005544i | 4.458-0.001938i | 4.48+0.004639i | 0 | 0 | 15050000000 | 1.194584 | 0 | 5.5404824311792+0.0336872799825902i | 5.58587663824794+0.0274754411205523i | 5.55601202833429+0.028275812666238i | 5.56317953471357+0.0408189488299683i | 5.56556870350666+0.0453225320049458i | 5.58946039143757+0.0771940437047865i | 5.63485459850631+0.130926449861414i | 5.71489175307488+0.206424183723106i | 5.83076643953982+0.31202544437775i | 6.0027865926424+0.44438539551502i | 6.12224503229698+0.515224250230183i | 0 | 6.1306071230728+0.52012204625602i | 6.04937538410769+0.470546793799372i | 5.84987978988455+0.330183127205246i | 5.70891883109215+0.211202521309289i | 5.59423872902376+0.121250316249394i | 5.51539615885174+0.0578059389488489i | 5.4544723546279+0.0248712471360826i | 5.40907814755916+0.00485718015635503i | 5.3708514468697-0.00662277589444965i | 5.32545723980096-0.00231510456050567i | 5.35173809652497+0.00554167701557574i | 0 |  | 0 | 5.540482 | 5.585877 | 5.556012 | 5.56318 | 5.565569 | 5.58946 | 5.634855 | 5.714892 | 5.830766 | 6.002787 | 6.122245 | 0 | 6.130607 | 6.049375 | 5.84988 | 5.708919 | 5.594239 | 5.515396 | 5.454472 | 5.409078 | 5.370851 | 5.325457 | 5.351738 | 0 | 0 | 0.03368728 | 0.02747544 | 0.02827581 | 0.04081895 | 0.04532253 | 0.07719404 | 0.1309264 | 0.2064242 | 0.3120254 | 0.4443854 | 0.5152243 | 0 | 0.520122 | 0.4705468 | 0.3301831 | 0.2112025 | 0.1212503 | 0.05780594 | 0.02487125 | 0.00485718 | -0.006622776 | -0.002315105 | 0.005541677 | 0 |  | 1 | 0.8004724 | 0.7990074 | 0.7999739 | 0.7997294 | 0.7996465 | 0.7988177 | 0.7971922 | 0.7942535 | 0.7897696 | 0.7829048 | 0.7781977 | 1 | 0.7778651 | 0.7811005 | 0.7889961 | 0.7944177 | 0.7985393 | 0.8012546 | 0.8032722 | 0.8047581 | 0.8060037 | 0.8074861 | 0.8066276 | 1 | 15.05 | -9.643275e-16 | -1.933073 | -1.948984 | -1.938484 | -1.941139 | -1.942039 | -1.951046 | -1.968739 | -2.000818 | -2.049991 | -2.125821 | -2.178201 | -9.643275e-16 | -2.181914 | -2.145861 | -2.058503 | -1.999022 | -1.954074 | -1.92459 | -1.902745 | -1.886693 | -1.873259 | -1.857299 | -1.866539 | -9.643275e-16
|  | 15.1 |  | 4.642 | 4.682 | 4.659 | 4.662 | 4.666 | 4.688 | 4.712 | 4.78 | 4.875 | 5.023 | 5.123 |  | 5.13 | 5.061 | 4.891 | 4.774 | 4.677 | 4.627 | 4.573 | 4.534 | 4.503 | 4.464 | 4.484 |  |  |  | 15.1 |  | 0.02739 | 0.02085 | 0.02208 | 0.03204 | 0.03741 | 0.06975 | 0.1236 | 0.1768 | 0.2585 | 0.3617 | 0.4192 |  | 0.4216 | 0.3818 | 0.2696 | 0.1776 | 0.1091 | 0.05807 | 0.02177 | 0.002452 | -0.006543 | -0.004495 | 0.001927 |  | 0 | 4.642+0.02739i | 4.682+0.02085i | 4.659+0.02208i | 4.662+0.03204i | 4.666+0.03741i | 4.688+0.06975i | 4.712+0.1236i | 4.78+0.1768i | 4.875+0.2585i | 5.023+0.3617i | 5.123+0.4192i | 0 | 5.13+0.4216i | 5.061+0.3818i | 4.891+0.2696i | 4.774+0.1776i | 4.677+0.1091i | 4.627+0.05807i | 4.573+0.02177i | 4.534+0.002452i | 4.503-0.006543i | 4.464-0.004495i | 4.484+0.001927i | 0 | 0 | 15100000000 | 1.190629 | 0 | 5.52689897814033+0.0326113233544299i | 5.57452413090328+0.0248246108776876i | 5.54713966806458+0.0262890843251483i | 5.5507115545218+0.0381477473631228i | 5.5554740697981+0.0445414241215488i | 5.58166790381772+0.0830463601303938i | 5.61024299547549+0.147161722037515i | 5.69120575517251+0.210503175212238i | 5.80431549298451+0.307777549730563i | 5.98052855820743+0.430650443858974i | 6.0995914401148+0.499111600955714i | 0 | 6.10792584184832+0.501969110121491i | 6.02577245333223+0.454582083122356i | 5.82336555408969+0.320993529622282i | 5.68406198225806+0.211455678267497i | 5.56857098680791+0.129897604160946i | 5.50903954585422+0.0691398155236124i | 5.44474558962424+0.0259199893912355i | 5.39831106568036+0.00291942186436883i | 5.36140157228908-0.00779028436319952i | 5.3149670483452-0.00535187654173649i | 5.33877962472668+0.00229434173435511i | 0 |  | 0 | 5.526899 | 5.574524 | 5.54714 | 5.550712 | 5.555474 | 5.581668 | 5.610243 | 5.691206 | 5.804315 | 5.980529 | 6.099591 | 0 | 6.107926 | 6.025772 | 5.823366 | 5.684062 | 5.568571 | 5.50904 | 5.444746 | 5.398311 | 5.361402 | 5.314967 | 5.33878 | 0 | 0 | 0.03261132 | 0.02482461 | 0.02628908 | 0.03814775 | 0.04454142 | 0.08304636 | 0.1471617 | 0.2105032 | 0.3077775 | 0.4306504 | 0.4991116 | 0 | 0.5019691 | 0.4545821 | 0.3209935 | 0.2114557 | 0.1298976 | 0.06913982 | 0.02591999 | 0.002919422 | -0.007790284 | -0.005351877 | 0.002294342 | 0 |  | 1 | 0.8009138 | 0.7993769 | 0.8002629 | 0.8001363 | 0.7999745 | 0.7990566 | 0.7979235 | 0.7949921 | 0.7906532 | 0.7837764 | 0.779135 | 1 | 0.7788329 | 0.7820503 | 0.7899275 | 0.7952165 | 0.7993391 | 0.8014403 | 0.8035878 | 0.8051091 | 0.8063118 | 0.8078286 | 0.807051 | 1 | 15.1 | -9.643275e-16 | -1.928284 | -1.944968 | -1.935346 | -1.936721 | -1.938477 | -1.948449 | -1.960775 | -1.992744 | -2.040279 | -2.116156 | -2.167746 | -9.643275e-16 | -2.171114 | -2.135307 | -2.048256 | -1.990292 | -1.945379 | -1.922576 | -1.899333 | -1.882906 | -1.86994 | -1.853616 | -1.861981 | -9.643275e-16
|  | 15.15 |  | 4.637 | 4.677 | 4.653 | 4.657 | 4.659 | 4.68 | 4.719 | 4.785 | 4.879 | 5.02 | 5.118 |  | 5.124 | 5.058 | 4.895 | 4.779 | 4.685 | 4.622 | 4.567 | 4.531 | 4.5 | 4.459 | 4.481 |  |  |  | 15.15 |  | 0.02948 | 0.0234 | 0.02692 | 0.03695 | 0.04191 | 0.06562 | 0.1169 | 0.1757 | 0.2628 | 0.3668 | 0.4197 |  | 0.4221 | 0.3863 | 0.2731 | 0.1773 | 0.1068 | 0.05001 | 0.02199 | 0.00717 | -0.003701 | -0.001446 | 0.005362 |  | 0 | 4.637+0.02948i | 4.677+0.0234i | 4.653+0.02692i | 4.657+0.03695i | 4.659+0.04191i | 4.68+0.06562i | 4.719+0.1169i | 4.785+0.1757i | 4.879+0.2628i | 5.02+0.3668i | 5.118+0.4197i | 0 | 5.124+0.4221i | 5.058+0.3863i | 4.895+0.2731i | 4.779+0.1773i | 4.685+0.1068i | 4.622+0.05001i | 4.567+0.02199i | 4.531+0.00717i | 4.5-0.003701i | 4.459-0.001446i | 4.481+0.005362i | 0 | 0 | 15150000000 | 1.186699 | 0 | 5.50272489069828+0.0349838968681875i | 5.55019286473924+0.0277687648139615i | 5.52171208031466+0.031945946529566i | 5.52645887771876+0.0438485410203367i | 5.52883227642081+0.0497345698014158i | 5.55375296279231+0.0778712114141947i | 5.60003423748225+0.138725154134705i | 5.67835639464983+0.208503075974916i | 5.78990613364608+0.311864589449107i | 5.95723074214047+0.435281321955602i | 6.07352727854082+0.498057717624772i | 0 | 6.08064747464696+0.500905796067229i | 6.00232531747938+0.45842195930057i | 5.80889332326247+0.324087592764654i | 5.67123619854369+0.210401794936555i | 5.55968645954743+0.126739490689363i | 5.48492440043292+0.0593468345447101i | 5.4196559361266+0.0260955187290177i | 5.37693475948973+0.00850863434684206i | 5.34014707960799-0.00439197429813982i | 5.29149240621601-0.0017159672615807i | 5.31759979193853+0.00636308192019068i | 0 |  | 0 | 5.502725 | 5.550193 | 5.521712 | 5.526459 | 5.528832 | 5.553753 | 5.600034 | 5.678356 | 5.789906 | 5.957231 | 6.073527 | 0 | 6.080647 | 6.002325 | 5.808893 | 5.671236 | 5.559686 | 5.484924 | 5.419656 | 5.376935 | 5.340147 | 5.291492 | 5.3176 | 0 | 0 | 0.0349839 | 0.02776876 | 0.03194595 | 0.04384854 | 0.04973457 | 0.07787121 | 0.1387252 | 0.2085031 | 0.3118646 | 0.4352813 | 0.4980577 | 0 | 0.5009058 | 0.458422 | 0.3240876 | 0.2104018 | 0.1267395 | 0.05934683 | 0.02609552 | 0.008508634 | -0.004391974 | -0.001715967 | 0.006363082 | 0 |  | 1 | 0.8016959 | 0.8001628 | 0.8010827 | 0.8009159 | 0.8008311 | 0.7999723 | 0.7982876 | 0.7954178 | 0.7910795 | 0.7844614 | 0.7799726 | 1 | 0.7797088 | 0.7827455 | 0.7903629 | 0.795636 | 0.7996382 | 0.8022412 | 0.8044042 | 0.8058049 | 0.8070061 | 0.8085965 | 0.8077423 | 1 | 15.15 | -9.643275e-16 | -1.919807 | -1.936433 | -1.926453 | -1.928262 | -1.929182 | -1.938501 | -1.956812 | -1.988094 | -2.035597 | -2.108568 | -2.158413 | -9.643275e-16 | -2.161351 | -2.127588 | -2.043469 | -1.985711 | -1.942129 | -1.913901 | -1.890513 | -1.875401 | -1.862463 | -1.845363 | -1.854543 | -9.643275e-16
|  | 15.2 |  | 4.637 | 4.677 | 4.652 | 4.657 | 4.66 | 4.678 | 4.718 | 4.782 | 4.878 | 5.018 | 5.113 |  | 5.12 | 5.053 | 4.891 | 4.777 | 4.683 | 4.62 | 4.567 | 4.531 | 4.499 | 4.46 | 4.481 |  |  |  | 15.2 |  | 0.0283 | 0.02341 | 0.02717 | 0.03762 | 0.04033 | 0.06794 | 0.1157 | 0.1722 | 0.2588 | 0.3675 | 0.4216 |  | 0.4251 | 0.3874 | 0.2713 | 0.1738 | 0.1047 | 0.05045 | 0.02246 | 0.006769 | -0.003502 | -0.002788 | 0.002617 |  | 0 | 4.637+0.0283i | 4.677+0.02341i | 4.652+0.02717i | 4.657+0.03762i | 4.66+0.04033i | 4.678+0.06794i | 4.718+0.1157i | 4.782+0.1722i | 4.878+0.2588i | 5.018+0.3675i | 5.113+0.4216i | 0 | 5.12+0.4251i | 5.053+0.3874i | 4.891+0.2713i | 4.777+0.1738i | 4.683+0.1047i | 4.62+0.05045i | 4.567+0.02246i | 4.531+0.006769i | 4.499-0.003502i | 4.46-0.002788i | 4.481+0.002617i | 0 | 0 | 15200000000 | 1.182796 | 0 | 5.48462382197888+0.0334731192930779i | 5.53193565136839+0.0276892481502104i | 5.50236575799994+0.0321365601128243i | 5.50827973667363+0.0444967755408336i | 5.51182812387785+0.0477021519819728i | 5.53311844710312+0.0803591422180817i | 5.58043027649263+0.136849466509156i | 5.65612920351585+0.203677425521838i | 5.76967759405067+0.306107536150126i | 5.93526899691395+0.434677432516118i | 6.04763459171404+0.498666681765429i | 0 | 6.0559141618572+0.502806466837011i | 5.97666684762977+0.458215067637399i | 5.78505393860226+0.320892482834347i | 5.65021522484216+0.205569898697418i | 5.53903242577681+0.123838713427041i | 5.46451629448834+0.0596720448175187i | 5.40182812054724+0.0265655922022095i | 5.35924747409668+0.00800634432843973i | 5.32139801058507-0.00414215066305155i | 5.2752689769303-0.00329763450844881i | 5.30010768735979+0.00309537643780865i | 0 |  | 0 | 5.484624 | 5.531936 | 5.502366 | 5.50828 | 5.511828 | 5.533118 | 5.58043 | 5.656129 | 5.769678 | 5.935269 | 6.047635 | 0 | 6.055914 | 5.976667 | 5.785054 | 5.650215 | 5.539032 | 5.464516 | 5.401828 | 5.359247 | 5.321398 | 5.275269 | 5.300108 | 0 | 0 | 0.03347312 | 0.02768925 | 0.03213656 | 0.04449678 | 0.04770215 | 0.08035914 | 0.1368495 | 0.2036774 | 0.3061075 | 0.4346774 | 0.4986667 | 0 | 0.5028065 | 0.4582151 | 0.3208925 | 0.2055699 | 0.1238387 | 0.05967204 | 0.02656559 | 0.008006344 | -0.004142151 | -0.003297635 | 0.003095376 | 0 |  | 1 | 0.8022852 | 0.8007547 | 0.8017103 | 0.8015049 | 0.8013855 | 0.8006355 | 0.798929 | 0.7961623 | 0.7917778 | 0.7851669 | 0.780783 | 1 | 0.7804645 | 0.7835622 | 0.7911553 | 0.7963421 | 0.8003176 | 0.8029037 | 0.8049845 | 0.806382 | 0.8076186 | 0.8091272 | 0.8083146 | 1 | 15.2 | -9.643275e-16 | -1.913425 | -1.93001 | -1.919651 | -1.921877 | -1.92317 | -1.931304 | -1.949836 | -1.979968 | -2.027934 | -2.10076 | -2.149393 | -9.643275e-16 | -2.152937 | -2.11853 | -2.034765 | -1.978007 | -1.934752 | -1.906731 | -1.88425 | -1.869183 | -1.855874 | -1.839664 | -1.848391 | -9.643275e-16
|  | 15.25 |  | 4.637 | 4.679 | 4.654 | 4.659 | 4.663 | 4.681 | 4.721 | 4.78 | 4.874 | 5.015 | 5.111 |  | 5.118 | 5.05 | 4.888 | 4.775 | 4.685 | 4.623 | 4.571 | 4.532 | 4.5 | 4.461 | 4.482 |  |  |  | 15.25 |  | 0.02988 | 0.02591 | 0.02613 | 0.03376 | 0.03733 | 0.0665 | 0.1123 | 0.1728 | 0.2589 | 0.3644 | 0.419 |  | 0.4233 | 0.3831 | 0.2715 | 0.175 | 0.1045 | 0.04885 | 0.0188 | 0.004096 | -0.004933 | -0.001224 | 0.00516 |  | 0 | 4.637+0.02988i | 4.679+0.02591i | 4.654+0.02613i | 4.659+0.03376i | 4.663+0.03733i | 4.681+0.0665i | 4.721+0.1123i | 4.78+0.1728i | 4.874+0.2589i | 5.015+0.3644i | 5.111+0.419i | 0 | 5.118+0.4233i | 5.05+0.3831i | 4.888+0.2715i | 4.775+0.175i | 4.685+0.1045i | 4.623+0.04885i | 4.571+0.0188i | 4.532+0.004096i | 4.5-0.004933i | 4.461-0.001224i | 4.482+0.00516i | 0 | 0 | 15250000000 | 1.178918 | 0 | 5.46664144879206+0.0352260613521472i | 5.51615599286134+0.030545758019884i | 5.48668304996296+0.0308051199173898i | 5.49257763854264+0.0398002620899763i | 5.49729330940638+0.0440089983358653i | 5.51851382829321+0.0783980281096985i | 5.56567053693063+0.132392459499536i | 5.63522668217081+0.203716981313623i | 5.74604494746873+0.305221796655653i | 5.91227234541561+0.429597615686829i | 6.0254484461454+0.493966522976897i | 0 | 6.03370087015695+0.499035869155419i | 5.95353446547335+0.45164337697482i | 5.76254979549182+0.320076159876438i | 5.62933209359113+0.20631060028868i | 5.52322949915695+0.123196901315241i | 5.45013660076897+0.0575901304234402i | 5.38883287954033+0.0221636530595839i | 5.34285508861885+0.00482884696447105i | 5.30512972170892-0.00581560109270891i | 5.25915193078744-0.00144299528430483i | 5.28390920282209+0.00608321541422623i | 0 |  | 0 | 5.466641 | 5.516156 | 5.486683 | 5.492578 | 5.497293 | 5.518514 | 5.565671 | 5.635227 | 5.746045 | 5.912272 | 6.025448 | 0 | 6.033701 | 5.953534 | 5.76255 | 5.629332 | 5.523229 | 5.450137 | 5.388833 | 5.342855 | 5.30513 | 5.259152 | 5.283909 | 0 | 0 | 0.03522606 | 0.03054576 | 0.03080512 | 0.03980026 | 0.044009 | 0.07839803 | 0.1323925 | 0.203717 | 0.3052218 | 0.4295976 | 0.4939665 | 0 | 0.4990359 | 0.4516434 | 0.3200762 | 0.2063106 | 0.1231969 | 0.05759013 | 0.02216365 | 0.004828847 | -0.005815601 | -0.001442995 | 0.006083215 | 0 |  | 1 | 0.8028677 | 0.8012642 | 0.8022207 | 0.8020202 | 0.8018621 | 0.8011135 | 0.7994237 | 0.7968364 | 0.7925437 | 0.7859593 | 0.7815489 | 1 | 0.7812188 | 0.7843791 | 0.7918842 | 0.7970116 | 0.8008321 | 0.8033747 | 0.805411 | 0.8069176 | 0.80815 | 0.809655 | 0.8088441 | 1 | 15.25 | -9.643275e-16 | -1.90712 | -1.924485 | -1.914123 | -1.916294 | -1.918006 | -1.926119 | -1.944459 | -1.972617 | -2.019536 | -2.091999 | -2.140877 | -9.643275e-16 | -2.144547 | -2.10948 | -2.026767 | -1.970707 | -1.92917 | -1.901637 | -1.879649 | -1.863416 | -1.85016 | -1.834 | -1.842704 | -9.643275e-16
|  | 15.3 |  | 4.642 | 4.682 | 4.658 | 4.661 | 4.662 | 4.683 | 4.719 | 4.783 | 4.876 | 5.018 | 5.118 |  | 5.123 | 5.055 | 4.889 | 4.775 | 4.682 | 4.623 | 4.571 | 4.535 | 4.506 | 4.466 | 4.486 |  |  |  | 15.3 |  | 0.02972 | 0.02324 | 0.02701 | 0.03644 | 0.0367 | 0.06569 | 0.1117 | 0.1728 | 0.2555 | 0.3641 | 0.4183 |  | 0.4222 | 0.3834 | 0.2705 | 0.1739 | 0.1026 | 0.05054 | 0.01894 | 0.005699 | -0.005529 | -0.00469 | 0.003097 |  | 0 | 4.642+0.02972i | 4.682+0.02324i | 4.658+0.02701i | 4.661+0.03644i | 4.662+0.0367i | 4.683+0.06569i | 4.719+0.1117i | 4.783+0.1728i | 4.876+0.2555i | 5.018+0.3641i | 5.118+0.4183i | 0 | 5.123+0.4222i | 5.055+0.3834i | 4.889+0.2705i | 4.775+0.1739i | 4.682+0.1026i | 4.623+0.05054i | 4.571+0.01894i | 4.535+0.005699i | 4.506-0.005529i | 4.466-0.00469i | 4.486+0.003097i | 0 | 0 | 15300000000 | 1.175065 | 0 | 5.45465193267444+0.0349229330976054i | 5.50165453442089+0.0273085116146821i | 5.47345297337302+0.0317385068292841i | 5.476978168504+0.0428193701910075i | 5.47815323354766+0.0431248871023594i | 5.50282959946455+0.0771900227180922i | 5.54513194103634+0.131254765376936i | 5.62033610383065+0.203051239544624i | 5.72961715289112+0.30022911865539i | 5.89647638909099+0.427841182396977i | 6.01398289345709+0.491529707763404i | 0 | 6.01985821867539+0.496112461433682i | 5.93995379570644+0.450519937739634i | 5.74489299845872+0.317855094310305i | 5.61093558348136+0.204343811092651i | 5.50165453442089+0.12056167347962i | 5.43232569684489+0.0593877873066278i | 5.37122231457451+0.0222557319269397i | 5.32891997300272+0.00669669568382414i | 5.29484308673655-0.00649693462640177i | 5.24784048499011-0.00551105505477017i | 5.27134178586333+0.00363917644021817i | 0 |  | 0 | 5.454652 | 5.501655 | 5.473453 | 5.476978 | 5.478153 | 5.50283 | 5.545132 | 5.620336 | 5.729617 | 5.896476 | 6.013983 | 0 | 6.019858 | 5.939954 | 5.744893 | 5.610936 | 5.501655 | 5.432326 | 5.371222 | 5.32892 | 5.294843 | 5.24784 | 5.271342 | 0 | 0 | 0.03492293 | 0.02730851 | 0.03173851 | 0.04281937 | 0.04312489 | 0.07719002 | 0.1312548 | 0.2030512 | 0.3002291 | 0.4278412 | 0.4915297 | 0 | 0.4961125 | 0.4505199 | 0.3178551 | 0.2043438 | 0.1205617 | 0.05938779 | 0.02225573 | 0.006696696 | -0.006496935 | -0.005511055 | 0.003639176 | 0 |  | 1 | 0.8032578 | 0.8017375 | 0.8026497 | 0.8025234 | 0.8024848 | 0.8016251 | 0.8000931 | 0.7973209 | 0.7931135 | 0.7864831 | 0.7819448 | 1 | 0.7816968 | 0.7848247 | 0.7924705 | 0.797617 | 0.8015411 | 0.8039511 | 0.8059852 | 0.8073724 | 0.8084863 | 0.8100251 | 0.8092557 | 1 | 15.3 | -9.643275e-16 | -1.902901 | -1.919356 | -1.909479 | -1.910846 | -1.911264 | -1.920574 | -1.937189 | -1.967337 | -2.013293 | -2.086212 | -2.136478 | -9.643275e-16 | -2.139234 | -2.104547 | -2.020338 | -1.964112 | -1.921484 | -1.895407 | -1.873459 | -1.858522 | -1.846547 | -1.830031 | -1.838285 | -9.643275e-16
|  | 15.35 |  | 4.64 | 4.68 | 4.656 | 4.659 | 4.661 | 4.684 | 4.721 | 4.787 | 4.883 | 5.02 | 5.121 |  | 5.127 | 5.057 | 4.897 | 4.783 | 4.686 | 4.626 | 4.571 | 4.532 | 4.503 | 4.466 | 4.487 |  |  |  | 15.35 |  | 0.02713 | 0.02364 | 0.02547 | 0.03457 | 0.03609 | 0.06294 | 0.1103 | 0.1711 | 0.2567 | 0.3662 | 0.4202 |  | 0.4234 | 0.385 | 0.2711 | 0.1744 | 0.1003 | 0.04629 | 0.01748 | 0.002934 | -0.005758 | -0.003627 | 0.001963 |  | 0 | 4.64+0.02713i | 4.68+0.02364i | 4.656+0.02547i | 4.659+0.03457i | 4.661+0.03609i | 4.684+0.06294i | 4.721+0.1103i | 4.787+0.1711i | 4.883+0.2567i | 5.02+0.3662i | 5.121+0.4202i | 0 | 5.127+0.4234i | 5.057+0.385i | 4.897+0.2711i | 4.783+0.1744i | 4.686+0.1003i | 4.626+0.04629i | 4.571+0.01748i | 4.532+0.002934i | 4.503-0.005758i | 4.466-0.003627i | 4.487+0.001963i | 0 | 0 | 15350000000 | 1.171237 | 0 | 5.43454186186208+0.03177567256731i | 5.48139136067124+0.0276880537962111i | 5.45328166138574+0.02983141836673i | 5.45679537379643+0.040489679345813i | 5.45913784873689+0.0422699603005609i | 5.48607631055215+0.0737176863762068i | 5.52941209695062+0.129187492966247i | 5.60671376998573+0.200398731156164i | 5.7191525671277+0.300656658607758i | 5.87961210054906+0.428907161597822i | 5.99790708504218+0.492153984990183i | 0 | 6.00493450986355+0.495901944894915i | 5.92294788694753+0.450926426038125i | 5.73554989171091+0.317522478179054i | 5.60202882010481+0.20426381480792i | 5.48841878549261+0.117475118263958i | 5.41814453727888+0.0542165824968956i | 5.35372647641629+0.0204732309796011i | 5.30804821507736+0.00343641073765158i | 5.27408232844072-0.00674398535357799i | 5.23074654204225-0.00424807830452021i | 5.25534252891706+0.00229913915405932i | 0 |  | 0 | 5.434542 | 5.481391 | 5.453282 | 5.456795 | 5.459138 | 5.486076 | 5.529412 | 5.606714 | 5.719153 | 5.879612 | 5.997907 | 0 | 6.004935 | 5.922948 | 5.73555 | 5.602029 | 5.488419 | 5.418145 | 5.353726 | 5.308048 | 5.274082 | 5.230747 | 5.255343 | 0 | 0 | 0.03177567 | 0.02768805 | 0.02983142 | 0.04048968 | 0.04226996 | 0.07371769 | 0.1291875 | 0.2003987 | 0.3006567 | 0.4289072 | 0.492154 | 0 | 0.4959019 | 0.4509264 | 0.3175225 | 0.2042638 | 0.1174751 | 0.05421658 | 0.02047323 | 0.003436411 | -0.006743985 | -0.004248078 | 0.002299139 | 0 |  | 1 | 0.803915 | 0.8023952 | 0.8033071 | 0.8031821 | 0.8031039 | 0.8021765 | 0.8006102 | 0.797776 | 0.7934461 | 0.7870079 | 0.7824458 | 1 | 0.7821723 | 0.7853604 | 0.7927734 | 0.7979052 | 0.8019812 | 0.8044211 | 0.8065571 | 0.808055 | 0.8091655 | 0.8105854 | 0.8097797 | 1 | 15.35 | -9.643275e-16 | -1.895798 | -1.912234 | -1.902368 | -1.903719 | -1.904566 | -1.914601 | -1.931578 | -1.962381 | -2.009651 | -2.080419 | -2.130915 | -9.643275e-16 | -2.133951 | -2.09862 | -2.017019 | -1.960974 | -1.916716 | -1.890331 | -1.867298 | -1.851182 | -1.839253 | -1.824024 | -1.832663 | -9.643275e-16
|  | 15.4 |  | 4.638 | 4.681 | 4.658 | 4.663 | 4.666 | 4.687 | 4.726 | 4.788 | 4.884 | 5.022 | 5.12 |  | 5.127 | 5.059 | 4.898 | 4.784 | 4.69 | 4.63 | 4.575 | 4.538 | 4.507 | 4.465 | 4.486 |  |  |  | 15.4 |  | 0.02861 | 0.02153 | 0.02389 | 0.03336 | 0.03522 | 0.06407 | 0.1131 | 0.1714 | 0.258 | 0.3681 | 0.4257 |  | 0.4292 | 0.389 | 0.2726 | 0.1747 | 0.1032 | 0.04843 | 0.01804 | 0.002453 | -0.0064 | -0.004714 | 0.00298 |  | 0 | 4.638+0.02861i | 4.681+0.02153i | 4.658+0.02389i | 4.663+0.03336i | 4.666+0.03522i | 4.687+0.06407i | 4.726+0.1131i | 4.788+0.1714i | 4.884+0.258i | 5.022+0.3681i | 5.12+0.4257i | 0 | 5.127+0.4292i | 5.059+0.389i | 4.898+0.2726i | 4.784+0.1747i | 4.69+0.1032i | 4.63+0.04843i | 4.575+0.01804i | 4.538+0.002453i | 4.507-0.0064i | 4.465-0.004714i | 4.486+0.00298i | 0 | 0 | 15400000000 | 1.167435 | 0 | 5.41456237592513+0.0334003082309655i | 5.46476207022542+0.0251348701926839i | 5.43791107094852+0.0278900162054444i | 5.44374824470437+0.0389456232990216i | 5.44725054895788+0.0411170519361973i | 5.47176667873244+0.0747975445074435i | 5.51729663402806+0.132036870357294i | 5.58967758860058+0.200098316350489i | 5.70175132471288+0.301198165801786i | 5.8628573203743+0.429732731905571i | 5.97726592598893+0.496976973572947i | 0 | 5.98543796924711+0.501062995202041i | 5.90605240616757+0.454132118205018i | 5.71809541122925+0.318242713168864i | 5.5850078495959+0.203950851029349i | 5.47526898298595+0.120479266320714i | 5.40522289791577+0.0565388649991492i | 5.34101398660143+0.0210605229111016i | 5.29781890080815+0.0028637174446193i | 5.26162842352189-0.00747158240748616i | 5.21259616397277-0.00550328741701402i | 5.23711229374733+0.00347895555848574i | 0 |  | 0 | 5.414562 | 5.464762 | 5.437911 | 5.443748 | 5.447251 | 5.471767 | 5.517297 | 5.589678 | 5.701751 | 5.862857 | 5.977266 | 0 | 5.985438 | 5.906052 | 5.718095 | 5.585008 | 5.475269 | 5.405223 | 5.341014 | 5.297819 | 5.261628 | 5.212596 | 5.237112 | 0 | 0 | 0.03340031 | 0.02513487 | 0.02789002 | 0.03894562 | 0.04111705 | 0.07479754 | 0.1320369 | 0.2000983 | 0.3011982 | 0.4297327 | 0.496977 | 0 | 0.501063 | 0.4541321 | 0.3182427 | 0.2039509 | 0.1204793 | 0.05653886 | 0.02106052 | 0.002863717 | -0.007471582 | -0.005503287 | 0.003478956 | 0 |  | 1 | 0.8045638 | 0.8029375 | 0.8038086 | 0.8036082 | 0.8034918 | 0.802639 | 0.8009924 | 0.7983282 | 0.7940009 | 0.7875322 | 0.7830347 | 1 | 0.7827196 | 0.7858579 | 0.7933276 | 0.7984572 | 0.802398 | 0.8048382 | 0.8069717 | 0.8083895 | 0.8095731 | 0.8111805 | 0.8103769 | 1 | 15.4 | -9.643275e-16 | -1.88879 | -1.906365 | -1.896946 | -1.899113 | -1.900371 | -1.909594 | -1.927432 | -1.95637 | -2.00358 | -2.074633 | -2.12438 | -9.643275e-16 | -2.127876 | -2.093119 | -2.010949 | -1.954968 | -1.912203 | -1.885828 | -1.862834 | -1.847587 | -1.834879 | -1.81765 | -1.826259 | -9.643275e-16
|  | 15.45 |  | 4.643 | 4.682 | 4.659 | 4.664 | 4.666 | 4.687 | 4.727 | 4.788 | 4.877 | 5.015 | 5.114 |  | 5.121 | 5.051 | 4.891 | 4.777 | 4.695 | 4.63 | 4.577 | 4.54 | 4.509 | 4.466 | 4.488 |  |  |  | 15.45 |  | 0.03023 | 0.02499 | 0.02522 | 0.03512 | 0.03673 | 0.06469 | 0.1138 | 0.1804 | 0.2589 | 0.3672 | 0.4215 |  | 0.4249 | 0.3865 | 0.2719 | 0.1795 | 0.1054 | 0.04825 | 0.01954 | 0.006365 | -0.005093 | -0.002877 | 0.004847 |  | 0 | 4.643+0.03023i | 4.682+0.02499i | 4.659+0.02522i | 4.664+0.03512i | 4.666+0.03673i | 4.687+0.06469i | 4.727+0.1138i | 4.788+0.1804i | 4.877+0.2589i | 5.015+0.3672i | 5.114+0.4215i | 0 | 5.121+0.4249i | 5.051+0.3865i | 4.891+0.2719i | 4.777+0.1795i | 4.695+0.1054i | 4.63+0.04825i | 4.577+0.01954i | 4.54+0.006365i | 4.509-0.005093i | 4.466-0.002877i | 4.488+0.004847i | 0 | 0 | 15450000000 | 1.163657 | 0 | 5.4028578035655+0.0351773403837573i | 5.44824041272748+0.02907977956302i | 5.42147630988836+0.0293474205914111i | 5.42729459311426+0.040867621378682i | 5.42962190640462+0.04274110857742i | 5.45405869595337+0.0752769483766212i | 5.50060496176053+0.132424126221356i | 5.57158801711644+0.209923658790268i | 5.67515345853736+0.30127070543681i | 5.83573807557204+0.427294720109682i | 5.95094008344475+0.490481275942894i | 0 | 5.959085679961+0.494437708536503i | 5.87762971479848+0.449753293361634i | 5.69144465156986+0.316398241824135i | 5.55878779401947+0.208876367809607i | 5.4633679491148+0.122649410401853i | 5.38773026717818+0.0561464331298806i | 5.3260564649837+0.0227378508467952i | 5.28300116911208+0.00740667454656352i | 5.24692781311153-0.00592650329389599i | 5.19689057736884-0.00334784016817961i | 5.22249102356278+0.00564024375918199i | 0 |  | 0 | 5.402858 | 5.44824 | 5.421476 | 5.427295 | 5.429622 | 5.454059 | 5.500605 | 5.571588 | 5.675153 | 5.835738 | 5.95094 | 0 | 5.959086 | 5.87763 | 5.691445 | 5.558788 | 5.463368 | 5.38773 | 5.326056 | 5.283001 | 5.246928 | 5.196891 | 5.222491 | 0 | 0 | 0.03517734 | 0.02907978 | 0.02934742 | 0.04086762 | 0.04274111 | 0.07527695 | 0.1324241 | 0.2099237 | 0.3012707 | 0.4272947 | 0.4904813 | 0 | 0.4944377 | 0.4497533 | 0.3163982 | 0.2088764 | 0.1226494 | 0.05614643 | 0.02273785 | 0.007406675 | -0.005926503 | -0.00334784 | 0.005640244 | 0 |  | 1 | 0.8049433 | 0.8034717 | 0.8043424 | 0.8041414 | 0.8040634 | 0.8032136 | 0.8015325 | 0.7988561 | 0.7948559 | 0.7884265 | 0.7839581 | 1 | 0.783646 | 0.7868177 | 0.7942006 | 0.7992765 | 0.8027772 | 0.8054088 | 0.8074592 | 0.8088735 | 0.8100549 | 0.8116961 | 0.8108559 | 1 | 15.45 | -9.643275e-16 | -1.884694 | -1.900589 | -1.891181 | -1.893352 | -1.894194 | -1.903379 | -1.921578 | -1.950629 | -1.994232 | -2.064775 | -2.114143 | -9.643275e-16 | -2.117602 | -2.082518 | -2.001396 | -1.94606 | -1.9081 | -1.879672 | -1.857589 | -1.842388 | -1.829711 | -1.812131 | -1.821126 | -9.643275e-16
|  | 15.5 |  | 4.643 | 4.685 | 4.662 | 4.668 | 4.663 | 4.681 | 4.718 | 4.783 | 4.873 | 5.012 | 5.111 |  | 5.118 | 5.048 | 4.888 | 4.776 | 4.684 | 4.621 | 4.571 | 4.541 | 4.511 | 4.47 | 4.49 |  |  |  | 15.5 |  | 0.02777 | 0.02149 | 0.0226 | 0.03484 | 0.04278 | 0.06532 | 0.1132 | 0.1736 | 0.2583 | 0.3664 | 0.4215 |  | 0.425 | 0.3856 | 0.271 | 0.1768 | 0.1042 | 0.04833 | 0.02257 | 0.00939 | -0.00435 | -0.004328 | 0.002376 |  | 0 | 4.643+0.02777i | 4.685+0.02149i | 4.662+0.0226i | 4.668+0.03484i | 4.663+0.04278i | 4.681+0.06532i | 4.718+0.1132i | 4.783+0.1736i | 4.873+0.2583i | 5.012+0.3664i | 5.111+0.4215i | 0 | 5.118+0.425i | 5.048+0.3856i | 4.888+0.271i | 4.776+0.1768i | 4.684+0.1042i | 4.621+0.04833i | 4.571+0.02257i | 4.541+0.00939i | 4.511-0.00435i | 4.47-0.004328i | 4.49+0.002376i | 0 | 0 | 15500000000 | 1.159903 | 0 | 5.38542923000561+0.0322105039235959i | 5.43414515239636+0.0249263136232653i | 5.40746738537285+0.0262138058578778i | 5.41442680285725+0.0404110175260382i | 5.40862728828692+0.0496206466637174i | 5.4295055407401+0.0757648583467514i | 5.47242194856052+0.131301009872202i | 5.54781563797477+0.201359145881752i | 5.65220690024065+0.299602922703091i | 5.81343340529574+0.424988427713559i | 5.92826379378821+0.488899078278562i | 0 | 5.93638311418667+0.492958738477791i | 5.8551899102021+0.447258563663615i | 5.66960544395163+0.314333689711721i | 5.53969631757631+0.205070835206761i | 5.43298524948229+0.120861883645614i | 5.35991136589617+0.0560581078367804i | 5.3019162201929+0.0261790087704559i | 5.26711913277094+0.010891488363074i | 5.23232204534898-0.00504557767618445i | 5.1847660258723-0.00502005981207501i | 5.20796408415361+0.00275592932381937i | 0 |  | 0 | 5.385429 | 5.434145 | 5.407467 | 5.414427 | 5.408627 | 5.429506 | 5.472422 | 5.547816 | 5.652207 | 5.813433 | 5.928264 | 0 | 5.936383 | 5.85519 | 5.669605 | 5.539696 | 5.432985 | 5.359911 | 5.301916 | 5.267119 | 5.232322 | 5.184766 | 5.207964 | 0 | 0 | 0.0322105 | 0.02492631 | 0.02621381 | 0.04041102 | 0.04962065 | 0.07576486 | 0.131301 | 0.2013591 | 0.2996029 | 0.4249884 | 0.4888991 | 0 | 0.4929587 | 0.4472586 | 0.3143337 | 0.2050708 | 0.1208619 | 0.05605811 | 0.02617901 | 0.01089149 | -0.005045578 | -0.00502006 | 0.002755929 | 0 |  | 1 | 0.8055141 | 0.8039334 | 0.804801 | 0.8045608 | 0.8047378 | 0.8040112 | 0.8024517 | 0.7996753 | 0.7956089 | 0.7891662 | 0.7846996 | 1 | 0.7843868 | 0.7875639 | 0.7949215 | 0.7999168 | 0.8037712 | 0.8063161 | 0.8082457 | 0.8093924 | 0.8105337 | 0.8120939 | 0.8113328 | 1 | 15.5 | -9.643275e-16 | -1.878537 | -1.895598 | -1.886229 | -1.888822 | -1.886912 | -1.894758 | -1.911622 | -1.941726 | -1.986008 | -2.056631 | -2.105931 | -9.643275e-16 | -2.109394 | -2.074284 | -1.993515 | -1.939103 | -1.897351 | -1.869893 | -1.849132 | -1.836818 | -1.824579 | -1.807875 | -1.81602 | -9.643275e-16
|  | 15.55 |  | 4.637 | 4.68 | 4.654 | 4.658 | 4.663 | 4.682 | 4.716 | 4.781 | 4.87 | 5.014 | 5.113 |  | 5.119 | 5.05 | 4.887 | 4.774 | 4.684 | 4.623 | 4.571 | 4.531 | 4.499 | 4.463 | 4.481 |  |  |  | 15.55 |  | 0.02635 | 0.01943 | 0.02155 | 0.02976 | 0.03271 | 0.06324 | 0.1118 | 0.1715 | 0.2538 | 0.3637 | 0.4206 |  | 0.4242 | 0.384 | 0.2668 | 0.1759 | 0.1026 | 0.04666 | 0.01691 | 0.0001438 | -0.006508 | -0.004029 | 0.002605 |  | 0 | 4.637+0.02635i | 4.68+0.01943i | 4.654+0.02155i | 4.658+0.02976i | 4.663+0.03271i | 4.682+0.06324i | 4.716+0.1118i | 4.781+0.1715i | 4.87+0.2538i | 5.014+0.3637i | 5.113+0.4206i | 0 | 5.119+0.4242i | 5.05+0.384i | 4.887+0.2668i | 4.774+0.1759i | 4.684+0.1026i | 4.623+0.04666i | 4.571+0.01691i | 4.531+0.0001438i | 4.499-0.006508i | 4.463-0.004029i | 4.481+0.002605i | 0 | 0 | 15550000000 | 1.156173 | 0 | 5.36117569736842+0.0304651670531934i | 5.4108911502446+0.0224644476600967i | 5.38083064385435+0.0249155351042246i | 5.38545533714516+0.0344077180836067i | 5.39123620375867+0.0378184293855771i | 5.41320349689+0.0731164009276642i | 5.45251338986186+0.129260177478065i | 5.52766465583748+0.198283724843365i | 5.63056408155795+0.293436789301726i | 5.79705304002701+0.420500237466658i | 5.91151419897449+0.486286499528393i | 0 | 5.9184512389107+0.490448723490119i | 5.83867527964428+0.443970555917505i | 5.65021902804388+0.30846704249685i | 5.51957144257857+0.203370887463253i | 5.41551584353541+0.118623382909208i | 5.34498927085059+0.0539470472372677i | 5.2848682580701+0.0195508908868881i | 5.23862132516202+0.000166257723804524i | 5.20162377883556-0.00752437598414356i | 5.1600015392183-0.0046582223171657i | 5.18081265902693+0.00301183150563829i | 0 |  | 0 | 5.361176 | 5.410891 | 5.380831 | 5.385455 | 5.391236 | 5.413203 | 5.452513 | 5.527665 | 5.630564 | 5.797053 | 5.911514 | 0 | 5.918451 | 5.838675 | 5.650219 | 5.519571 | 5.415516 | 5.344989 | 5.284868 | 5.238621 | 5.201624 | 5.160002 | 5.180813 | 0 | 0 | 0.03046517 | 0.02246445 | 0.02491554 | 0.03440772 | 0.03781843 | 0.0731164 | 0.1292602 | 0.1982837 | 0.2934368 | 0.4205002 | 0.4862865 | 0 | 0.4904487 | 0.4439706 | 0.308467 | 0.2033709 | 0.1186234 | 0.05394705 | 0.01955089 | 0.0001662577 | -0.007524376 | -0.004658222 | 0.003011832 | 0 |  | 1 | 0.8063067 | 0.8046921 | 0.80567 | 0.8055112 | 0.8053192 | 0.8045475 | 0.8031062 | 0.8003454 | 0.7963578 | 0.7897425 | 0.7852671 | 1 | 0.7849905 | 0.7881313 | 0.7955971 | 0.8005786 | 0.8043474 | 0.8068065 | 0.8088077 | 0.8103276 | 0.8115401 | 0.8129075 | 0.812224 | 1 | 15.55 | -9.643275e-16 | -1.869995 | -1.887405 | -1.876856 | -1.878568 | -1.880639 | -1.888966 | -1.904541 | -1.934451 | -1.977835 | -2.05029 | -2.099652 | -9.643275e-16 | -2.102711 | -2.068028 | -1.986137 | -1.93192 | -1.891127 | -1.864613 | -1.843095 | -1.826788 | -1.8138 | -1.799177 | -1.806484 | -9.643275e-16
|  | 15.6 |  | 4.638 | 4.681 | 4.657 | 4.66 | 4.663 | 4.684 | 4.721 | 4.781 | 4.879 | 5.014 | 5.109 |  | 5.115 | 5.047 | 4.893 | 4.778 | 4.686 | 4.628 | 4.571 | 4.534 | 4.504 | 4.462 | 4.482 |  |  |  | 15.6 |  | 0.02885 | 0.02178 | 0.02281 | 0.03295 | 0.03699 | 0.06413 | 0.1151 | 0.1736 | 0.2597 | 0.3727 | 0.4244 |  | 0.4282 | 0.392 | 0.2757 | 0.1767 | 0.1061 | 0.04662 | 0.01845 | 0.003488 | -0.005624 | -0.002843 | 0.003276 |  | 0 | 4.638+0.02885i | 4.681+0.02178i | 4.657+0.02281i | 4.66+0.03295i | 4.663+0.03699i | 4.684+0.06413i | 4.721+0.1151i | 4.781+0.1736i | 4.879+0.2597i | 5.014+0.3727i | 5.109+0.4244i | 0 | 5.115+0.4282i | 5.047+0.392i | 4.893+0.2757i | 4.778+0.1767i | 4.686+0.1061i | 4.628+0.04662i | 4.571+0.01845i | 4.534+0.003488i | 4.504-0.005624i | 4.462-0.002843i | 4.482+0.003276i | 0 | 0 | 15600000000 | 1.152468 | 0 | 5.34514490956711+0.0332486913844353i | 5.39470101804305+0.0251007451768805i | 5.36704179470764+0.026287786845025i | 5.37049919762457+0.0379738087042338i | 5.37395660054149+0.0426297779656937i | 5.39815842095997+0.0739077496874814i | 5.44079972360205+0.132649025246049i | 5.50994778194057+0.2000683821261i | 5.62288961056014+0.299295845841867i | 5.7784727418218+0.429524689046068i | 5.88795716752444+0.489107265981087i | 0 | 5.89487197335829+0.493486643009193i | 5.81650417390798+0.45176731447829i | 5.63902415750579+0.317735328065471i | 5.50649037902364+0.203641031806923i | 5.40046335623792+0.122276816495272i | 5.33362023317736+0.0537280413290252i | 5.26792957775577+0.021263027939093i | 5.22528827511369+0.0040198071247456i | 5.19071424594443-0.00648147800159669i | 5.14231060510747-0.00327646549760657i | 5.16535995788697+0.00377548398528285i | 0 |  | 0 | 5.345145 | 5.394701 | 5.367042 | 5.370499 | 5.373957 | 5.398158 | 5.4408 | 5.509948 | 5.62289 | 5.778473 | 5.887957 | 0 | 5.894872 | 5.816504 | 5.639024 | 5.50649 | 5.400463 | 5.33362 | 5.26793 | 5.225288 | 5.190714 | 5.142311 | 5.16536 | 0 | 0 | 0.03324869 | 0.02510075 | 0.02628779 | 0.03797381 | 0.04262978 | 0.07390775 | 0.132649 | 0.2000684 | 0.2992958 | 0.4295247 | 0.4891073 | 0 | 0.4934866 | 0.4517673 | 0.3177353 | 0.203641 | 0.1222768 | 0.05372804 | 0.02126303 | 0.004019807 | -0.006481478 | -0.003276465 | 0.003775484 | 0 |  | 1 | 0.8068273 | 0.8052178 | 0.8061187 | 0.8059952 | 0.805877 | 0.8050359 | 0.8034743 | 0.8009095 | 0.7965563 | 0.79023 | 0.7859784 | 1 | 0.7856991 | 0.7887421 | 0.795876 | 0.8010011 | 0.8048249 | 0.807178 | 0.8093611 | 0.8107644 | 0.8118984 | 0.8134893 | 0.8127316 | 1 | 15.6 | -9.643275e-16 | -1.864388 | -1.881733 | -1.87202 | -1.873351 | -1.874625 | -1.883695 | -1.90056 | -1.928331 | -1.97567 | -2.04493 | -2.091788 | -9.643275e-16 | -2.094875 | -2.061299 | -1.983092 | -1.927338 | -1.885972 | -1.860613 | -1.837154 | -1.822106 | -1.809966 | -1.792963 | -1.801058 | -9.643275e-16
|  | 15.65 |  | 4.642 | 4.686 | 4.663 | 4.664 | 4.667 | 4.688 | 4.721 | 4.776 | 4.871 | 5.015 | 5.113 |  | 5.12 | 5.053 | 4.884 | 4.772 | 4.684 | 4.632 | 4.577 | 4.537 | 4.509 | 4.468 | 4.486 |  |  |  | 15.65 |  | 0.02297 | 0.01552 | 0.0223 | 0.03203 | 0.03533 | 0.0682 | 0.1203 | 0.1769 | 0.2566 | 0.3651 | 0.4206 |  | 0.4243 | 0.3849 | 0.2672 | 0.1784 | 0.1173 | 0.05302 | 0.01822 | 0.001823 | -0.006584 | -0.009062 | -0.002041 |  | 0 | 4.642+0.02297i | 4.686+0.01552i | 4.663+0.0223i | 4.664+0.03203i | 4.667+0.03533i | 4.688+0.0682i | 4.721+0.1203i | 4.776+0.1769i | 4.871+0.2566i | 5.015+0.3651i | 5.113+0.4206i | 0 | 5.12+0.4243i | 5.053+0.3849i | 4.884+0.2672i | 4.772+0.1784i | 4.684+0.1173i | 4.632+0.05302i | 4.577+0.01822i | 4.537+0.001823i | 4.509-0.006584i | 4.468-0.009062i | 4.486-0.002041i | 0 | 0 | 15650000000 | 1.148786 | 0 | 5.33266291181591+0.0263876060069822i | 5.38320947970042+0.0178291530356275i | 5.35678741012443+0.0256179196323772i | 5.35793619575816+0.0367956038486565i | 5.36138255265938+0.0405865964399948i | 5.3855070509679+0.078347180220992i | 5.42341697688128+0.138198911738788i | 5.48660018673692+0.203220178608409i | 5.59573482194212+0.294778393617398i | 5.76115995320051+0.419421634878067i | 5.87374094530693+0.483179237550576i | 0 | 5.8817824447431+0.487429744395409i | 5.80481380728259+0.442167590426097i | 5.61066903518072+0.30695552133503i | 5.48200504420197+0.204943357059017i | 5.38091190843294+0.134752554837571i | 5.32117505547852+0.0609086143008357i | 5.25799184562288+0.0209308742467225i | 5.21204042027333+0.00209423621030599i | 5.17987442252864-0.00756360461253683i | 5.13277421154534-0.0104102954129418i | 5.15345235295264-0.00234467147846107i | 0 |  | 0 | 5.332663 | 5.383209 | 5.356787 | 5.357936 | 5.361383 | 5.385507 | 5.423417 | 5.4866 | 5.595735 | 5.76116 | 5.873741 | 0 | 5.881782 | 5.804814 | 5.610669 | 5.482005 | 5.380912 | 5.321175 | 5.257992 | 5.21204 | 5.179874 | 5.132774 | 5.153452 | 0 | 0 | 0.02638761 | 0.01782915 | 0.02561792 | 0.0367956 | 0.0405866 | 0.07834718 | 0.1381989 | 0.2032202 | 0.2947784 | 0.4194216 | 0.4831792 | 0 | 0.4874297 | 0.4421676 | 0.3069555 | 0.2049434 | 0.1347526 | 0.06090861 | 0.02093087 | 0.002094236 | -0.007563605 | -0.0104103 | -0.002344671 | 0 |  | 1 | 0.8072408 | 0.8055968 | 0.8064538 | 0.8064063 | 0.8062896 | 0.8054385 | 0.8040183 | 0.8016486 | 0.7974703 | 0.7909035 | 0.7865105 | 1 | 0.7861975 | 0.7892347 | 0.796885 | 0.8017877 | 0.8054159 | 0.8075727 | 0.8096867 | 0.8111991 | 0.8122541 | 0.8138016 | 0.813123 | 1 | 15.65 | -9.643275e-16 | -1.859938 | -1.877645 | -1.86841 | -1.868922 | -1.870179 | -1.879353 | -1.894681 | -1.920319 | -1.96571 | -2.03753 | -2.08591 | -9.643275e-16 | -2.089367 | -2.055877 | -1.972087 | -1.918812 | -1.879596 | -1.856367 | -1.83366 | -1.817451 | -1.806162 | -1.789629 | -1.796875 | -9.643275e-16
|  | 15.7 |  | 4.645 | 4.685 | 4.663 | 4.661 | 4.662 | 4.676 | 4.72 | 4.781 | 4.88 | 5.012 | 5.109 |  | 5.117 | 5.048 | 4.893 | 4.776 | 4.688 | 4.627 | 4.569 | 4.533 | 4.51 | 4.468 | 4.491 |  |  |  | 15.7 |  | 0.02976 | 0.02447 | 0.02842 | 0.04672 | 0.04175 | 0.06472 | 0.1131 | 0.1727 | 0.2573 | 0.3665 | 0.4227 |  | 0.4262 | 0.3863 | 0.2712 | 0.1774 | 0.1077 | 0.04599 | 0.0222 | 0.01186 | -7.146e-05 | -0.00184 | 0.004728 |  | 0 | 4.645+0.02976i | 4.685+0.02447i | 4.663+0.02842i | 4.661+0.04672i | 4.662+0.04175i | 4.676+0.06472i | 4.72+0.1131i | 4.781+0.1727i | 4.88+0.2573i | 5.012+0.3665i | 5.109+0.4227i | 0 | 5.117+0.4262i | 5.048+0.3863i | 4.893+0.2712i | 4.776+0.1774i | 4.688+0.1077i | 4.627+0.04599i | 4.569+0.0222i | 4.533+0.01186i | 4.51-0.00007146i | 4.468-0.00184i | 4.491+0.004728i | 0 | 0 | 15700000000 | 1.145127 | 0 | 5.31911529015433+0.0340789819235722i | 5.36492037338494+0.0280212596663243i | 5.33972757760811+0.0325445116353469i | 5.33743732344658+0.0535003372133499i | 5.33858245052734+0.0478090556219469i | 5.35461422965805+0.0741126246671234i | 5.40499982121172+0.129513872834544i | 5.4748525731384+0.197763446848149i | 5.58822015413415+0.294641197880885i | 5.73937692879516+0.419689075100444i | 5.85045425562938+0.484045217039448i | 0 | 5.85961527227551+0.488053161822126i | 5.78060150370271+0.442362591299595i | 5.6031068061841+0.310558464303521i | 5.46912693773457+0.203145544127746i | 5.36835575462724+0.123330186598412i | 5.29850300270056+0.0526643944443913i | 5.23208563201618+0.0254218211929873i | 5.19086105710863+0.0135812071778752i | 5.16452313425103-0.0000818307811914809i | 5.11642779685889-0.00210703382860796i | 5.14276571971649+0.00541416083785784i | 0 |  | 0 | 5.319115 | 5.36492 | 5.339728 | 5.337437 | 5.338582 | 5.354614 | 5.405 | 5.474853 | 5.58822 | 5.739377 | 5.850454 | 0 | 5.859615 | 5.780602 | 5.603107 | 5.469127 | 5.368356 | 5.298503 | 5.232086 | 5.190861 | 5.164523 | 5.116428 | 5.142766 | 0 | 0 | 0.03407898 | 0.02802126 | 0.03254451 | 0.05350034 | 0.04780906 | 0.07411262 | 0.1295139 | 0.1977634 | 0.2946412 | 0.4196891 | 0.4840452 | 0 | 0.4880532 | 0.4423626 | 0.3105585 | 0.2031455 | 0.1233302 | 0.05266439 | 0.02542182 | 0.01358121 | -8.183078e-05 | -0.002107034 | 0.005414161 | 0 |  | 1 | 0.8076767 | 0.8061866 | 0.8070049 | 0.8070537 | 0.8070246 | 0.8064552 | 0.804651 | 0.802061 | 0.7977141 | 0.791598 | 0.7872407 | 1 | 0.7868949 | 0.7900062 | 0.7970976 | 0.8022162 | 0.8058675 | 0.8083272 | 0.8105325 | 0.8118915 | 0.8127593 | 0.814341 | 0.8134741 | 1 | 15.7 | -9.643275e-16 | -1.855249 | -1.871289 | -1.862477 | -1.861951 | -1.862264 | -1.868395 | -1.887848 | -1.915852 | -1.963055 | -2.029906 | -2.07785 | -9.643275e-16 | -2.081665 | -2.04739 | -1.96977 | -1.914172 | -1.874727 | -1.848256 | -1.824592 | -1.81004 | -1.800762 | -1.783874 | -1.793126 | -9.643275e-16
|  | 15.75 |  | 4.64 | 4.689 | 4.662 | 4.667 | 4.671 | 4.68 | 4.719 | 4.781 | 4.871 | 5.021 | 5.114 |  | 5.121 | 5.057 | 4.894 | 4.772 | 4.686 | 4.629 | 4.58 | 4.542 | 4.507 | 4.47 | 4.484 |  |  |  | 15.75 |  | 0.03052 | 0.0256 | 0.02922 | 0.03971 | 0.04629 | 0.07369 | 0.1157 | 0.1702 | 0.2487 | 0.3589 | 0.4144 |  | 0.4179 | 0.378 | 0.2591 | 0.1735 | 0.1084 | 0.05686 | 0.02601 | 0.008426 | -0.001228 | -0.001351 | 0.003904 |  | 0 | 4.64+0.03052i | 4.689+0.0256i | 4.662+0.02922i | 4.667+0.03971i | 4.671+0.04629i | 4.68+0.07369i | 4.719+0.1157i | 4.781+0.1702i | 4.871+0.2487i | 5.021+0.3589i | 5.114+0.4144i | 0 | 5.121+0.4179i | 5.057+0.378i | 4.894+0.2591i | 4.772+0.1735i | 4.686+0.1084i | 4.629+0.05686i | 4.58+0.02601i | 4.542+0.008426i | 4.507-0.001228i | 4.47-0.001351i | 4.484+0.003904i | 0 | 0 | 15750000000 | 1.141492 | 0 | 5.29652175108463+0.0348383284144618i | 5.3524548471629+0.0292221889715014i | 5.32163456973202+0.0333543891307528i | 5.32734202851551+0.0453286376585282i | 5.33190799554231+0.0528396534176094i | 5.3421814213526+0.0841165275511695i | 5.38669959986388+0.132070596250106i | 5.45747208877923+0.194281896990216i | 5.56020634688216+0.283888999891109i | 5.73143011038706+0.409681391479369i | 5.83758884376009+0.473034183976179i | 0 | 5.84557928605698+0.477029405124627i | 5.77252381362823+0.431483884032326i | 5.58646065728625+0.295760514160782i | 5.44719866296894+0.198048819787324i | 5.3490303718928+0.123737706426201i | 5.28396534176094+0.0649052212859207i | 5.22803224568268+0.0296902005917481i | 5.1846555589281+0.00961820954194808i | 5.14470334744363-0.00140175187722671i | 5.10246815244576-0.00154215536330072i | 5.11844903703955+0.00445638381815397i | 0 |  | 0 | 5.296522 | 5.352455 | 5.321635 | 5.327342 | 5.331908 | 5.342181 | 5.3867 | 5.457472 | 5.560206 | 5.73143 | 5.837589 | 0 | 5.845579 | 5.772524 | 5.586461 | 5.447199 | 5.34903 | 5.283965 | 5.228032 | 5.184656 | 5.144703 | 5.102468 | 5.118449 | 0 | 0 | 0.03483833 | 0.02922219 | 0.03335439 | 0.04532864 | 0.05283965 | 0.08411653 | 0.1320706 | 0.1942819 | 0.283889 | 0.4096814 | 0.4730342 | 0 | 0.4770294 | 0.4314839 | 0.2957605 | 0.1980488 | 0.1237377 | 0.06490522 | 0.0296902 | 0.00961821 | -0.001401752 | -0.001542155 | 0.004456384 | 0 |  | 1 | 0.8084145 | 0.8065923 | 0.8075951 | 0.807395 | 0.8072353 | 0.8068383 | 0.8052376 | 0.8026449 | 0.7987071 | 0.7919686 | 0.7877967 | 1 | 0.7874893 | 0.7903968 | 0.7977615 | 0.8029576 | 0.8064964 | 0.808782 | 0.8106619 | 0.8120966 | 0.8134108 | 0.8148007 | 0.8142743 | 1 |  | -9.643275e-16 | -1.847318 | -1.866918 | -1.856127 | -1.858278 | -1.859997 | -1.86427 | -1.88152 | -1.909531 | -1.952249 | -2.025841 | -2.071717 | -9.643275e-16 | -2.075106 | -2.043096 | -1.962538 | -1.906148 | -1.867952 | -1.843371 | -1.823204 | -1.807846 | -1.793802 | -1.778972 | -1.784586 | -9.643275e-16
|  | 15.8 |  | 4.646 | 4.685 | 4.66 | 4.667 | 4.666 | 4.682 | 4.726 | 4.786 | 4.889 | 5.005 | 5.098 |  | 5.105 | 5.037 | 4.904 | 4.782 | 4.691 | 4.631 | 4.579 | 4.542 | 4.506 | 4.467 | 4.488 |  |  |  | 15.8 |  | 0.03262 | 0.02939 | 0.0271 | 0.03741 | 0.04037 | 0.06093 | 0.1127 | 0.1712 | 0.2598 | 0.3858 | 0.4248 |  | 0.4281 | 0.3957 | 0.2811 | 0.1707 | 0.1084 | 0.0518 | 0.01962 | 0.002723 | -0.004419 | -0.001327 | 0.004529 |  | 0 | 4.646+0.03262i | 4.685+0.02939i | 4.66+0.0271i | 4.667+0.03741i | 4.666+0.04037i | 4.682+0.06093i | 4.726+0.1127i | 4.786+0.1712i | 4.889+0.2598i | 5.005+0.3858i | 5.098+0.4248i | 0 | 5.105+0.4281i | 5.037+0.3957i | 4.904+0.2811i | 4.782+0.1707i | 4.691+0.1084i | 4.631+0.0518i | 4.579+0.01962i | 4.542+0.002723i | 4.506-0.004419i | 4.467-0.001327i | 4.488+0.004529i | 0 | 0 | 15800000000 | 1.137879 | 0 | 5.2865878829488+0.0371176273658609i | 5.33096518114833+0.0334422767713873i | 5.30251819512299+0.0308365328514663i | 5.31048335121008+0.0425680698883157i | 5.30934547176907+0.0459361930337157i | 5.32755154282529+0.0693309943409536i | 5.37761823822988+0.128239013002223i | 5.44589100469069+0.194804960301514i | 5.56309258711508+0.295621078775312i | 5.69508660227265+0.438993888343015i | 5.80090939028691+0.483371186542542i | 0 | 5.808874546374+0.487126188697887i | 5.73149874438508+0.450258894809049i | 5.58016077873029+0.3198579108689i | 5.44133948692664+0.194236020581007i | 5.33779245779441+0.123346131405865i | 5.2695196913336+0.0589421550445002i | 5.21034996040089+0.0223251946326852i | 5.16824842108339+0.00309844571787981i | 5.12728476120691-0.00502828924983873i | 5.08290746300738-0.00150996601822494i | 5.10680293126866+0.00515345598835022i | 0 |  | 0 | 5.286588 | 5.330965 | 5.302518 | 5.310483 | 5.309345 | 5.327552 | 5.377618 | 5.445891 | 5.563093 | 5.695087 | 5.800909 | 0 | 5.808875 | 5.731499 | 5.580161 | 5.441339 | 5.337792 | 5.26952 | 5.21035 | 5.168248 | 5.127285 | 5.082907 | 5.106803 | 0 | 0 | 0.03711763 | 0.03344228 | 0.03083653 | 0.04256807 | 0.04593619 | 0.06933099 | 0.128239 | 0.194805 | 0.2956211 | 0.4389939 | 0.4833712 | 0 | 0.4871262 | 0.4502589 | 0.3198579 | 0.194236 | 0.1233461 | 0.05894216 | 0.02232519 | 0.003098446 | -0.005028289 | -0.001509966 | 0.005153456 | 0 |  | 1 | 0.8087371 | 0.8072902 | 0.8082222 | 0.8079494 | 0.8079823 | 0.8073486 | 0.8055478 | 0.8030182 | 0.7985176 | 0.7927864 | 0.7888299 | 1 | 0.7885251 | 0.7914794 | 0.7977554 | 0.8031693 | 0.8068645 | 0.8092654 | 0.8112474 | 0.8126367 | 0.8139834 | 0.8154452 | 0.8146576 | 1 |  | -9.643275e-16 | -1.843853 | -1.859407 | -1.849384 | -1.852317 | -1.851963 | -1.858778 | -1.878174 | -1.905492 | -1.95431 | -2.016876 | -2.060333 | -9.643275e-16 | -2.063689 | -2.031208 | -1.962605 | -1.903858 | -1.863987 | -1.838181 | -1.816934 | -1.802071 | -1.787689 | -1.772105 | -1.780498 | -9.643275e-16
|  | 15.85 |  | 4.649 | 4.691 | 4.672 | 4.669 | 4.677 | 4.707 | 4.715 | 4.784 | 4.888 | 5.014 | 5.114 |  | 5.12 | 5.05 | 4.897 | 4.785 | 4.679 | 4.646 | 4.599 | 4.549 | 4.519 | 4.475 | 4.492 |  |  |  | 15.85 |  | 0.03126 | 0.02679 | 0.02583 | 0.03532 | 0.03362 | 0.07552 | 0.1203 | 0.1652 | 0.2558 | 0.3703 | 0.4225 |  | 0.4265 | 0.3897 | 0.2733 | 0.1687 | 0.1075 | 0.08065 | 0.02248 | -0.00138 | -0.008605 | -0.007703 | -0.000847 |  | 0 | 4.649+0.03126i | 4.691+0.02679i | 4.672+0.02583i | 4.669+0.03532i | 4.677+0.03362i | 4.707+0.07552i | 4.715+0.1203i | 4.784+0.1652i | 4.888+0.2558i | 5.014+0.3703i | 5.114+0.4225i | 0 | 5.12+0.4265i | 5.05+0.3897i | 4.897+0.2733i | 4.785+0.1687i | 4.679+0.1075i | 4.646+0.08065i | 4.599+0.02248i | 4.549-0.00138i | 4.519-0.008605i | 4.475-0.007703i | 4.492-0.000847i | 0 | 0 | 15850000000 | 1.13429 | 0 | 5.27331381931199+0.0354579027730034i | 5.32095399578244+0.0303876268486488i | 5.29940248737914+0.0292987085293243i | 5.29599961763125+0.0400631198318132i | 5.30507393695896+0.0381348269746761i | 5.33910263443785+0.0856615744535258i | 5.34817695376555+0.136455076890349i | 5.426442957967+0.187384694117088i | 5.54440910922715+0.290151360503336i | 5.68732963863849+0.420027555881099i | 5.80075863023479+0.479237489494368i | 0 | 5.80756436973057+0.48377464915822i | 5.72816407561316+0.442032780250782i | 5.55461771847082+0.310001434032688i | 5.42757724788296+0.191354708822958i | 5.30734251679088+0.121936165966023i | 5.2699109495641+0.091480481722416i | 5.21659932351384+0.0254988373108483i | 5.15988482771569-0.00156532008402894i | 5.1258561302368-0.00976056472686162i | 5.07594737393443-0.008737435222663i | 5.0952303025058-0.000960743558820662i | 0 |  | 0 | 5.273314 | 5.320954 | 5.299402 | 5.296 | 5.305074 | 5.339103 | 5.348177 | 5.426443 | 5.544409 | 5.68733 | 5.800759 | 0 | 5.807564 | 5.728164 | 5.554618 | 5.427577 | 5.307343 | 5.269911 | 5.216599 | 5.159885 | 5.125856 | 5.075947 | 5.09523 | 0 | 0 | 0.0354579 | 0.03038763 | 0.02929871 | 0.04006312 | 0.03813483 | 0.08566157 | 0.1364551 | 0.1873847 | 0.2901514 | 0.4200276 | 0.4792375 | 0 | 0.4837746 | 0.4420328 | 0.3100014 | 0.1913547 | 0.1219362 | 0.09148048 | 0.02549884 | -0.00156532 | -0.009760565 | -0.008737435 | -0.0009607436 | 0 |  | 1 | 0.8091732 | 0.80762 | 0.8083254 | 0.8084259 | 0.8081314 | 0.806935 | 0.8064767 | 0.803691 | 0.799167 | 0.7932632 | 0.7888899 | 1 | 0.7886121 | 0.7916886 | 0.7986683 | 0.8036326 | 0.807864 | 0.8091819 | 0.8110402 | 0.8129117 | 0.8140294 | 0.8156735 | 0.8150391 | 1 |  | -9.643275e-16 | -1.83917 | -1.855858 | -1.848275 | -1.847195 | -1.85036 | -1.863229 | -1.868164 | -1.898218 | -1.947249 | -2.011654 | -2.059672 | -9.643275e-16 | -2.062732 | -2.028912 | -1.952671 | -1.898849 | -1.853235 | -1.839077 | -1.819153 | -1.799133 | -1.787198 | -1.769673 | -1.776431 | -9.643275e-16
|  | 15.9 |  | 4.653 | 4.675 | 4.651 | 4.658 | 4.666 | 4.684 | 4.722 | 4.79 | 4.878 | 5.02 | 5.115 |  | 5.12 | 5.055 | 4.893 | 4.781 | 4.689 | 4.625 | 4.589 | 4.547 | 4.506 | 4.466 | 4.502 |  |  |  | 15.9 |  | 0.05398 | 0.04594 | 0.03663 | 0.03881 | 0.04075 | 0.06972 | 0.1115 | 0.1717 | 0.2565 | 0.3666 | 0.4245 |  | 0.4278 | 0.3867 | 0.2677 | 0.1768 | 0.1041 | 0.06015 | 0.03386 | 0.006447 | -0.001377 | 0.009806 | 0.01981 |  | 0 | 4.653+0.05398i | 4.675+0.04594i | 4.651+0.03663i | 4.658+0.03881i | 4.666+0.04075i | 4.684+0.06972i | 4.722+0.1115i | 4.79+0.1717i | 4.878+0.2565i | 5.02+0.3666i | 5.115+0.4245i | 0 | 5.12+0.4278i | 5.055+0.3867i | 4.893+0.2677i | 4.781+0.1768i | 4.689+0.1041i | 4.625+0.06015i | 4.589+0.03386i | 4.547+0.006447i | 4.506-0.001377i | 4.466+0.009806i | 4.502+0.01981i | 0 | 0 | 15900000000 | 1.130723 | 0 | 5.26125396331869+0.0610364257339228i | 5.28612986858261+0.0519454130829273i | 5.2589925173856+0.0414183822644237i | 5.2669075781514+0.0438833583314847i | 5.27595336188373+0.0460769608865757i | 5.29630637528148+0.0788340052272897i | 5.33927384801007+0.126075610769403i | 5.41616300973491+0.194145133355216i | 5.51566663079058+0.290030440917955i | 5.6762292920395+0.4145230395342i | 5.78364797386097+0.479991899296966i | 0 | 5.78930158869368+0.483723285086554i | 5.71580459586847+0.437250571161689i | 5.5326274752887+0.302694538143222i | 5.40598650303603+0.199911820484579i | 5.30195999011419+0.117708260816995i | 5.22959372025552+0.0680129864374853i | 5.18888769346002+0.0382862796471031i | 5.14139732886526+0.00728977096529456i | 5.09503768723705-0.00155700552492797i | 5.04980876857538+0.0110878694099082i | 5.09051479537089+0.0223996219671918i | 0 |  | 0 | 5.261254 | 5.28613 | 5.258993 | 5.266908 | 5.275953 | 5.296306 | 5.339274 | 5.416163 | 5.515667 | 5.676229 | 5.783648 | 0 | 5.789302 | 5.715805 | 5.532627 | 5.405987 | 5.30196 | 5.229594 | 5.188888 | 5.141397 | 5.095038 | 5.049809 | 5.090515 | 0 | 0 | 0.06103643 | 0.05194541 | 0.04141838 | 0.04388336 | 0.04607696 | 0.07883401 | 0.1260756 | 0.1941451 | 0.2900304 | 0.414523 | 0.4799919 | 0 | 0.4837233 | 0.4372506 | 0.3026945 | 0.1999118 | 0.1177083 | 0.06801299 | 0.03828628 | 0.007289771 | -0.001557006 | 0.01108787 | 0.02239962 | 0 |  | 1 | 0.8095323 | 0.808733 | 0.8096354 | 0.8093732 | 0.8090743 | 0.8083495 | 0.8068064 | 0.8039885 | 0.800098 | 0.793684 | 0.7894263 | 1 | 0.7891958 | 0.7921434 | 0.7994427 | 0.8042871 | 0.8080545 | 0.8105565 | 0.8119377 | 0.8135187 | 0.8150455 | 0.8165349 | 0.8151872 | 1 |  | -9.643275e-16 | -1.835316 | -1.843897 | -1.83421 | -1.837023 | -1.840232 | -1.848017 | -1.864613 | -1.895004 | -1.937136 | -2.007048 | -2.053768 | -9.643275e-16 | -2.056305 | -2.023924 | -1.944253 | -1.891778 | -1.851187 | -1.824334 | -1.809546 | -1.792649 | -1.776363 | -1.760505 | -1.774853 | -9.643275e-16
|  | 15.95 |  | 4.64 | 4.678 | 4.655 | 4.664 | 4.667 | 4.682 | 4.725 | 4.786 | 4.88 | 5.015 | 5.105 |  | 5.111 | 5.047 | 4.896 | 4.775 | 4.689 | 4.624 | 4.573 | 4.556 | 4.515 | 4.472 | 4.495 |  |  |  | 15.95 |  | 0.03897 | 0.02947 | 0.03023 | 0.03555 | 0.03717 | 0.06164 | 0.1083 | 0.17 | 0.2536 | 0.3692 | 0.4241 |  | 0.4284 | 0.3894 | 0.2727 | 0.1737 | 0.1025 | 0.05125 | 0.03583 | 0.01141 | -0.002649 | 0.0003388 | 0.007948 |  | 0 | 4.64+0.03897i | 4.678+0.02947i | 4.655+0.03023i | 4.664+0.03555i | 4.667+0.03717i | 4.682+0.06164i | 4.725+0.1083i | 4.786+0.17i | 4.88+0.2536i | 5.015+0.3692i | 5.105+0.4241i | 0 | 5.111+0.4284i | 5.047+0.3894i | 4.896+0.2727i | 4.775+0.1737i | 4.689+0.1025i | 4.624+0.05125i | 4.573+0.03583i | 4.556+0.01141i | 4.515-0.002649i | 4.472+0.0003388i | 4.495+0.007948i | 0 | 0 | 15950000000 | 1.127178 | 0 | 5.23010768524031+0.043926141485736i | 5.27294046369702+0.0332179468715586i | 5.24701536094691+0.0340746024406928i | 5.25715996637086+0.0400711914246321i | 5.26054150151218+0.0418972204009445i | 5.27744917721878+0.0694792753703045i | 5.32591784757769+0.122073418601622i | 5.39467572878451+0.191620324674753i | 5.50063049654584+0.285852437279514i | 5.65279957790521+0.416154258058345i | 5.75424563214478+0.478036351144486i | 0 | 5.76100870242742+0.482883218180377i | 5.68886928607928+0.438923261343228i | 5.51866535063288+0.307381544345912i | 5.38227676659967+0.19579088468238i | 5.28533942588186+0.115535783995072i | 5.21207283115328+0.0577678919975358i | 5.15458673375085+0.0403868013711552i | 5.13542470128337+0.0128611053208172i | 5.08921038768535-0.00298589552978482i | 5.04074171732644+0.000381888035292978i | 5.06666682007655+0.00895881376773491i | 0 |  | 0 | 5.230108 | 5.27294 | 5.247015 | 5.25716 | 5.260542 | 5.277449 | 5.325918 | 5.394676 | 5.50063 | 5.6528 | 5.754246 | 0 | 5.761009 | 5.688869 | 5.518665 | 5.382277 | 5.285339 | 5.212073 | 5.154587 | 5.135425 | 5.08921 | 5.040742 | 5.066667 | 0 | 0 | 0.04392614 | 0.03321795 | 0.0340746 | 0.04007119 | 0.04189722 | 0.06947928 | 0.1220734 | 0.1916203 | 0.2858524 | 0.4161543 | 0.4780364 | 0 | 0.4828832 | 0.4389233 | 0.3073815 | 0.1957909 | 0.1155358 | 0.05776789 | 0.0403868 | 0.01286111 | -0.002985896 | 0.000381888 | 0.008958814 | 0 |  | 1 | 0.8105787 | 0.8091876 | 0.8100357 | 0.809697 | 0.8095841 | 0.8089863 | 0.8072567 | 0.8047017 | 0.8006192 | 0.7944178 | 0.7903921 | 1 | 0.7901111 | 0.7929867 | 0.7998539 | 0.8050823 | 0.8086053 | 0.8111497 | 0.8130621 | 0.8137136 | 0.8152374 | 0.816836 | 0.8159795 | 1 |  | -9.643275e-16 | -1.824096 | -1.839015 | -1.829916 | -1.833549 | -1.83476 | -1.841177 | -1.859767 | -1.887302 | -1.931481 | -1.999021 | -2.043148 | -9.643275e-16 | -2.046237 | -2.014682 | -1.939786 | -1.883194 | -1.845269 | -1.81798 | -1.797525 | -1.790569 | -1.774319 | -1.757303 | -1.766416 | -9.643275e-16
εA' [F=16] R |  | 16 |  | 4.643 | 4.687 | 4.66 | 4.665 | 4.669 | 4.69 | 4.724 | 4.788 | 4.874 | 5.013 | 5.107 | εA' [F=16] F | 5.113 | 5.048 | 4.891 | 4.779 | 4.688 | 4.627 | 4.572 | 4.549 | 4.523 | 4.483 | 4.502 |  | εA'' [F=16] R |  | 16 |  | 0.03236 | 0.02637 | 0.02898 | 0.0365 | 0.03563 | 0.06301 | 0.1138 | 0.1713 | 0.2567 | 0.3679 | 0.4271 | εA'' [F=16] F | 0.4305 | 0.3891 | 0.2735 | 0.1762 | 0.107 | 0.05508 | 0.02863 | 0.03219 | 0.001652 | -6.685e-05 | 0.005934 |  | 0 | 4.643+0.03236i | 4.687+0.02637i | 4.66+0.02898i | 4.665+0.0365i | 4.669+0.03563i | 4.69+0.06301i | 4.724+0.1138i | 4.788+0.1713i | 4.874+0.2567i | 5.013+0.3679i | 5.107+0.4271i | #VALUE! | 5.113+0.4305i | 5.048+0.3891i | 4.891+0.2735i | 4.779+0.1762i | 4.688+0.107i | 4.627+0.05508i | 4.572+0.02863i | 4.549+0.03219i | 4.523+0.001652i | 4.483-0.00006685i | 4.502+0.005934i | 0 | 0 | 16000000000 | 1.123656 | 0 | 5.21713456656794+0.0363615064773074i | 5.26657542827998+0.0296308073487824i | 5.23623671768395+0.0325635493730646i | 5.24185499742396+0.041013442102031i | 5.24634962121596+0.0400358614272702i | 5.26994639612398+0.0708015612835334i | 5.30815069835601+0.127872046882497i | 5.38006467902806+0.192482263892545i | 5.47669909055613+0.288442481851818i | 5.63288726732825+0.413393023269512i | 5.73851092644033+0.479913455391162i | #VALUE! | 5.74525286212834+0.483733885614365i | 5.67221522550828+0.43721452936713i | 5.49580124167215+0.307319901778232i | 5.36995177549605+0.197988178037749i | 5.26769908422798+0.120231186436091i | 5.19915607139992+0.0618909696158867i | 5.13735499425988+0.0321702697912643i | 5.11151090745586+0.0361704849661473i | 5.08229585280784+0.0018562796260974i | 5.0373496148878-0.0000751164001238567i | 5.05869907789982+0.00666777439543703i | 0 |  | 0 | 5.217135 | 5.266575 | 5.236237 | 5.241855 | 5.24635 | 5.269946 | 5.308151 | 5.380065 | 5.476699 | 5.632887 | 5.738511 | #VALUE! | 5.745253 | 5.672215 | 5.495801 | 5.369952 | 5.267699 | 5.199156 | 5.137355 | 5.111511 | 5.082296 | 5.03735 | 5.058699 | 0 | 0 | 0.03636151 | 0.02963081 | 0.03256355 | 0.04101344 | 0.04003586 | 0.07080156 | 0.127872 | 0.1924823 | 0.2884425 | 0.413393 | 0.4799135 | #VALUE! | 0.4837339 | 0.4372145 | 0.3073199 | 0.1979882 | 0.1202312 | 0.06189097 | 0.03217027 | 0.03617048 | 0.00185628 | -7.51164e-05 | 0.006667774 | 0 |  | 1 | 0.8110129 | 0.8093992 | 0.8103904 | 0.8101973 | 0.8100512 | 0.8092292 | 0.8078163 | 0.8051728 | 0.8013736 | 0.7950902 | 0.7908704 | #VALUE! | 0.7906035 | 0.7935422 | 0.8005948 | 0.8054714 | 0.8091664 | 0.8115664 | 0.8136374 | 0.8144839 | 0.8154653 | 0.816948 | 0.8162428 | 1 |  | -9.643275e-16 | -1.819445 | -1.836744 | -1.826114 | -1.828184 | -1.829751 | -1.838569 | -1.853748 | -1.882219 | -1.923299 | -1.991672 | -2.037893 | #VALUE! | -2.040826 | -2.0086 | -1.931745 | -1.878997 | -1.839243 | -1.813519 | -1.791382 | -1.78235 | -1.77189 | -1.756112 | -1.763613 | -9.643275e-16
Pre-Thermal Cycle
Post-Thermal Cycle

## HT_XC09106 (SiC)
| QINETIQ/22/01666 | [19 empty] | 2022-06-06
STAAR Measurement Facility
(RFlabs@QinetiQ.com)
Room 1146, A7 Building, QinetiQ Ltd. Ively Road, Farnborough, Hants. GU14 0LX, Tel: 01252 393073
Elevated Temperature Waveguide: Permittivity and Permeability Results for Sample XC09106
Sample number: | XC09106
Sample description: | SiC: AlPO4/ Al2O3, Hiltex 2525-D3 ceramic matrix composite. Containing: Aluminium Oxide (Al2O3), Aluminium Phosphate (AlPO4), SiC
Sample dimensions: | Sample ID | Thickness before thermal cycle /mm |  |  | Thickness after thermal cycle /mm
| XC09106 | 3.482 | ± | 0.01435967 | 3.483 | ± | 0.01423728
Measurement description: | The QinetiQ elevated temperature waveguide system was used to measure the intrinsic properties of samples placed within the waveguide. Effective Relative Permittivity (ε = ε' - jε") is shown below, and represents the mean of the Permittivity calculated using the scattering parameters S11&S21 and S22&S12, where Permeability is set to (μ = 1 - j0). R indicates rising Temperature (up to 950 C); F indicates falling Temperature. Pr indicates measurement using standard waveguide equipment prior to thermal run (and Po indicates post thermal run). On some thermally varying datasets these data point use a large icon: a filled point indicates Pr, whilst hollow denotes Po. This extraction assumed that the material completely filled the waveguide, and that the material thickness did not vary from the measured value taken before the thermal cycle.
Tests undertaken by: | Natasha Parry
ε' | [27 empty] | ε'' | [27 empty] | Complex values | [28 empty] | Complex Impedances | [23 empty] | Real Components | [25 empty] | Imaginary Components | [25 empty] | Reflection Coefficients | [25 empty] | Return Loss
|  |  | εA' [T=22] RT_Pr | εA' [T=22] R |  |  | εA' [T=300] R |  |  | εA' [T=600] R |  |  |  | εA' [T=950] R |  | εA' [T=950] F |  |  |  | εA' [T=600] F |  |  | εA' [T=300] F |  |  |  | εA' [T=22] RT_Po |  |  |  | εA" [T=22] RT_Pr | εA" [T=22] R |  |  | εA" [T=300] R |  |  | εA" [T=600] R |  |  |  | εA" [T=950] R |  | εA" [T=950] F |  |  |  | εA" [T=600] F |  |  | εA" [T=300] F |  |  |  | εA"" [T=22] RT_Po | [27 empty] | 22.86 | 10.16 | 0.0002322576 | 8.85418782e-12 | 0.03 | [72 empty] | ohms | 50
|  |  | Temperature (R) | [12 empty] | Temperature (F) | [14 empty] | Temperature (R) | [12 empty] | Temperature (F) | [38 empty] | 6.854841e-14
|  |  | 22 | 22 | 100 | 200 | 300 | 400 | 500 | 600 | 700 | 800 | 900 | 950 |  | 950 | 900 | 800 | 700 | 600 | 500 | 400 | 300 | 200 | 100 | 30 | 22 |  |  |  | 22 | 22 | 100 | 200 | 300 | 400 | 500 | 600 | 700 | 800 | 900 | 950 |  | 950 | 900 | 800 | 700 | 600 | 500 | 400 | 300 | 200 | 100 | 30 | 22 | 22 | 22 | 100 | 200 | 300 | 400 | 500 | 600 | 700 | 800 | 900 | 950 | 0 | 950 | 900 | 800 | 700 | 600 | 500 | 400 | 300 | 200 | 100 | 30 | 22 | 0 | Frequency | Constants | 22 | 22 | 100 | 200 | 300 | 400 | 500 | 600 | 700 | 800 | 900 | 950 | 0 | 950 | 900 | 800 | 700 | 600 | 500 | 400 | 300 | 200 | 100 | 30 | 22 |  | 22 | 22 | 100 | 200 | 300 | 400 | 500 | 600 | 700 | 800 | 900 | 950 | 0 | 950 | 900 | 800 | 700 | 600 | 500 | 400 | 300 | 200 | 100 | 30 |  | 22 | 22 | 100 | 200 | 300 | 400 | 500 | 600 | 700 | 800 | 900 | 950 | 0 | 950 | 900 | 800 | 700 | 600 | 500 | 400 | 300 | 200 | 100 | 30 | 22 |  | 22 | 22 | 100 | 200 | 300 | 400 | 500 | 600 | 700 | 800 | 900 | 950 | 0 | 950 | 900 | 800 | 700 | 600 | 500 | 400 | 300 | 200 | 100 | 30 | 22 |  | 22 | 22 | 100 | 200 | 300 | 400 | 500 | 600 | 700 | 800 | 900 | 950 | 0 | 950 | 900 | 800 | 700 | 600 | 500 | 400 | 300 | 200 | 100 | 30 | 22
| Frequency /GHz | 8 |  | 4.87 | 4.869 | 4.873 | 4.875 | 4.905 | 4.926 | 4.987 | 5.058 | 5.132 | 5.23 | 5.295 |  | 5.303 | 5.263 | 5.147 | 5.064 | 4.99 | 4.935 | 4.871 | 4.832 | 4.829 | 4.813 | 4.825 |  |  | Frequency /GHz | 8 |  | 0.06224 | 0.05199 | 0.06145 | 0.06926 | 0.09035 | 0.1364 | 0.1942 | 0.2492 | 0.3079 | 0.3501 | 0.3651 |  | 0.3687 | 0.3524 | 0.3053 | 0.2521 | 0.1908 | 0.1366 | 0.08854 | 0.0649 | 0.05263 | 0.04418 | 0.05546 |  | 0 | 4.87+0.06224i | 4.869+0.05199i | 4.873+0.06145i | 4.875+0.06926i | 4.905+0.09035i | 4.926+0.1364i | 4.987+0.1942i | 5.058+0.2492i | 5.132+0.3079i | 5.23+0.3501i | 5.295+0.3651i | 0 | 5.303+0.3687i | 5.263+0.3524i | 5.147+0.3053i | 5.064+0.2521i | 4.99+0.1908i | 4.935+0.1366i | 4.871+0.08854i | 4.832+0.0649i | 4.829+0.05263i | 4.813+0.04418i | 4.825+0.05546i | 0 | 0 | 8000000000 | 2.247312 | 0 | 10.9444089335283+0.139872692407146i | 10.9421616216323+0.116837745473128i | 10.9511508692163+0.138097316009304i | 10.9556454930083+0.155648821917077i | 11.0230648498883+0.203044629803753i | 11.0702583997044+0.306533342614631i | 11.2073444253605+0.436427970203529i | 11.3669035699766+0.560030124483623i | 11.5332046502807+0.691947332778922i | 11.7534412160889+0.786783894790194i | 11.899516489329+0.820493573230219i | 0 | 11.917494984497+0.828583896055825i | 11.8276025086569+0.791952712150998i | 11.5669143287207+0.686104321849318i | 11.3803874413526+0.566547328982028i | 11.2140863610485+0.428787109757124i | 11.0904842067684+0.306982804993832i | 10.9466562454243+0.19897699527199i | 10.8590110814802+0.14585054205051i | 10.8522691457922+0.118276025086569i | 10.8163121554562+0.0992862395653549i | 10.8432798982082+0.124635917752254i | 0 |  | 0 | 10.94441 | 10.94216 | 10.95115 | 10.95565 | 11.02306 | 11.07026 | 11.20734 | 11.3669 | 11.5332 | 11.75344 | 11.89952 | 0 | 11.91749 | 11.8276 | 11.56691 | 11.38039 | 11.21409 | 11.09048 | 10.94666 | 10.85901 | 10.85227 | 10.81631 | 10.84328 | 0 | 0 | 0.1398727 | 0.1168377 | 0.1380973 | 0.1556488 | 0.2030446 | 0.3065333 | 0.436428 | 0.5600301 | 0.6919473 | 0.7867839 | 0.8204936 | 0 | 0.8285839 | 0.7919527 | 0.6861043 | 0.5665473 | 0.4287871 | 0.3069828 | 0.198977 | 0.1458505 | 0.118276 | 0.09928624 | 0.1246359 | 0 |  | 1 | 0.6406381 | 0.6407595 | 0.6404617 | 0.6402877 | 0.6383021 | 0.6364987 | 0.6318647 | 0.6264076 | 0.6204125 | 0.6133259 | 0.6090404 | 1 | 0.6084514 | 0.611332 | 0.6196109 | 0.6259792 | 0.6317522 | 0.6359549 | 0.6403714 | 0.6429218 | 0.6431792 | 0.6441933 | 0.6434059 | 1 | 8 | -9.643275e-16 | -3.867745 | -3.8661 | -3.870136 | -3.872496 | -3.899475 | -3.924049 | -3.987518 | -4.06286 | -4.146389 | -4.246174 | -4.307078 | -9.643275e-16 | -4.315482 | -4.274458 | -4.157618 | -4.068802 | -3.989065 | -3.931473 | -3.871361 | -3.836837 | -3.833361 | -3.819675 | -3.8303 | -9.643275e-16
|  | 8.05 |  | 4.874 | 4.887 | 4.896 | 4.907 | 4.929 | 4.943 | 4.99 | 5.066 | 5.143 | 5.249 | 5.31 |  | 5.315 | 5.277 | 5.15 | 5.062 | 4.983 | 4.929 | 4.883 | 4.851 | 4.843 | 4.82 | 4.83 |  |  |  | 8.05 |  | 0.06415 | 0.05459 | 0.06084 | 0.06602 | 0.08187 | 0.1127 | 0.1674 | 0.2267 | 0.2766 | 0.3242 | 0.3451 |  | 0.3466 | 0.3294 | 0.2775 | 0.2242 | 0.169 | 0.1116 | 0.07082 | 0.05397 | 0.04895 | 0.04342 | 0.05862 |  | 0 | 4.874+0.06415i | 4.887+0.05459i | 4.896+0.06084i | 4.907+0.06602i | 4.929+0.08187i | 4.943+0.1127i | 4.99+0.1674i | 5.066+0.2267i | 5.143+0.2766i | 5.249+0.3242i | 5.31+0.3451i | 0 | 5.315+0.3466i | 5.277+0.3294i | 5.15+0.2775i | 5.062+0.2242i | 4.983+0.169i | 4.929+0.1116i | 4.883+0.07082i | 4.851+0.05397i | 4.843+0.04895i | 4.82+0.04342i | 4.83+0.05862i | 0 | 0 | 8050000000 | 2.233353 | 0 | 10.885364652037+0.143269622984853i | 10.9143982467183+0.121918764126939i | 10.9344984276515+0.135877223108316i | 10.9590653154587+0.147445993912081i | 11.0081990910732+0.182844645888853i | 11.0394660391914+0.25169893235219i | 11.1444336507314+0.373863365357201i | 11.3141685119449+0.506301224172506i | 11.4861367265955+0.61774556067982i | 11.7228721909197+0.724053184281987i | 11.8591067505779+0.770730271115712i | 0 | 11.870273517763+0.774080301271242i | 11.7854060871562+0.735666622154493i | 11.5017702006546+0.619755578773138i | 11.3052350981969+0.500717840579955i | 11.1288001766722+0.377436730856434i | 11.0081990910732+0.249242243571468i | 10.9054648329702+0.158166090409779i | 10.8339975229856+0.120534084995987i | 10.8161306954894+0.109322650742145i | 10.7647635664379+0.0969722062354222i | 10.7870971008081+0.130919178478131i | 0 |  | 0 | 10.88536 | 10.9144 | 10.9345 | 10.95907 | 11.0082 | 11.03947 | 11.14443 | 11.31417 | 11.48614 | 11.72287 | 11.85911 | 0 | 11.87027 | 11.78541 | 11.50177 | 11.30524 | 11.1288 | 11.0082 | 10.90546 | 10.834 | 10.81613 | 10.76476 | 10.7871 | 0 | 0 | 0.1432696 | 0.1219188 | 0.1358772 | 0.147446 | 0.1828446 | 0.2516989 | 0.3738634 | 0.5063012 | 0.6177456 | 0.7240532 | 0.7707303 | 0 | 0.7740803 | 0.7356666 | 0.6197556 | 0.5007178 | 0.3774367 | 0.2492422 | 0.1581661 | 0.1205341 | 0.1093227 | 0.09697221 | 0.1309192 | 0 |  | 1 | 0.6422186 | 0.6414946 | 0.6409162 | 0.6402213 | 0.6387809 | 0.6376358 | 0.6340518 | 0.6283714 | 0.6225993 | 0.615032 | 0.6108369 | 1 | 0.6104995 | 0.6132481 | 0.622165 | 0.6286639 | 0.6344415 | 0.6384869 | 0.6416305 | 0.643667 | 0.6441765 | 0.6455927 | 0.6449077 | 1 | 8.05 | -9.643275e-16 | -3.846342 | -3.85614 | -3.863976 | -3.873397 | -3.892961 | -3.908546 | -3.957505 | -4.035672 | -4.115827 | -4.222045 | -4.281494 | -9.643275e-16 | -4.286294 | -4.247276 | -4.121889 | -4.03163 | -3.952168 | -3.896961 | -3.8543 | -3.826775 | -3.819902 | -3.800828 | -3.810049 | -9.643275e-16
|  | 8.1 |  | 4.874 | 4.884 | 4.893 | 4.908 | 4.927 | 4.941 | 4.985 | 5.057 | 5.141 | 5.242 | 5.304 |  | 5.31 | 5.268 | 5.152 | 5.054 | 4.976 | 4.929 | 4.877 | 4.849 | 4.841 | 4.817 | 4.831 |  |  |  | 8.1 |  | 0.07712 | 0.06388 | 0.06418 | 0.07037 | 0.09155 | 0.1277 | 0.1797 | 0.2421 | 0.3037 | 0.347 | 0.3673 |  | 0.3687 | 0.3533 | 0.3054 | 0.25 | 0.1807 | 0.1268 | 0.08493 | 0.06034 | 0.05162 | 0.05021 | 0.06988 |  | 0 | 4.874+0.07712i | 4.884+0.06388i | 4.893+0.06418i | 4.908+0.07037i | 4.927+0.09155i | 4.941+0.1277i | 4.985+0.1797i | 5.057+0.2421i | 5.141+0.3037i | 5.242+0.347i | 5.304+0.3673i | 0 | 5.31+0.3687i | 5.268+0.3533i | 5.152+0.3054i | 5.054+0.25i | 4.976+0.1807i | 4.929+0.1268i | 4.877+0.08493i | 4.849+0.06034i | 4.841+0.05162i | 4.817+0.05021i | 4.831+0.06988i | 0 | 0 | 8100000000 | 2.219567 | 0 | 10.8181710430738+0.171173030537927i | 10.8403667161208+0.141785959423791i | 10.860342821863+0.142451829615199i | 10.8936363314334+0.156190951231249i | 10.9358081102226+0.203201386744647i | 10.9668820524883+0.2834387448093i | 11.0645430138948+0.398856244653338i | 11.2243518598327+0.537357244466183i | 11.4107955134269+0.674082590435274i | 11.6349718112009+0.770189854728482i | 11.7725849840918+0.815247071013751i | 0 | 11.78590238792+0.818354465240321i | 11.6926805611229+0.784173128748049i | 11.4352107537785+0.677855854853252i | 11.2176931579186+0.554891826173258i | 11.0445669081525+0.401075811958031i | 10.940247244832+0.281441134235077i | 10.8248297449879+0.188507851187579i | 10.7626818604565+0.133928691165178i | 10.744925322019+0.114574064268254i | 10.6916557067063+0.111444474368637i | 10.722729648972+0.155103363251949i | 0 |  | 0 | 10.81817 | 10.84037 | 10.86034 | 10.89364 | 10.93581 | 10.96688 | 11.06454 | 11.22435 | 11.4108 | 11.63497 | 11.77258 | 0 | 11.7859 | 11.69268 | 11.43521 | 11.21769 | 11.04457 | 10.94025 | 10.82483 | 10.76268 | 10.74493 | 10.69166 | 10.72273 | 0 | 0 | 0.171173 | 0.141786 | 0.1424518 | 0.156191 | 0.2032014 | 0.2834387 | 0.3988562 | 0.5373572 | 0.6740826 | 0.7701899 | 0.8152471 | 0 | 0.8183545 | 0.7841731 | 0.6778559 | 0.5548918 | 0.4010758 | 0.2814411 | 0.1885079 | 0.1339287 | 0.1145741 | 0.1114445 | 0.1551034 | 0 |  | 1 | 0.6439414 | 0.6434372 | 0.642896 | 0.6419557 | 0.6406458 | 0.6394091 | 0.6359881 | 0.6304246 | 0.623858 | 0.6166462 | 0.6123929 | 1 | 0.6120004 | 0.6149385 | 0.6231672 | 0.6304088 | 0.636504 | 0.6401363 | 0.6436968 | 0.6455602 | 0.6460912 | 0.6475431 | 0.6465787 | 1 | 8.1 | -9.643275e-16 | -3.823074 | -3.829877 | -3.837186 | -3.849899 | -3.867641 | -3.884424 | -3.93102 | -4.007338 | -4.098285 | -4.199279 | -4.259397 | -9.643275e-16 | -4.264965 | -4.223367 | -4.107908 | -4.007555 | -3.923978 | -3.874551 | -3.826373 | -3.801265 | -3.794124 | -3.774627 | -3.787573 | -9.643275e-16
|  | 8.15 |  | 4.882 | 4.895 | 4.899 | 4.915 | 4.935 | 4.95 | 4.996 | 5.067 | 5.15 | 5.254 | 5.315 |  | 5.323 | 5.279 | 5.162 | 5.067 | 4.988 | 4.937 | 4.889 | 4.856 | 4.847 | 4.828 | 4.839 |  |  |  | 8.15 |  | 0.07604 | 0.06196 | 0.06527 | 0.07171 | 0.0957 | 0.1314 | 0.1878 | 0.2473 | 0.3087 | 0.3513 | 0.3693 |  | 0.3718 | 0.3592 | 0.3103 | 0.2512 | 0.1895 | 0.1344 | 0.09067 | 0.06078 | 0.05172 | 0.04584 | 0.06294 |  | 0 | 4.882+0.07604i | 4.895+0.06196i | 4.899+0.06527i | 4.915+0.07171i | 4.935+0.0957i | 4.95+0.1314i | 4.996+0.1878i | 5.067+0.2473i | 5.15+0.3087i | 5.254+0.3513i | 5.315+0.3693i | 0 | 5.323+0.3718i | 5.279+0.3592i | 5.162+0.3103i | 5.067+0.2512i | 4.988+0.1895i | 4.937+0.1344i | 4.889+0.09067i | 4.856+0.06078i | 4.847+0.05172i | 4.828+0.04584i | 4.839+0.06294i | 0 | 0 | 8150000000 | 2.20595 | 0 | 10.7694494981892+0.16774046289273i | 10.798126852445+0.13668068228345i | 10.8069506537544+0.143982377867024i | 10.8422458589922+0.158188697975246i | 10.8863648655395+0.211109446328699i | 10.91945412045+0.289861873015581i | 11.0209278355087+0.414277471478889i | 11.1775503087515+0.545531515957025i | 11.3606441859227+0.680976866057152i | 11.5900630199685+0.774950350002843i | 11.7246259899377+0.814657455895388i | 0 | 11.7422735925566+0.820172331713797i | 11.6452117781526+0.792377357589015i | 11.387115589851+0.684506386580934i | 11.1775503087515+0.554134722233743i | 11.0032802328898+0.418027587035407i | 10.8907767661942+0.296479723997672i | 10.7848911504808+0.20001351618206i | 10.7120947896778+0.134077660897161i | 10.6922412367315+0.114091750931247i | 10.6503281805116+0.101120763006349i | 10.6745936341126+0.138842513604267i | 0 |  | 0 | 10.76945 | 10.79813 | 10.80695 | 10.84225 | 10.88636 | 10.91945 | 11.02093 | 11.17755 | 11.36064 | 11.59006 | 11.72463 | 0 | 11.74227 | 11.64521 | 11.38712 | 11.17755 | 11.00328 | 10.89078 | 10.78489 | 10.71209 | 10.69224 | 10.65033 | 10.67459 | 0 | 0 | 0.1677405 | 0.1366807 | 0.1439824 | 0.1581887 | 0.2111094 | 0.2898619 | 0.4142775 | 0.5455315 | 0.6809769 | 0.7749504 | 0.8146575 | 0 | 0.8201723 | 0.7923774 | 0.6845064 | 0.5541347 | 0.4180276 | 0.2964797 | 0.2000135 | 0.1340777 | 0.1140918 | 0.1011208 | 0.1388425 | 0 |  | 1 | 0.6452708 | 0.6445934 | 0.6443335 | 0.6433355 | 0.6419433 | 0.6406458 | 0.6370264 | 0.6315768 | 0.6250829 | 0.617742 | 0.6136415 | 1 | 0.6130985 | 0.6160443 | 0.6243398 | 0.6314816 | 0.6374668 | 0.6413774 | 0.6447297 | 0.6469305 | 0.6475209 | 0.6486885 | 0.6479345 | 1 | 8.15 | -9.643275e-16 | -3.805159 | -3.814283 | -3.817786 | -3.83125 | -3.850066 | -3.86764 | -3.916851 | -3.991476 | -4.081248 | -4.183857 | -4.241706 | -9.643275e-16 | -4.249395 | -4.207761 | -4.09158 | -3.992786 | -3.910849 | -3.857727 | -3.812446 | -3.782848 | -3.774924 | -3.759276 | -3.769378 | -9.643275e-16
|  | 8.2 | 4.89283 | 4.874 | 4.884 | 4.894 | 4.902 | 4.92 | 4.934 | 4.982 | 5.049 | 5.132 | 5.231 | 5.294 |  | 5.3 | 5.256 | 5.139 | 5.049 | 4.974 | 4.924 | 4.875 | 4.843 | 4.839 | 4.821 | 4.83 | 4.78409 |  |  | 8.2 | 0.10972 | 0.08971 | 0.0748 | 0.07283 | 0.08164 | 0.1054 | 0.1434 | 0.1946 | 0.254 | 0.3041 | 0.3488 | 0.3665 |  | 0.368 | 0.3524 | 0.3045 | 0.2501 | 0.1928 | 0.1413 | 0.1012 | 0.07522 | 0.06076 | 0.0601 | 0.07583 | 0.06963 | 4.89283+0.10972i | 4.874+0.08971i | 4.884+0.0748i | 4.894+0.07283i | 4.902+0.08164i | 4.92+0.1054i | 4.934+0.1434i | 4.982+0.1946i | 5.049+0.254i | 5.132+0.3041i | 5.231+0.3488i | 5.294+0.3665i | 0 | 5.3+0.368i | 5.256+0.3524i | 5.139+0.3045i | 5.049+0.2501i | 4.974+0.1928i | 4.924+0.1413i | 4.875+0.1012i | 4.843+0.07522i | 4.839+0.06076i | 4.821+0.0601i | 4.83+0.07583i | 4.78409+0.06963i | 0 | 8200000000 | 2.192499 | 10.7275268918185+0.240561035345665i | 10.6862421279144+0.19668912213689i | 10.7081671220217+0.163998955922856i | 10.7300921161291+0.159679732083711i | 10.7476321114149+0.178995651892272i | 10.7870971008081+0.231089437891296i | 10.8177920925584+0.314404415499164i | 10.9230320642736+0.426660385328712i | 11.0699295247927+0.556894850326274i | 11.2519069758836+0.666739070804015i | 11.4689644175462+0.764743794463797i | 11.6070918804224+0.803551034033777i | 0 | 11.6202468768868+0.806839783149877i | 11.5237769028146+0.772636792342437i | 11.2672544717587+0.667616070568309i | 11.0699295247927+0.548344102624414i | 10.9054920689877+0.422713886389392i | 10.7958670984511+0.309800166736624i | 10.6884346273251+0.221880940366216i | 10.6182746461817+0.164919805675363i | 10.6095046485387+0.133216264196159i | 10.5700396591455+0.131769214585075i | 10.5897721538421+0.166257230315911i | 10.4891145058954+0.152663733969364i |  | 10.72753 | 10.68624 | 10.70817 | 10.73009 | 10.74763 | 10.7871 | 10.81779 | 10.92303 | 11.06993 | 11.25191 | 11.46896 | 11.60709 | 0 | 11.62025 | 11.52378 | 11.26725 | 11.06993 | 10.90549 | 10.79587 | 10.68843 | 10.61827 | 10.6095 | 10.57004 | 10.58977 | 10.48911 | 0.240561 | 0.1966891 | 0.163999 | 0.1596797 | 0.1789957 | 0.2310894 | 0.3144044 | 0.4266604 | 0.5568949 | 0.6667391 | 0.7647438 | 0.803551 | 0 | 0.8068398 | 0.7726368 | 0.6676161 | 0.5483441 | 0.4227139 | 0.3098002 | 0.2218809 | 0.1649198 | 0.1332163 | 0.1317692 | 0.1662572 | 0.1526637 |  | 0.6460961 | 0.6474153 | 0.6469438 | 0.6463641 | 0.6458208 | 0.6445309 | 0.6432309 | 0.6395426 | 0.6343111 | 0.6281371 | 0.6210518 | 0.616861 | 1 | 0.6164681 | 0.6195029 | 0.6277206 | 0.6344068 | 0.6400478 | 0.6438524 | 0.6472457 | 0.6493819 | 0.6497197 | 0.6507983 | 0.6501528 | 0.6529433 | 8.2 | -3.794057 | -3.77634 | -3.782668 | -3.790455 | -3.797759 | -3.815125 | -3.832661 | -3.88261 | -3.953954 | -4.038911 | -4.137443 | -4.196254 | -9.643275e-16 | -4.201787 | -4.159133 | -4.044673 | -3.952644 | -3.875752 | -3.824274 | -3.778617 | -3.749997 | -3.745479 | -3.731071 | -3.739692 | -3.70249
|  | 8.25 | 4.893568 | 4.873 | 4.884 | 4.893 | 4.904 | 4.922 | 4.944 | 4.991 | 5.058 | 5.14 | 5.24 | 5.303 |  | 5.308 | 5.267 | 5.148 | 5.052 | 4.976 | 4.93 | 4.876 | 4.848 | 4.841 | 4.817 | 4.829 | 4.785049 |  |  | 8.25 | 0.1099943 | 0.08049 | 0.06786 | 0.07141 | 0.07593 | 0.09287 | 0.1316 | 0.1832 | 0.2446 | 0.3036 | 0.3491 | 0.3691 |  | 0.3712 | 0.3539 | 0.3056 | 0.2454 | 0.1799 | 0.1325 | 0.08959 | 0.06567 | 0.06174 | 0.05782 | 0.07357 | 0.07202 | 4.89356761904762+0.109994285714286i | 4.873+0.08049i | 4.884+0.06786i | 4.893+0.07141i | 4.904+0.07593i | 4.922+0.09287i | 4.944+0.1316i | 4.991+0.1832i | 5.058+0.2446i | 5.14+0.3036i | 5.24+0.3491i | 5.303+0.3691i | 0 | 5.308+0.3712i | 5.267+0.3539i | 5.148+0.3056i | 5.052+0.2454i | 4.976+0.1799i | 4.93+0.1325i | 4.876+0.08959i | 4.848+0.06567i | 4.841+0.06174i | 4.817+0.05782i | 4.829+0.07357i | 4.78504904761905+0.0720200000000002i | 0 | 8250000000 | 2.179212 | 10.66411900526+0.239700816269502i | 10.6192978125733+0.175404736493747i | 10.643269139464+0.14788129480017i | 10.6628820432837+0.155617495751254i | 10.6868533701744+0.16546753189179i | 10.7260791778137+0.202383375303445i | 10.774021831595+0.28678423807401i | 10.8764447737643+0.399231553306677i | 11.022451946644+0.533035141587408i | 11.2011472925563+0.661608622182899i | 11.419068446108+0.760762747048914i | 11.5563587728456+0.804346977759249i | 0 | 11.5672548305232+0.808923321983835i | 11.477907157567+0.771222962419394i | 11.2185809848405+0.665967045253933i | 11.0093766774309+0.534778510815822i | 10.8437566007316+0.392040155239472i | 10.7435128700978+0.288745528455976i | 10.6258354471799+0.19523556146695i | 10.5648175241854+0.143108821537388i | 10.5495630434368+0.134544520202807i | 10.4972619665844+0.126002010983581i | 10.5234125050106+0.160324592667971i | 10.4276340825851+0.15694681478792i |  | 10.66412 | 10.6193 | 10.64327 | 10.66288 | 10.68685 | 10.72608 | 10.77402 | 10.87644 | 11.02245 | 11.20115 | 11.41907 | 11.55636 | 0 | 11.56725 | 11.47791 | 11.21858 | 11.00938 | 10.84376 | 10.74351 | 10.62584 | 10.56482 | 10.54956 | 10.49726 | 10.52341 | 10.42763 | 0.2397008 | 0.1754047 | 0.1478813 | 0.1556175 | 0.1654675 | 0.2023834 | 0.2867842 | 0.3992316 | 0.5330351 | 0.6616086 | 0.7607627 | 0.804347 | 0 | 0.8089233 | 0.771223 | 0.665967 | 0.5347785 | 0.3920402 | 0.2887455 | 0.1952356 | 0.1431088 | 0.1345445 | 0.126002 | 0.1603246 | 0.1569468 |  | 0.6478193 | 0.6493166 | 0.6487582 | 0.6482008 | 0.6475169 | 0.6463116 | 0.6445848 | 0.6410266 | 0.6358403 | 0.6295458 | 0.6224159 | 0.6181671 | 1 | 0.617812 | 0.6207208 | 0.6290272 | 0.6361703 | 0.6419646 | 0.645398 | 0.6490617 | 0.6509078 | 0.6513486 | 0.6527994 | 0.6519817 | 0.6546103 | 8.25 | -3.770922 | -3.75087 | -3.758342 | -3.765809 | -3.774977 | -3.791161 | -3.814398 | -3.862479 | -3.933039 | -4.019453 | -4.118387 | -4.177882 | -9.643275e-16 | -4.182873 | -4.142074 | -4.026611 | -3.928532 | -3.849778 | -3.803448 | -3.75428 | -3.729611 | -3.72373 | -3.704405 | -3.715293 | -3.680343
|  | 8.3 | 4.896582 | 4.874 | 4.894 | 4.903 | 4.916 | 4.931 | 4.953 | 4.999 | 5.072 | 5.154 | 5.26 | 5.325 |  | 5.331 | 5.284 | 5.164 | 5.066 | 4.991 | 4.939 | 4.887 | 4.859 | 4.849 | 4.827 | 4.835 | 4.788447 |  |  | 8.3 | 0.1102238 | 0.08042 | 0.06573 | 0.06269 | 0.07019 | 0.09355 | 0.125 | 0.1793 | 0.249 | 0.3058 | 0.3522 | 0.372 |  | 0.3754 | 0.3585 | 0.3043 | 0.2505 | 0.1862 | 0.1282 | 0.08743 | 0.06131 | 0.05297 | 0.05328 | 0.07323 | 0.07347619 | 4.89658238095238+0.110223809523809i | 4.874+0.08042i | 4.894+0.06573i | 4.903+0.06269i | 4.916+0.07019i | 4.931+0.09355i | 4.953+0.125i | 4.999+0.1793i | 5.072+0.249i | 5.154+0.3058i | 5.26+0.3522i | 5.325+0.372i | 0 | 5.331+0.3754i | 5.284+0.3585i | 5.164+0.3043i | 5.066+0.2505i | 4.991+0.1862i | 4.939+0.1282i | 4.887+0.08743i | 4.859+0.06131i | 4.849+0.05297i | 4.827+0.05328i | 4.835+0.07323i | 4.78844714285714+0.0734761904761907i | 0 | 8300000000 | 2.166084 | 10.6064075512931+0.238754003243837i | 10.5574922227588+0.174196455591765i | 10.6008138978625+0.142376685228136i | 10.6203086516591+0.135791790612382i | 10.6484677404765+0.15203741877625i | 10.6809589968042+0.20263713529731i | 10.7286128394182+0.270760469397795i | 10.8282526921566+0.388378817304197i | 10.9863768062849+0.539354855040407i | 11.1639956742099+0.662388412334765i | 11.3936005522592+0.762894698575226i | 11.5343959963461+0.805783156927837i | 0 | 11.5473924988771+0.813147841695457i | 11.4455865623836+0.776541026232875i | 11.1856565117617+0.659139286701991i | 10.9733803037538+0.542603980673181i | 10.8109240221151+0.403324795214955i | 10.6982876668457+0.277691937414378i | 10.5856513115762+0.189380702715594i | 10.5250009664311+0.13280259503023i | 10.5033401288793+0.114737456512009i | 10.4556862862652+0.115408942476116i | 10.4730149563067+0.158622313392004i | 10.3721775686922+0.159155582583161i |  | 10.60641 | 10.55749 | 10.60081 | 10.62031 | 10.64847 | 10.68096 | 10.72861 | 10.82825 | 10.98638 | 11.164 | 11.3936 | 11.5344 | 0 | 11.54739 | 11.44559 | 11.18566 | 10.97338 | 10.81092 | 10.69829 | 10.58565 | 10.525 | 10.50334 | 10.45569 | 10.47301 | 10.37218 | 0.238754 | 0.1741965 | 0.1423767 | 0.1357918 | 0.1520374 | 0.2026371 | 0.2707605 | 0.3883788 | 0.5393549 | 0.6623884 | 0.7628947 | 0.8057832 | 0 | 0.8131478 | 0.776541 | 0.6591393 | 0.542604 | 0.4033248 | 0.2776919 | 0.1893807 | 0.1328026 | 0.1147375 | 0.1154089 | 0.1586223 | 0.1591556 |  | 0.6493917 | 0.6510035 | 0.6499297 | 0.6494185 | 0.6486039 | 0.6475338 | 0.6459059 | 0.6424116 | 0.6367344 | 0.6305181 | 0.6230505 | 0.6187161 | 1 | 0.6182618 | 0.6214843 | 0.629988 | 0.6370458 | 0.6427561 | 0.6466875 | 0.6501785 | 0.6520235 | 0.6526621 | 0.6539628 | 0.6533636 | 0.6561221 | 8.3 | -3.749865 | -3.728334 | -3.742672 | -3.749507 | -3.760409 | -3.774751 | -3.796615 | -3.843733 | -3.920834 | -4.006049 | -4.109534 | -4.170172 | -9.643275e-16 | -4.176551 | -4.131397 | -4.013354 | -3.916587 | -3.839076 | -3.78611 | -3.739349 | -3.714735 | -3.706233 | -3.688939 | -3.696902 | -3.660306
|  | 8.35 | 4.897163 | 4.88 | 4.895 | 4.906 | 4.922 | 4.937 | 4.953 | 5.002 | 5.079 | 5.161 | 5.26 | 5.329 |  | 5.337 | 5.289 | 5.17 | 5.076 | 4.995 | 4.946 | 4.894 | 4.866 | 4.853 | 4.832 | 4.84 | 4.790757 |  |  | 8.35 | 0.11064 | 0.08325 | 0.06517 | 0.06694 | 0.0742 | 0.09839 | 0.1348 | 0.186 | 0.247 | 0.3075 | 0.3503 | 0.365 |  | 0.3677 | 0.3517 | 0.305 | 0.2488 | 0.1858 | 0.1333 | 0.09495 | 0.06718 | 0.05461 | 0.05198 | 0.06923 | 0.07083571 | 4.89716285714286+0.11064i | 4.88+0.08325i | 4.895+0.06517i | 4.906+0.06694i | 4.922+0.0742i | 4.937+0.09839i | 4.953+0.1348i | 5.002+0.186i | 5.079+0.247i | 5.161+0.3075i | 5.26+0.3503i | 5.329+0.365i | 0 | 5.337+0.3677i | 5.289+0.3517i | 5.17+0.305i | 5.076+0.2488i | 4.995+0.1858i | 4.946+0.1333i | 4.894+0.09495i | 4.866+0.06718i | 4.853+0.05461i | 4.832+0.05198i | 4.84+0.06923i | 4.79075714285714+0.0708357142857143i | 0 | 8350000000 | 2.153113 | 10.5441459597747+0.238220443759164i | 10.5071923856175+0.179246673381692i | 10.5394890835241+0.140318386838257i | 10.5631733286556+0.144129397191237i | 10.597623139756+0.159760998978037i | 10.6299198376626+0.211844807135432i | 10.664369648763+0.290239658520746i | 10.7698721952579+0.400479054041979i | 10.9356619111786+0.531818958862198i | 11.112217193068+0.66208230708553i | 11.3253753992517+0.75423555177906i | 11.4739402096221+0.785886315727539i | 0 | 11.4911651151723+0.791699721350729i | 11.3878156818711+0.757249910250344i | 11.131595211812+0.656699524101094i | 10.9292025715972+0.535694562610991i | 10.7548004029015+0.400048431403224i | 10.6492978564066+0.287009988730085i | 10.5373359703303+0.204438097748849i | 10.4770488009047+0.144646144357743i | 10.4490583293856+0.117581511512003i | 10.4038429523164+0.111918823812377i | 10.4210678578665+0.14906002640498i | 10.3150424124531+0.152517311018983i |  | 10.54415 | 10.50719 | 10.53949 | 10.56317 | 10.59762 | 10.62992 | 10.66437 | 10.76987 | 10.93566 | 11.11222 | 11.32538 | 11.47394 | 0 | 11.49117 | 11.38782 | 11.1316 | 10.9292 | 10.7548 | 10.6493 | 10.53734 | 10.47705 | 10.44906 | 10.40384 | 10.42107 | 10.31504 | 0.2382204 | 0.1792467 | 0.1403184 | 0.1441294 | 0.159761 | 0.2118448 | 0.2902397 | 0.4004791 | 0.531819 | 0.6620823 | 0.7542356 | 0.7858863 | 0 | 0.7916997 | 0.7572499 | 0.6566995 | 0.5356946 | 0.4000484 | 0.28701 | 0.2044381 | 0.1446461 | 0.1175815 | 0.1119188 | 0.14906 | 0.1525173 |  | 0.651089 | 0.6523564 | 0.6516066 | 0.6509495 | 0.6499613 | 0.6488798 | 0.6475325 | 0.6438865 | 0.6381725 | 0.6318937 | 0.6249689 | 0.6206009 | 1 | 0.6200618 | 0.6232865 | 0.6314515 | 0.6383031 | 0.6442968 | 0.6479609 | 0.6514322 | 0.6532982 | 0.6541388 | 0.6553905 | 0.6548157 | 0.6577124 | 8.35 | -3.727193 | -3.710301 | -3.72029 | -3.729054 | -3.74225 | -3.756715 | -3.774768 | -3.823813 | -3.901238 | -3.987119 | -4.082832 | -4.143752 | -9.643275e-16 | -4.1513 | -4.106245 | -3.9932 | -3.899461 | -3.81828 | -3.769024 | -3.722616 | -3.697771 | -3.686602 | -3.669997 | -3.677618 | -3.639279
|  | 8.4 | 4.897172 | 4.873 | 4.887 | 4.9 | 4.916 | 4.938 | 4.954 | 5.002 | 5.077 | 5.163 | 5.256 | 5.32 |  | 5.327 | 5.28 | 5.168 | 5.077 | 4.994 | 4.943 | 4.895 | 4.863 | 4.847 | 4.822 | 4.834 | 4.792012 |  |  | 8.4 | 0.1122981 | 0.08381 | 0.0707 | 0.06983 | 0.07509 | 0.09527 | 0.1318 | 0.1859 | 0.2433 | 0.2986 | 0.3461 | 0.3664 |  | 0.3675 | 0.3486 | 0.297 | 0.2412 | 0.1804 | 0.1296 | 0.08752 | 0.066 | 0.05657 | 0.0559 | 0.07011 | 0.07176524 | 4.89717238095238+0.112298095238095i | 4.873+0.08381i | 4.887+0.0707i | 4.9+0.06983i | 4.916+0.07509i | 4.938+0.09527i | 4.954+0.1318i | 5.002+0.1859i | 5.077+0.2433i | 5.163+0.2986i | 5.256+0.3461i | 5.32+0.3664i | 0 | 5.327+0.3675i | 5.28+0.3486i | 5.168+0.297i | 5.077+0.2412i | 4.994+0.1804i | 4.943+0.1296i | 4.895+0.08752i | 4.863+0.066i | 4.847+0.05657i | 4.822+0.0559i | 4.834+0.07011i | 4.79201238095238+0.0717652380952379i | 0 | 8400000000 | 2.140297 | 10.4814035699859+0.240351281263716i | 10.4296674944917+0.179378295241812i | 10.459631653105+0.151319000997448i | 10.4874555146746+0.149456942569332i | 10.5217002673756+0.160714905019778i | 10.5687868023394+0.203906099363887i | 10.6030315550404+0.282091150374308i | 10.7057658131433+0.397881220444491i | 10.8662880914292+0.52073427075925i | 11.0503536371969+0.639092697282006i | 11.2494012622713+0.740756806863035i | 11.3863802730753+0.784204836852401i | 0 | 11.4013623523819+0.786559163600594i | 11.3007683913228+0.746107549472563i | 11.061055122416+0.635668222011908i | 10.8662880914292+0.516239646967247i | 10.6886434367928+0.38610958670353i | 10.5794882875585+0.277382496877924i | 10.4767540294555+0.187318797274351i | 10.4082645240536+0.141259604891535i | 10.3740197713526+0.121076603768396i | 10.3205123452573+0.119642604749043i | 10.346195909783+0.150056225741599i | 10.2563299328588+0.15359892694364i |  | 10.4814 | 10.42967 | 10.45963 | 10.48746 | 10.5217 | 10.56879 | 10.60303 | 10.70577 | 10.86629 | 11.05035 | 11.2494 | 11.38638 | 0 | 11.40136 | 11.30077 | 11.06106 | 10.86629 | 10.68864 | 10.57949 | 10.47675 | 10.40826 | 10.37402 | 10.32051 | 10.3462 | 10.25633 | 0.2403513 | 0.1793783 | 0.151319 | 0.1494569 | 0.1607149 | 0.2039061 | 0.2820912 | 0.3978812 | 0.5207343 | 0.6390927 | 0.7407568 | 0.7842048 | 0 | 0.7865592 | 0.7461075 | 0.6356682 | 0.5162396 | 0.3861096 | 0.2773825 | 0.1873188 | 0.1412596 | 0.1210766 | 0.1196426 | 0.1500562 | 0.1535989 |  | 0.6527894 | 0.6544746 | 0.6537534 | 0.6529989 | 0.652027 | 0.6505775 | 0.6492466 | 0.6456395 | 0.6401506 | 0.6338375 | 0.627166 | 0.6229151 | 1 | 0.6224867 | 0.6257359 | 0.6335972 | 0.6401984 | 0.6461986 | 0.6499144 | 0.6531563 | 0.6551904 | 0.6561853 | 0.6576578 | 0.6568649 | 0.6593235 | 8.4 | -3.704539 | -3.682145 | -3.691721 | -3.701751 | -3.714688 | -3.734019 | -3.751806 | -3.800199 | -3.874357 | -3.960441 | -4.05235 | -4.111423 | -9.643275e-16 | -4.117398 | -4.072179 | -3.963735 | -3.873708 | -3.79268 | -3.742877 | -3.699658 | -3.67265 | -3.65947 | -3.640001 | -3.650479 | -3.618029
|  | 8.45 | 4.898933 | 4.875 | 4.894 | 4.908 | 4.919 | 4.937 | 4.958 | 5.006 | 5.069 | 5.15 | 5.249 | 5.305 |  | 5.31 | 5.265 | 5.157 | 5.065 | 4.989 | 4.939 | 4.889 | 4.859 | 4.853 | 4.828 | 4.834 | 4.794227 |  |  | 8.45 | 0.1133014 | 0.08778 | 0.07412 | 0.07413 | 0.08064 | 0.0991 | 0.1351 | 0.185 | 0.2456 | 0.3064 | 0.3546 | 0.3766 |  | 0.3779 | 0.3605 | 0.3089 | 0.2492 | 0.1856 | 0.1337 | 0.09354 | 0.07231 | 0.06417 | 0.06326 | 0.07922 | 0.07453333 | 4.89893285714286+0.113301428571429i | 4.875+0.08778i | 4.894+0.07412i | 4.908+0.07413i | 4.919+0.08064i | 4.937+0.0991i | 4.958+0.1351i | 5.006+0.185i | 5.069+0.2456i | 5.15+0.3064i | 5.249+0.3546i | 5.305+0.3766i | 0 | 5.31+0.3779i | 5.265+0.3605i | 5.157+0.3089i | 5.065+0.2492i | 4.989+0.1856i | 4.939+0.1337i | 4.889+0.09354i | 4.859+0.07231i | 4.853+0.06417i | 4.828+0.06326i | 4.834+0.07922i | 4.79422714285714+0.0745333333333335i | 0 | 8450000000 | 2.127633 | 10.42312907699+0.241063809005973i | 10.3722087507771+0.186763586490915i | 10.412633769498+0.157700125663097i | 10.4424206253977+0.157721401988739i | 10.4658245836046+0.171572289982085i | 10.5041219697613+0.21084838711836i | 10.5488022536108+0.287443159431791i | 10.6509286166954+0.393612024388463i | 10.7849694682439+0.522546557782738i | 10.9573077059491+0.651906617689865i | 11.167943329811+0.754458507287292i | 11.2870907534097+0.801266423701055i | 0 | 11.297728916231+0.804032346034595i | 11.2019854508392+0.767011539416437i | 10.9722011338989+0.65722569910052i | 10.7764589379868+0.530206035014081i | 10.6147588631029+0.39488860392702i | 10.5083772348898+0.284464473841824i | 10.4019956066767+0.199018750061064i | 10.3381666297489+0.153849110721782i | 10.3254008343633+0.13653018164869i | 10.2722100202568+0.134594036015212i | 10.2849758156423+0.168551051740833i | 10.2003537896114+0.158579547122992i |  | 10.42313 | 10.37221 | 10.41263 | 10.44242 | 10.46582 | 10.50412 | 10.5488 | 10.65093 | 10.78497 | 10.95731 | 11.16794 | 11.28709 | 0 | 11.29773 | 11.20199 | 10.9722 | 10.77646 | 10.61476 | 10.50838 | 10.402 | 10.33817 | 10.3254 | 10.27221 | 10.28498 | 10.20035 | 0.2410638 | 0.1867636 | 0.1577001 | 0.1577214 | 0.1715723 | 0.2108484 | 0.2874432 | 0.393612 | 0.5225466 | 0.6519066 | 0.7544585 | 0.8012664 | 0 | 0.8040323 | 0.7670115 | 0.6572257 | 0.530206 | 0.3948886 | 0.2844645 | 0.1990188 | 0.1538491 | 0.1365302 | 0.134594 | 0.1685511 | 0.1585795 |  | 0.6543782 | 0.6560195 | 0.6550185 | 0.6542031 | 0.6535148 | 0.65231 | 0.6506897 | 0.6471587 | 0.6423154 | 0.6361466 | 0.6291088 | 0.6252503 | 1 | 0.6249273 | 0.6280209 | 0.6356791 | 0.6424612 | 0.6481285 | 0.651809 | 0.6551531 | 0.657073 | 0.6574772 | 0.6589452 | 0.6584837 | 0.660849 | 8.45 | -3.683424 | -3.661664 | -3.674929 | -3.685748 | -3.694892 | -3.71092 | -3.732521 | -3.779784 | -3.845033 | -3.928856 | -4.025485 | -4.078922 | -9.643275e-16 | -4.08341 | -4.040518 | -3.935241 | -3.843062 | -3.766777 | -3.717593 | -3.673144 | -3.647728 | -3.642385 | -3.623015 | -3.629099 | -3.597955
|  | 8.5 | 4.90094 | 4.883 | 4.9 | 4.914 | 4.926 | 4.945 | 4.964 | 5.006 | 5.077 | 5.162 | 5.256 | 5.321 |  | 5.327 | 5.28 | 5.168 | 5.075 | 4.991 | 4.947 | 4.895 | 4.865 | 4.856 | 4.832 | 4.841 | 4.797733 |  |  | 8.5 | 0.1128171 | 0.08306 | 0.07125 | 0.07066 | 0.07952 | 0.09959 | 0.1331 | 0.1893 | 0.2547 | 0.314 | 0.3677 | 0.3844 |  | 0.3871 | 0.3701 | 0.3191 | 0.2583 | 0.1933 | 0.1332 | 0.09503 | 0.07216 | 0.06048 | 0.06175 | 0.07744 | 0.07525857 | 4.90094+0.112817142857143i | 4.883+0.08306i | 4.9+0.07125i | 4.914+0.07066i | 4.926+0.07952i | 4.945+0.09959i | 4.964+0.1331i | 5.006+0.1893i | 5.077+0.2547i | 5.162+0.314i | 5.256+0.3677i | 5.321+0.3844i | 0 | 5.327+0.3871i | 5.28+0.3701i | 5.168+0.3191i | 5.075+0.2583i | 4.991+0.1933i | 4.947+0.1332i | 4.895+0.09503i | 4.865+0.07216i | 4.856+0.06048i | 4.832+0.06175i | 4.841+0.07744i | 4.79773285714286+0.0752585714285714i | 0 | 8500000000 | 2.115117 | 10.366061895144+0.238621465614852i | 10.3281166947541+0.175681624547671i | 10.3640736850902+0.150702091849525i | 10.3936853241904+0.149454172773158i | 10.4190667291335+0.168194110089463i | 10.4592539536267+0.210644509856761i | 10.4994411781199+0.281522083160307i | 10.5882760954207+0.400391662977055i | 10.7384494080006+0.53872031991683i | 10.9182343596807+0.664146762677207i | 11.1170553650682+0.777728549797481i | 11.2545379751765+0.813051005009931i | 0 | 11.267228677648+0.818761821122124i | 11.1678181749543+0.782804830786097i | 10.9309250621522+0.674933859778015i | 10.7342191738434+0.546334741399753i | 10.5565493392418+0.408852131291414i | 10.4634841877839+0.281733594868166i | 10.3534980996972+0.200999575978392i | 10.2900445873395+0.152626848391042i | 10.2710085336322+0.127922280913113i | 10.2202457237461+0.130608479602922i | 10.2392817774534+0.163794666565997i | 10.1477667046545+0.159180689738844i |  | 10.36606 | 10.32812 | 10.36407 | 10.39369 | 10.41907 | 10.45925 | 10.49944 | 10.58828 | 10.73845 | 10.91823 | 11.11706 | 11.25454 | 0 | 11.26723 | 11.16782 | 10.93093 | 10.73422 | 10.55655 | 10.46348 | 10.3535 | 10.29004 | 10.27101 | 10.22025 | 10.23928 | 10.14777 | 0.2386215 | 0.1756816 | 0.1507021 | 0.1494542 | 0.1681941 | 0.2106445 | 0.2815221 | 0.4003917 | 0.5387203 | 0.6641468 | 0.7777285 | 0.813051 | 0 | 0.8187618 | 0.7828048 | 0.6749339 | 0.5463347 | 0.4088521 | 0.2817336 | 0.2009996 | 0.1526268 | 0.1279223 | 0.1306085 | 0.1637947 | 0.1591807 |  | 0.6559531 | 0.6572721 | 0.6563723 | 0.6555645 | 0.654806 | 0.6535362 | 0.6520702 | 0.6488012 | 0.6433902 | 0.6370247 | 0.6300958 | 0.6259165 | 1 | 0.6254912 | 0.6286775 | 0.6365395 | 0.6434187 | 0.6495909 | 0.6530501 | 0.6564738 | 0.6583991 | 0.658997 | 0.6603876 | 0.6597581 | 0.6622984 | 8.5 | -3.662544 | -3.645096 | -3.656995 | -3.667692 | -3.677747 | -3.694607 | -3.714113 | -3.757767 | -3.830511 | -3.916874 | -4.011868 | -4.069671 | -9.643275e-16 | -4.075576 | -4.031442 | -3.923493 | -3.830126 | -3.747201 | -3.70107 | -3.655652 | -3.630215 | -3.622331 | -3.604022 | -3.612305 | -3.578926
|  | 8.55 | 4.9015 | 4.879 | 4.891 | 4.906 | 4.92 | 4.944 | 4.961 | 5.009 | 5.082 | 5.169 | 5.268 | 5.333 |  | 5.34 | 5.295 | 5.183 | 5.084 | 5.001 | 4.953 | 4.9 | 4.864 | 4.852 | 4.826 | 4.839 | 4.79621 |  |  | 8.55 | 0.1146433 | 0.08129 | 0.07008 | 0.0738 | 0.08248 | 0.1032 | 0.1382 | 0.1929 | 0.2536 | 0.3149 | 0.3622 | 0.3791 |  | 0.3825 | 0.3662 | 0.3148 | 0.2538 | 0.1926 | 0.138 | 0.09772 | 0.07795 | 0.06211 | 0.05835 | 0.07138 | 0.07410333 | 4.9015+0.114643333333333i | 4.879+0.08129i | 4.891+0.07008i | 4.906+0.0738i | 4.92+0.08248i | 4.944+0.1032i | 4.961+0.1382i | 5.009+0.1929i | 5.082+0.2536i | 5.169+0.3149i | 5.268+0.3622i | 5.333+0.3791i | 0 | 5.34+0.3825i | 5.295+0.3662i | 5.183+0.3148i | 5.084+0.2538i | 5.001+0.1926i | 4.953+0.138i | 4.9+0.09772i | 4.864+0.07795i | 4.852+0.06211i | 4.826+0.05835i | 4.839+0.07138i | 4.79621+0.0741033333333332i | 0 | 8550000000 | 2.102748 | 10.306619189008+0.241066036769391i | 10.2593073596185+0.170932382714365i | 10.2845403352929+0.147360577938525i | 10.3160815548859+0.155182800397591i | 10.3455200265061+0.173434652802077i | 10.3959859778549+0.217003590799883i | 10.4317326933936+0.290599769850231i | 10.5326645960912+0.40562008396606i | 10.6861651981105+0.533256885919092i | 10.86910427175+0.662155336655845i | 11.0772763210638+0.761615315772458i | 11.2139549393002+0.797151756513911i | 0 | 11.2286741751102+0.80430109962166i | 11.1340505163312+0.770026307663926i | 10.8985427433701+0.661945061858558i | 10.6903706940563+0.533677435513666i | 10.5158426123083+0.4049892595742i | 10.4149107096107+0.290179220255658i | 10.3034650670487+0.205480531908571i | 10.2277661400255+0.163909204484989i | 10.2025331643511+0.130601676594775i | 10.1478617170565+0.122695344216794i | 10.1751974407038+0.150094150303252i | 10.0852208549448+0.15582063394936i |  | 10.30662 | 10.25931 | 10.28454 | 10.31608 | 10.34552 | 10.39599 | 10.43173 | 10.53266 | 10.68617 | 10.8691 | 11.07728 | 11.21395 | 0 | 11.22867 | 11.13405 | 10.89854 | 10.69037 | 10.51584 | 10.41491 | 10.30347 | 10.22777 | 10.20253 | 10.14786 | 10.1752 | 10.08522 | 0.241066 | 0.1709324 | 0.1473606 | 0.1551828 | 0.1734347 | 0.2170036 | 0.2905998 | 0.4056201 | 0.5332569 | 0.6621553 | 0.7616153 | 0.7971518 | 0 | 0.8043011 | 0.7700263 | 0.6619451 | 0.5336774 | 0.4049893 | 0.2901792 | 0.2054805 | 0.1639092 | 0.1306017 | 0.1226953 | 0.1500942 | 0.1558206 |  | 0.6575713 | 0.6591812 | 0.6585674 | 0.6576751 | 0.6568027 | 0.6552381 | 0.6538637 | 0.6502676 | 0.6448599 | 0.6383634 | 0.6313957 | 0.627237 | 1 | 0.6267363 | 0.6297663 | 0.63758 | 0.6447418 | 0.6507305 | 0.6543262 | 0.6578277 | 0.6600749 | 0.660876 | 0.6624068 | 0.6615713 | 0.6640395 | 8.55 | -3.641144 | -3.619904 | -3.627996 | -3.639772 | -3.651301 | -3.672017 | -3.690255 | -3.738157 | -3.810692 | -3.898641 | -3.993968 | -4.051367 | -9.643275e-16 | -4.058303 | -4.016412 | -3.909307 | -3.812283 | -3.731977 | -3.684114 | -3.637756 | -3.608135 | -3.597601 | -3.577504 | -3.588467 | -3.556122
|  | 8.6 | 4.903029 | 4.877 | 4.894 | 4.906 | 4.924 | 4.948 | 4.969 | 5.022 | 5.095 | 5.174 | 5.27 | 5.331 |  | 5.338 | 5.294 | 5.184 | 5.095 | 5.015 | 4.96 | 4.908 | 4.87 | 4.854 | 4.83 | 4.839 | 4.796215 |  |  | 8.6 | 0.1159957 | 0.08656 | 0.07357 | 0.07461 | 0.0794 | 0.09899 | 0.136 | 0.1906 | 0.2515 | 0.31 | 0.3588 | 0.3721 |  | 0.3735 | 0.3597 | 0.3088 | 0.249 | 0.1906 | 0.1343 | 0.0927 | 0.07192 | 0.0618 | 0.06163 | 0.07708 | 0.07700286 | 4.90302904761905+0.115995714285714i | 4.877+0.08656i | 4.894+0.07357i | 4.906+0.07461i | 4.924+0.0794i | 4.948+0.09899i | 4.969+0.136i | 5.022+0.1906i | 5.095+0.2515i | 5.174+0.31i | 5.27+0.3588i | 5.331+0.3721i | 0 | 5.338+0.3735i | 5.294+0.3597i | 5.184+0.3088i | 5.095+0.249i | 5.015+0.1906i | 4.96+0.1343i | 4.908+0.0927i | 4.87+0.07192i | 4.854+0.0618i | 4.83+0.06163i | 4.839+0.07708i | 4.79621476190476+0.0770028571428571i | 0 | 8600000000 | 2.090523 | 10.2498934931685+0.242491673115813i | 10.1954791784189+0.180955644388751i | 10.2310180642161+0.153799754594274i | 10.2561043365436+0.155973898195987i | 10.2937337450347+0.165987501900032i | 10.3439062896897+0.206940841474612i | 10.3878072662627+0.284311086377889i | 10.4986049690423+0.398453625467836i | 10.6512131257011+0.525766457529699i | 10.8163644185235+0.648062035126071i | 11.0170545971432+0.750079542591078i | 11.1445764814745+0.77788349442068i | 0 | 11.1592101403321+0.780810226192217i | 11.0672271417981+0.751961013015637i | 10.8372696454631+0.645553407893324i | 10.6512131257011+0.520540150794812i | 10.4839713101847+0.398453625467836i | 10.3689925620171+0.280757197798165i | 10.2602853819315+0.193791453729635i | 10.1808455195612+0.150350392149248i | 10.1473971564579+0.129194302486423i | 10.097224611803+0.128838913628451i | 10.1160393160486+0.161137489250056i | 10.0265958048442+0.160976220356523i |  | 10.24989 | 10.19548 | 10.23102 | 10.2561 | 10.29373 | 10.34391 | 10.38781 | 10.4986 | 10.65121 | 10.81636 | 11.01705 | 11.14458 | 0 | 11.15921 | 11.06723 | 10.83727 | 10.65121 | 10.48397 | 10.36899 | 10.26029 | 10.18085 | 10.1474 | 10.09722 | 10.11604 | 10.0266 | 0.2424917 | 0.1809556 | 0.1537998 | 0.1559739 | 0.1659875 | 0.2069408 | 0.2843111 | 0.3984536 | 0.5257665 | 0.648062 | 0.7500795 | 0.7778835 | 0 | 0.7808102 | 0.751961 | 0.6455534 | 0.5205402 | 0.3984536 | 0.2807572 | 0.1937915 | 0.1503504 | 0.1291943 | 0.1288389 | 0.1611375 | 0.1609762 |  | 0.659123 | 0.6609016 | 0.6600198 | 0.6593218 | 0.6582521 | 0.6567111 | 0.6551034 | 0.6512548 | 0.6458858 | 0.6399629 | 0.6331661 | 0.629367 | 1 | 0.6289355 | 0.6318083 | 0.6394365 | 0.6459426 | 0.6516533 | 0.6556399 | 0.6590648 | 0.6614146 | 0.662402 | 0.6637905 | 0.6631686 | 0.6656463 | 8.6 | -3.620671 | -3.597263 | -3.60886 | -3.618052 | -3.632155 | -3.652513 | -3.673803 | -3.724981 | -3.796885 | -3.876903 | -3.969647 | -4.021921 | -9.643275e-16 | -4.027878 | -3.988293 | -3.884051 | -3.796121 | -3.719668 | -3.666692 | -3.621437 | -3.590525 | -3.577567 | -3.55938 | -3.567522 | -3.53513
|  | 8.65 | 4.904514 | 4.878 | 4.9 | 4.916 | 4.931 | 4.952 | 4.973 | 5.023 | 5.09 | 5.162 | 5.255 | 5.314 |  | 5.32 | 5.275 | 5.168 | 5.081 | 5.008 | 4.958 | 4.903 | 4.872 | 4.857 | 4.833 | 4.838 | 4.799557 |  |  | 8.65 | 0.1182929 | 0.0872 | 0.07268 | 0.07622 | 0.08323 | 0.1012 | 0.1361 | 0.1895 | 0.2544 | 0.3123 | 0.3563 | 0.3715 |  | 0.3725 | 0.3601 | 0.3109 | 0.2523 | 0.1889 | 0.1326 | 0.09431 | 0.07157 | 0.06225 | 0.06091 | 0.07926 | 0.07843571 | 4.90451428571429+0.118292857142857i | 4.878+0.0872i | 4.9+0.07268i | 4.916+0.07622i | 4.931+0.08323i | 4.952+0.1012i | 4.973+0.1361i | 5.023+0.1895i | 5.09+0.2544i | 5.162+0.3123i | 5.255+0.3563i | 5.314+0.3715i | 0 | 5.32+0.3725i | 5.275+0.3601i | 5.168+0.3109i | 5.081+0.2523i | 5.008+0.1889i | 4.958+0.1326i | 4.903+0.09431i | 4.872+0.07157i | 4.857+0.06225i | 4.833+0.06091i | 4.838+0.07926i | 4.79955714285714+0.0784357142857138i | 0 | 8650000000 | 2.078439 | 10.1937325303084+0.245864457867442i | 10.138624211511+0.181239858803559i | 10.1843498639614+0.151060928186269i | 10.2176048839254+0.158418601353294i | 10.2487814651416+0.172988456975002i | 10.2924286788443+0.21033800127202i | 10.336075892547+0.282875513568398i | 10.4399978299344+0.393864142698101i | 10.5792532260334+0.528754817426896i | 10.7289008158712+0.649096420921461i | 10.9221956194117+0.740547725822339i | 11.0448235055288+0.772139994788097i | 0 | 11.0572941380153+0.774218433535844i | 10.9637643943667+0.748445793063779i | 10.7413714483577+0.646186606674615i | 10.5605472773037+0.524390096056627i | 10.4088212487181+0.392617079449452i | 10.3048993113308+0.275600977951283i | 10.1905851802047+0.196017558300042i | 10.1261535790245+0.148753861176269i | 10.0949769978083+0.129382812047265i | 10.0450944678624+0.126597704125284i | 10.0554866616011+0.164737055146446i | 9.97558553774128+0.163023827778659i |  | 10.19373 | 10.13862 | 10.18435 | 10.2176 | 10.24878 | 10.29243 | 10.33608 | 10.44 | 10.57925 | 10.7289 | 10.9222 | 11.04482 | 0 | 11.05729 | 10.96376 | 10.74137 | 10.56055 | 10.40882 | 10.3049 | 10.19059 | 10.12615 | 10.09498 | 10.04509 | 10.05549 | 9.975586 | 0.2458645 | 0.1812399 | 0.1510609 | 0.1584186 | 0.1729885 | 0.210338 | 0.2828755 | 0.3938641 | 0.5287548 | 0.6490964 | 0.7405477 | 0.77214 | 0 | 0.7742184 | 0.7484458 | 0.6461866 | 0.5243901 | 0.3926171 | 0.275601 | 0.1960176 | 0.1487539 | 0.1293828 | 0.1265977 | 0.1647371 | 0.1630238 |  | 0.6606517 | 0.6624699 | 0.6613155 | 0.6603739 | 0.6594633 | 0.6581094 | 0.6565292 | 0.6528902 | 0.647799 | 0.6422946 | 0.6358294 | 0.6320925 | 1 | 0.6317301 | 0.6346052 | 0.6419986 | 0.6483536 | 0.6537514 | 0.6574279 | 0.6609755 | 0.6629304 | 0.6638512 | 0.6652408 | 0.664832 | 0.6670551 | 8.65 | -3.600549 | -3.576677 | -3.591825 | -3.604201 | -3.616187 | -3.634039 | -3.654918 | -3.703197 | -3.771194 | -3.845314 | -3.933187 | -3.984387 | -9.643275e-16 | -3.989368 | -3.949927 | -3.849318 | -3.763761 | -3.691747 | -3.643038 | -3.596293 | -3.570641 | -3.558586 | -3.540423 | -3.545761 | -3.516766
|  | 8.7 | 4.906479 | 4.888 | 4.907 | 4.92 | 4.937 | 4.955 | 4.973 | 5.019 | 5.088 | 5.155 | 5.251 | 5.318 |  | 5.323 | 5.274 | 5.161 | 5.081 | 5.004 | 4.957 | 4.906 | 4.878 | 4.865 | 4.838 | 4.845 | 4.799625 |  |  | 8.7 | 0.1193629 | 0.09302 | 0.08035 | 0.08245 | 0.08947 | 0.1077 | 0.1445 | 0.2015 | 0.2648 | 0.3212 | 0.3608 | 0.3743 |  | 0.3763 | 0.363 | 0.3197 | 0.2636 | 0.1972 | 0.1389 | 0.0985 | 0.07466 | 0.06613 | 0.06617 | 0.08033 | 0.07615571 | 4.90647857142857+0.119362857142857i | 4.888+0.09302i | 4.907+0.08035i | 4.92+0.08245i | 4.937+0.08947i | 4.955+0.1077i | 4.973+0.1445i | 5.019+0.2015i | 5.088+0.2648i | 5.155+0.3212i | 5.251+0.3608i | 5.318+0.3743i | 0 | 5.323+0.3763i | 5.274+0.363i | 5.161+0.3197i | 5.081+0.2636i | 5.004+0.1972i | 4.957+0.1389i | 4.906+0.0985i | 4.878+0.07466i | 4.865+0.06613i | 4.838+0.06617i | 4.845+0.08033i | 4.79962476190476+0.0761557142857142i | 0 | 8700000000 | 2.066494 | 10.1392070446426+0.246662591998063i | 10.1010211932472+0.192225243738922i | 10.1402845734991+0.166042768591941i | 10.1671489915663+0.170382405356634i | 10.2022793844233+0.184889191112894i | 10.2394762709778+0.222561371217823i | 10.2766731575324+0.298608339284823i | 10.3717318676161+0.416398480040774i | 10.5143199327417+0.547207531090804i | 10.6527750104724+0.663757775628271i | 10.8511584054298+0.745590926048195i | 10.9896134831605+0.773488590964078i | 0 | 10.9999459516478+0.777621578359024i | 10.8986877604717+0.750137212182635i | 10.6651739726572+0.660658035082062i | 10.4998544768594+0.544727738653836i | 10.340734462154+0.407512557141641i | 10.2436092583728+0.287035974578975i | 10.1382180798017+0.203549629201073i | 10.0803562562724+0.154284419453321i | 10.0534918382053+0.136657228213878i | 9.99769650837352+0.136739887961777i | 10.0121619642558+0.166001438717992i | 9.91839432071069+0.15737530359797i |  | 10.13921 | 10.10102 | 10.14028 | 10.16715 | 10.20228 | 10.23948 | 10.27667 | 10.37173 | 10.51432 | 10.65278 | 10.85116 | 10.98961 | 0 | 10.99995 | 10.89869 | 10.66517 | 10.49985 | 10.34073 | 10.24361 | 10.13822 | 10.08036 | 10.05349 | 9.997697 | 10.01216 | 9.918394 | 0.2466626 | 0.1922252 | 0.1660428 | 0.1703824 | 0.1848892 | 0.2225614 | 0.2986083 | 0.4163985 | 0.5472075 | 0.6637578 | 0.7455909 | 0.7734886 | 0 | 0.7776216 | 0.7501372 | 0.660658 | 0.5447277 | 0.4075126 | 0.287036 | 0.2035496 | 0.1542844 | 0.1366572 | 0.1367399 | 0.1660014 | 0.1573753 |  | 0.6621516 | 0.663465 | 0.662481 | 0.6617233 | 0.6606987 | 0.659509 | 0.6580617 | 0.6545607 | 0.649351 | 0.6441425 | 0.6376455 | 0.6335344 | 1 | 0.6331959 | 0.6363101 | 0.6438513 | 0.6497717 | 0.655486 | 0.659043 | 0.6623884 | 0.6641794 | 0.6649792 | 0.6665268 | 0.6660288 | 0.6686653 | 8.7 | -3.580852 | -3.563639 | -3.576531 | -3.586471 | -3.599932 | -3.615585 | -3.634667 | -3.681001 | -3.75041 | -3.820361 | -3.908413 | -3.964596 | -9.643275e-16 | -3.969238 | -3.926623 | -3.824288 | -3.744784 | -3.668732 | -3.621725 | -3.577746 | -3.554293 | -3.543839 | -3.523647 | -3.53014 | -3.495824
|  | 8.75 | 4.909012 | 4.886 | 4.902 | 4.917 | 4.937 | 4.958 | 4.978 | 5.017 | 5.083 | 5.164 | 5.264 | 5.329 |  | 5.334 | 5.287 | 5.173 | 5.086 | 5.01 | 4.967 | 4.916 | 4.881 | 4.866 | 4.841 | 4.849 | 4.800616 |  |  | 8.75 | 0.1230457 | 0.08735 | 0.07654 | 0.07895 | 0.08779 | 0.1123 | 0.1543 | 0.2157 | 0.276 | 0.3291 | 0.3741 | 0.3848 |  | 0.3866 | 0.3742 | 0.3308 | 0.2754 | 0.2131 | 0.151 | 0.104 | 0.07482 | 0.06172 | 0.06026 | 0.07162 | 0.07862 | 4.9090119047619+0.123045714285714i | 4.886+0.08735i | 4.902+0.07654i | 4.917+0.07895i | 4.937+0.08779i | 4.958+0.1123i | 4.978+0.1543i | 5.017+0.2157i | 5.083+0.276i | 5.164+0.3291i | 5.264+0.3741i | 5.329+0.3848i | 0 | 5.334+0.3866i | 5.287+0.3742i | 5.173+0.3308i | 5.086+0.2754i | 5.01+0.2131i | 4.967+0.151i | 4.916+0.104i | 4.881+0.07482i | 4.866+0.06172i | 4.841+0.06026i | 4.849+0.07162i | 4.80061571428571+0.0786199999999998i | 0 | 8750000000 | 2.054685 | 10.0864739210838+0.25282020339777i | 10.0391917018188+0.179476748905827i | 10.0720666644117+0.157265602303972i | 10.1028869418426+0.162217393544534i | 10.1439806450838+0.180380810377133i | 10.187129033487+0.230741143699191i | 10.2282227367282+0.317037920505656i | 10.3083554580485+0.44319558945606i | 10.4439646787443+0.5670931047282i | 10.6103941768711+0.676196886833516i | 10.815862693077+0.768657719126157i | 10.9494172286108+0.790642850360185i | 0 | 10.9596906544211+0.794341283651891i | 10.8631204518043+0.768863187642363i | 10.6288863433296+0.679689851609016i | 10.4501287342305+0.565860293630964i | 10.2939726619141+0.437853408034708i | 10.2056211999455+0.310257459470863i | 10.1008322566805+0.213687256854104i | 10.0289182760085+0.153731543825231i | 9.9980979985776+0.126815168202263i | 9.94673086952614+0.123815327865657i | 9.96316835082261+0.147156551306644i | 9.86375387688865+0.161539347441054i |  | 10.08647 | 10.03919 | 10.07207 | 10.10289 | 10.14398 | 10.18713 | 10.22822 | 10.30836 | 10.44396 | 10.61039 | 10.81586 | 10.94942 | 0 | 10.95969 | 10.86312 | 10.62889 | 10.45013 | 10.29397 | 10.20562 | 10.10083 | 10.02892 | 9.998098 | 9.946731 | 9.963168 | 9.863754 | 0.2528202 | 0.1794767 | 0.1572656 | 0.1622174 | 0.1803808 | 0.2307411 | 0.3170379 | 0.4431956 | 0.5670931 | 0.6761969 | 0.7686577 | 0.7906429 | 0 | 0.7943413 | 0.7688632 | 0.6796899 | 0.5658603 | 0.4378534 | 0.3102575 | 0.2136873 | 0.1537315 | 0.1268152 | 0.1238153 | 0.1471566 | 0.1615393 |  | 0.6635755 | 0.6652285 | 0.6643988 | 0.6635286 | 0.6623253 | 0.6609113 | 0.6592719 | 0.6560493 | 0.6510283 | 0.6451111 | 0.6382313 | 0.6343302 | 1 | 0.6339985 | 0.6369684 | 0.6445641 | 0.6508755 | 0.6564932 | 0.6599394 | 0.663376 | 0.6656066 | 0.6665442 | 0.66798 | 0.6674539 | 0.6701732 | 8.75 | -3.562193 | -3.540583 | -3.551423 | -3.562807 | -3.578574 | -3.597137 | -3.618709 | -3.66127 | -3.728002 | -3.80731 | -3.900438 | -3.953692 | -9.643275e-16 | -3.958236 | -3.917642 | -3.814677 | -3.730041 | -3.655396 | -3.609919 | -3.564805 | -3.535647 | -3.523421 | -3.50473 | -3.511575 | -3.476259
|  | 8.8 | 4.912223 | 4.879 | 4.899 | 4.913 | 4.934 | 4.954 | 4.972 | 5.014 | 5.081 | 5.163 | 5.265 | 5.335 |  | 5.34 | 5.289 | 5.174 | 5.084 | 5.012 | 4.966 | 4.916 | 4.882 | 4.864 | 4.838 | 4.846 | 4.801759 |  |  | 8.8 | 0.1261529 | 0.0996 | 0.08454 | 0.08578 | 0.09422 | 0.1164 | 0.1602 | 0.2174 | 0.2746 | 0.3244 | 0.3619 | 0.3763 |  | 0.3781 | 0.3643 | 0.3252 | 0.2745 | 0.2169 | 0.1574 | 0.1085 | 0.08355 | 0.07139 | 0.07079 | 0.08632 | 0.08073714 | 4.91222285714286+0.126152857142858i | 4.879+0.0996i | 4.899+0.08454i | 4.913+0.08578i | 4.934+0.09422i | 4.954+0.1164i | 4.972+0.1602i | 5.014+0.2174i | 5.081+0.2746i | 5.163+0.3244i | 5.265+0.3619i | 5.335+0.3763i | 0 | 5.34+0.3781i | 5.289+0.3643i | 5.174+0.3252i | 5.084+0.2745i | 5.012+0.2169i | 4.966+0.1574i | 4.916+0.1085i | 4.882+0.08355i | 4.864+0.07139i | 4.838+0.07079i | 4.846+0.08632i | 4.80175857142857+0.0807371428571432i | 0 | 8800000000 | 2.043011 | 10.0357244206078+0.257731651428861i | 9.9678497641748+0.203483877128881i | 10.0087099804657+0.172716134261803i | 10.0373121318694+0.175249467671841i | 10.0802153589749+0.192492478946618i | 10.1210755752658+0.23780645881327i | 10.1578497699277+0.327290332490429i | 10.2436562241386+0.444150551082517i | 10.3805379487133+0.561010769674605i | 10.5480648355061+0.662752708239046i | 10.7564519385899+0.739365613784558i | 10.8994626956082+0.768784969514035i | 0 | 10.909677749681+0.772462388980219i | 10.8054841981391+0.744268839739471i | 10.5705379544662+0.664387116890683i | 10.3866669811569+0.560806468593151i | 10.2395702025095+0.443129045675244i | 10.1455917050404+0.321569902209697i | 10.043441164313+0.221666673378349i | 9.97397879661844+0.170693553555402i | 9.93720460195659+0.14585054205051i | 9.88408632077837+0.144624735561782i | 9.90043040729475+0.176352693511697i | 9.81004469027231+0.164946855992769i |  | 10.03572 | 9.96785 | 10.00871 | 10.03731 | 10.08022 | 10.12108 | 10.15785 | 10.24366 | 10.38054 | 10.54806 | 10.75645 | 10.89946 | 0 | 10.90968 | 10.80548 | 10.57054 | 10.38667 | 10.23957 | 10.14559 | 10.04344 | 9.973979 | 9.937205 | 9.884086 | 9.90043 | 9.810045 | 0.2577317 | 0.2034839 | 0.1727161 | 0.1752495 | 0.1924925 | 0.2378065 | 0.3272903 | 0.4441506 | 0.5610108 | 0.6627527 | 0.7393656 | 0.768785 | 0 | 0.7724624 | 0.7442688 | 0.6643871 | 0.5608065 | 0.443129 | 0.3215699 | 0.2216667 | 0.1706936 | 0.1458505 | 0.1446247 | 0.1763527 | 0.1649469 |  | 0.664953 | 0.6671082 | 0.6660998 | 0.6652969 | 0.6640396 | 0.6626987 | 0.6611386 | 0.657813 | 0.6528257 | 0.6469789 | 0.6402695 | 0.6360023 | 1 | 0.6356732 | 0.6388845 | 0.6463498 | 0.6526613 | 0.6579347 | 0.6615165 | 0.6649269 | 0.6670718 | 0.6681801 | 0.6696632 | 0.6690962 | 0.6716601 | 8.8 | -3.544181 | -3.516074 | -3.529213 | -3.53969 | -3.55612 | -3.573678 | -3.59415 | -3.637951 | -3.704055 | -3.782197 | -3.872744 | -3.930826 | -9.643275e-16 | -3.935322 | -3.891553 | -3.790648 | -3.706243 | -3.636344 | -3.589187 | -3.544521 | -3.516549 | -3.502129 | -3.482872 | -3.490229 | -3.457009
|  | 8.85 | 4.917809 | 4.885 | 4.906 | 4.922 | 4.941 | 4.96 | 4.974 | 5.011 | 5.078 | 5.155 | 5.26 | 5.326 |  | 5.332 | 5.283 | 5.165 | 5.079 | 5.006 | 4.967 | 4.922 | 4.889 | 4.872 | 4.842 | 4.849 | 4.804656 |  |  | 8.85 | 0.1310914 | 0.1019 | 0.08809 | 0.09146 | 0.1029 | 0.1273 | 0.1696 | 0.2193 | 0.2738 | 0.3228 | 0.3604 | 0.3788 |  | 0.3806 | 0.3651 | 0.3261 | 0.2774 | 0.2247 | 0.1696 | 0.1231 | 0.09579 | 0.08118 | 0.07958 | 0.09605 | 0.08223857 | 4.91780904761905+0.131091428571429i | 4.885+0.1019i | 4.906+0.08809i | 4.922+0.09146i | 4.941+0.1029i | 4.96+0.1273i | 4.974+0.1696i | 5.011+0.2193i | 5.078+0.2738i | 5.155+0.3228i | 5.26+0.3604i | 5.326+0.3788i | 0 | 5.332+0.3806i | 5.283+0.3651i | 5.165+0.3261i | 5.079+0.2774i | 5.006+0.2247i | 4.967+0.1696i | 4.922+0.1231i | 4.889+0.09579i | 4.872+0.08118i | 4.842+0.07958i | 4.849+0.09605i | 4.80465571428571+0.0822385714285712i | 0 | 8850000000 | 2.031468 | 9.99037358190198+0.266308092106151i | 9.92372303906738+0.207006627979727i | 9.96638387505927+0.178952049644103i | 9.99888736914834+0.185798098086613i | 10.0374852683791+0.209038096360293i | 10.0760831676099+0.258605924846116i | 10.1045237249378+0.344537037344079i | 10.1796880550188+0.445501015858234i | 10.3157964365167+0.556216042599109i | 10.4722195018203+0.655757993246868i | 10.6855236817798+0.732141204356168i | 10.8196005948972+0.769520222558592i | 0 | 10.8317894051806+0.773176865643612i | 10.7322474545328+0.741689105744831i | 10.492534185626+0.662461838902737i | 10.3178279048973+0.563529328769148i | 10.1695307131159+0.456470945113294i | 10.0903034462738+0.344537037344079i | 9.99888736914834+0.250073757647737i | 9.93184891258964+0.194594356174465i | 9.89731395012001+0.164914603134389i | 9.83636989870302+0.161664253725482i | 9.85059017736698+0.195122537953413i | 9.7605061630796+0.167065057520102i |  | 9.990374 | 9.923723 | 9.966384 | 9.998887 | 10.03749 | 10.07608 | 10.10452 | 10.17969 | 10.3158 | 10.47222 | 10.68552 | 10.8196 | 0 | 10.83179 | 10.73225 | 10.49253 | 10.31783 | 10.16953 | 10.0903 | 9.998887 | 9.931849 | 9.897314 | 9.83637 | 9.85059 | 9.760506 | 0.2663081 | 0.2070066 | 0.178952 | 0.1857981 | 0.2090381 | 0.2586059 | 0.344537 | 0.445501 | 0.556216 | 0.655758 | 0.7321412 | 0.7695202 | 0 | 0.7731769 | 0.7416891 | 0.6624618 | 0.5635293 | 0.4564709 | 0.344537 | 0.2500738 | 0.1945944 | 0.1649146 | 0.1616643 | 0.1951225 | 0.1670651 |  | 0.6661614 | 0.6683192 | 0.6672513 | 0.6663214 | 0.6651511 | 0.6638309 | 0.6624846 | 0.6595564 | 0.6546472 | 0.6491259 | 0.6422786 | 0.6381181 | 1 | 0.6377357 | 0.640882 | 0.6484838 | 0.6545051 | 0.6597296 | 0.6628773 | 0.6660164 | 0.6681476 | 0.6692257 | 0.6709368 | 0.6704088 | 0.6730374 | 8.85 | -3.528411 | -3.500322 | -3.514211 | -3.526325 | -3.541594 | -3.558851 | -3.576484 | -3.614961 | -3.679853 | -3.753421 | -3.845531 | -3.901979 | -9.643275e-16 | -3.907186 | -3.864438 | -3.762017 | -3.681739 | -3.612681 | -3.571337 | -3.530301 | -3.502551 | -3.488547 | -3.466368 | -3.473206 | -3.439216
|  | 8.9 | 4.923257 | 4.905 | 4.926 | 4.943 | 4.959 | 4.973 | 4.976 | 5.011 | 5.078 | 5.163 | 5.268 | 5.341 |  | 5.346 | 5.294 | 5.174 | 5.077 | 5.002 | 4.973 | 4.934 | 4.905 | 4.889 | 4.856 | 4.864 | 4.806713 |  |  | 8.9 | 0.1390733 | 0.1068 | 0.09538 | 0.1 | 0.116 | 0.1423 | 0.1799 | 0.2258 | 0.2735 | 0.3213 | 0.3691 | 0.3896 |  | 0.3914 | 0.3755 | 0.3274 | 0.2808 | 0.2365 | 0.1858 | 0.1404 | 0.1082 | 0.09128 | 0.08841 | 0.1073 | 0.08277333 | 4.92325666666667+0.139073333333333i | 4.905+0.1068i | 4.926+0.09538i | 4.943+0.1i | 4.959+0.116i | 4.973+0.1423i | 4.976+0.1799i | 5.011+0.2258i | 5.078+0.2735i | 5.163+0.3213i | 5.268+0.3691i | 5.341+0.3896i | 0 | 5.346+0.3914i | 5.294+0.3755i | 5.174+0.3274i | 5.077+0.2808i | 5.002+0.2365i | 4.973+0.1858i | 4.934+0.1404i | 4.905+0.1082i | 4.889+0.09128i | 4.856+0.08841i | 4.864+0.1073i | 4.80671333333333+0.0827733333333332i | 0 | 8900000000 | 2.020056 | 9.94525238118621+0.280935870936277i | 9.90837289877602+0.215741942016163i | 9.95079406714998+0.192672906643273i | 9.98513501297652+0.202005563685546i | 10.0174559031662+0.234326453875233i | 10.0457366820822+0.287453917124532i | 10.0517968489928+0.363408009070297i | 10.1224987962827+0.456128562801962i | 10.257842523952+0.552485216679968i | 10.4295472530847+0.649043876121658i | 10.6416530949545+0.745602535563349i | 10.789117156445+0.787013676118886i | 0 | 10.7992174346293+0.790649776265226i | 10.6941745415128+0.758530891639224i | 10.4517678650901+0.661366215506477i | 10.2558224683152+0.567231622829012i | 10.104318295551+0.477743158116316i | 10.0457366820822+0.375326337327744i | 9.96695451224483+0.283615811414506i | 9.90837289877602+0.21857001990776i | 9.87605200858633+0.184390678532166i | 9.8093901725701+0.178593118854391i | 9.82555061766494+0.216751969834591i | 9.70982836374828+0.167206738581315i |  | 9.945252 | 9.908373 | 9.950794 | 9.985135 | 10.01746 | 10.04574 | 10.0518 | 10.1225 | 10.25784 | 10.42955 | 10.64165 | 10.78912 | 0 | 10.79922 | 10.69417 | 10.45177 | 10.25582 | 10.10432 | 10.04574 | 9.966955 | 9.908373 | 9.876052 | 9.80939 | 9.825551 | 9.709828 | 0.2809359 | 0.2157419 | 0.1926729 | 0.2020056 | 0.2343265 | 0.2874539 | 0.363408 | 0.4561286 | 0.5524852 | 0.6490439 | 0.7456025 | 0.7870137 | 0 | 0.7906498 | 0.7585309 | 0.6613662 | 0.5672316 | 0.4777432 | 0.3753263 | 0.2836158 | 0.21857 | 0.1843907 | 0.1785931 | 0.216752 | 0.1672067 |  | 0.6673266 | 0.6687059 | 0.6676289 | 0.6666347 | 0.6655844 | 0.6645 | 0.6637968 | 0.6610268 | 0.6562743 | 0.6503739 | 0.6432511 | 0.6386539 | 1 | 0.638326 | 0.6416425 | 0.6496025 | 0.6561541 | 0.6613103 | 0.6638691 | 0.6667076 | 0.6686925 | 0.6697436 | 0.6716267 | 0.6710094 | 0.6744562 | 8.9 | -3.513231 | -3.495297 | -3.509297 | -3.522242 | -3.535937 | -3.550101 | -3.559297 | -3.595619 | -3.658291 | -3.736738 | -3.832389 | -3.894689 | -9.643275e-16 | -3.89915 | -3.854137 | -3.747046 | -3.659883 | -3.591894 | -3.558351 | -3.521292 | -3.495471 | -3.481829 | -3.457441 | -3.465427 | -3.420925
|  | 8.95 | 4.929506 | 4.907 | 4.925 | 4.938 | 4.942 | 4.943 | 4.947 | 4.992 | 5.071 | 5.16 | 5.271 | 5.339 |  | 5.345 | 5.294 | 5.174 | 5.074 | 4.989 | 4.948 | 4.919 | 4.9 | 4.886 | 4.855 | 4.863 | 4.807434 |  |  | 8.95 | 0.1533586 | 0.1232 | 0.1152 | 0.1254 | 0.1434 | 0.1634 | 0.1829 | 0.2205 | 0.274 | 0.3204 | 0.3614 | 0.3789 |  | 0.3805 | 0.3666 | 0.3234 | 0.2779 | 0.232 | 0.1934 | 0.1615 | 0.1272 | 0.1042 | 0.09807 | 0.1171 | 0.08928857 | 4.92950571428571+0.153358571428571i | 4.907+0.1232i | 4.925+0.1152i | 4.938+0.1254i | 4.942+0.1434i | 4.943+0.1634i | 4.947+0.1829i | 4.992+0.2205i | 5.071+0.274i | 5.16+0.3204i | 5.271+0.3614i | 5.339+0.3789i | 0 | 5.345+0.3805i | 5.294+0.3666i | 5.174+0.3234i | 5.074+0.2779i | 4.989+0.232i | 4.948+0.1934i | 4.919+0.1615i | 4.9+0.1272i | 4.886+0.1042i | 4.855+0.09807i | 4.863+0.1171i | 4.80743428571429+0.0892885714285714i | 0 | 8950000000 | 2.00877 | 9.90224521396435+0.308062160380115i | 9.85703640105504+0.247480514491539i | 9.89319426843205+0.231410351212867i | 9.91930828375989+0.251899809393173i | 9.92734336539922+0.288057676770184i | 9.92935213580906+0.328233084966862i | 9.93738721744839+0.367404107958624i | 10.0277818858909+0.442933875368379i | 10.1864747482678+0.550403092294494i | 10.365255314743+0.643610039310787i | 10.5882288302346+0.725969626113978i | 10.7248252181033+0.761123108286072i | 0 | 10.7368778405623+0.764337140941806i | 10.6344305496608+0.736415232245114i | 10.3933781004807+0.649636350540289i | 10.1925010594973+0.558237296892846i | 10.0217555746614+0.466034735081469i | 9.93939598785823+0.38849619726188i | 9.88114164597304+0.324416421188178i | 9.8429750081862+0.255515596130874i | 9.81485222244852+0.209313876704694i | 9.75258033974367+0.197000114092412i | 9.76865050302234+0.235227014991552i | 9.65703174036392+0.179360240222056i |  | 9.902245 | 9.857036 | 9.893194 | 9.919308 | 9.927343 | 9.929352 | 9.937387 | 10.02778 | 10.18647 | 10.36526 | 10.58823 | 10.72483 | 0 | 10.73688 | 10.63443 | 10.39338 | 10.1925 | 10.02176 | 9.939396 | 9.881142 | 9.842975 | 9.814852 | 9.75258 | 9.768651 | 9.657032 | 0.3080622 | 0.2474805 | 0.2314104 | 0.2518998 | 0.2880577 | 0.3282331 | 0.3674041 | 0.4429339 | 0.5504031 | 0.64361 | 0.7259696 | 0.7611231 | 0 | 0.7643371 | 0.7364152 | 0.6496364 | 0.5582373 | 0.4660347 | 0.3884962 | 0.3244164 | 0.2555156 | 0.2093139 | 0.1970001 | 0.235227 | 0.1793602 |  | 0.6683474 | 0.6699746 | 0.6690517 | 0.6682167 | 0.66778 | 0.6674539 | 0.6669338 | 0.6637668 | 0.6582528 | 0.6521932 | 0.6449855 | 0.6407814 | 1 | 0.6404087 | 0.6435854 | 0.6513473 | 0.657995 | 0.6637062 | 0.6667045 | 0.6688212 | 0.6703222 | 0.671343 | 0.6731388 | 0.6725068 | 0.6758905 | 8.95 | -3.499955 | -3.478834 | -3.490806 | -3.501653 | -3.507332 | -3.511574 | -3.518345 | -3.55969 | -3.632146 | -3.712475 | -3.809001 | -3.865802 | -9.643275e-16 | -3.870855 | -3.827876 | -3.723748 | -3.635549 | -3.560482 | -3.521333 | -3.493799 | -3.474328 | -3.461111 | -3.437908 | -3.446066 | -3.402473
|  | 9 | 4.92929 | 4.9 | 4.919 | 4.917 | 4.911 | 4.916 | 4.935 | 4.992 | 5.07 | 5.158 | 5.26 | 5.327 |  | 5.334 | 5.283 | 5.165 | 5.071 | 4.985 | 4.931 | 4.891 | 4.891 | 4.892 | 4.864 | 4.865 | 4.812799 |  |  | 9 | 0.181409 | 0.1389 | 0.1361 | 0.1467 | 0.1512 | 0.1541 | 0.1743 | 0.2155 | 0.2676 | 0.3192 | 0.3696 | 0.3878 |  | 0.3904 | 0.3741 | 0.3222 | 0.2711 | 0.2255 | 0.1891 | 0.1705 | 0.15 | 0.1186 | 0.1012 | 0.1163 | 0.09920905 | 4.92928952380952+0.181409047619048i | 4.9+0.1389i | 4.919+0.1361i | 4.917+0.1467i | 4.911+0.1512i | 4.916+0.1541i | 4.935+0.1743i | 4.992+0.2155i | 5.07+0.2676i | 5.158+0.3192i | 5.26+0.3696i | 5.327+0.3878i | 0 | 5.334+0.3904i | 5.283+0.3741i | 5.165+0.3222i | 5.071+0.2711i | 4.985+0.2255i | 4.931+0.1891i | 4.891+0.1705i | 4.891+0.15i | 4.892+0.1186i | 4.864+0.1012i | 4.865+0.1163i | 4.81279904761905+0.0992090476190477i | 0 | 9000000000 | 1.997611 | 9.84680087617215+0.362384631783666i | 9.78829181369628+0.277468108759676i | 9.82624641460653+0.27187479915185i | 9.82225119345808+0.293049471238621i | 9.81026553001274+0.302038718822628i | 9.82025358288386+0.307831789487877i | 9.85820818379411+0.348183523087196i | 9.97207198652486+0.430485078745214i | 10.1278856113143+0.53456058966227i | 10.303675341846+0.637637295292214i | 10.5074316204168+0.738316868233091i | 10.6412715288898+0.774673380683962i | 0 | 10.6552548029094+0.779867168176944i | 10.553376663624+0.747306115817097i | 10.3176586158656+0.643630127014886i | 10.1298832218885+0.541552226672053i | 9.95808871250529+0.450461184487451i | 9.85021774149721+0.377748159585707i | 9.77031331852826+0.340592602905146i | 9.77031331852826+0.299641586133559i | 9.77231092910249+0.236916614102934i | 9.71637783302422+0.202158190111441i | 9.71837544359845+0.23232210978222i | 9.61409826913771+0.198181042582475i |  | 9.846801 | 9.788292 | 9.826246 | 9.822251 | 9.810266 | 9.820254 | 9.858208 | 9.972072 | 10.12789 | 10.30368 | 10.50743 | 10.64127 | 0 | 10.65525 | 10.55338 | 10.31766 | 10.12988 | 9.958089 | 9.850218 | 9.770313 | 9.770313 | 9.772311 | 9.716378 | 9.718375 | 9.614098 | 0.3623846 | 0.2774681 | 0.2718748 | 0.2930495 | 0.3020387 | 0.3078318 | 0.3481835 | 0.4304851 | 0.5345606 | 0.6376373 | 0.7383169 | 0.7746734 | 0 | 0.7798672 | 0.7473061 | 0.6436301 | 0.5415522 | 0.4504612 | 0.3777482 | 0.3405926 | 0.2996416 | 0.2369166 | 0.2021582 | 0.2323221 | 0.198181 |  | 0.6694913 | 0.6717193 | 0.6706939 | 0.6706739 | 0.6709494 | 0.670632 | 0.6692844 | 0.6654252 | 0.6600446 | 0.6539496 | 0.646975 | 0.6428063 | 1 | 0.6423483 | 0.6455983 | 0.6534877 | 0.6599091 | 0.6656213 | 0.6692717 | 0.6717917 | 0.6720805 | 0.6723957 | 0.6741296 | 0.6739286 | 0.6770177 | 9 | -3.485101 | -3.456243 | -3.469513 | -3.469772 | -3.466205 | -3.470315 | -3.487786 | -3.538015 | -3.608534 | -3.689115 | -3.78225 | -3.838398 | -9.643275e-16 | -3.844588 | -3.800753 | -3.695252 | -3.610318 | -3.535456 | -3.48795 | -3.455308 | -3.451575 | -3.447501 | -3.425132 | -3.427722 | -3.388
|  | 9.05 | 4.899028 | 4.861 | 4.865 | 4.863 | 4.877 | 4.904 | 4.93 | 4.987 | 5.067 | 5.153 | 5.255 | 5.322 |  | 5.327 | 5.276 | 5.158 | 5.061 | 4.973 | 4.913 | 4.859 | 4.835 | 4.854 | 4.851 | 4.853 | 4.816418 |  |  | 9.05 | 0.2167243 | 0.1622 | 0.1536 | 0.1429 | 0.1308 | 0.1346 | 0.1608 | 0.208 | 0.2623 | 0.3148 | 0.3621 | 0.3775 |  | 0.3786 | 0.3629 | 0.3182 | 0.2631 | 0.2145 | 0.172 | 0.149 | 0.1554 | 0.1575 | 0.1323 | 0.1389 | 0.1127257 | 4.89902761904762+0.216724285714285i | 4.861+0.1622i | 4.865+0.1536i | 4.863+0.1429i | 4.877+0.1308i | 4.904+0.1346i | 4.93+0.1608i | 4.987+0.208i | 5.067+0.2623i | 5.153+0.3148i | 5.255+0.3621i | 5.322+0.3775i | 0 | 5.327+0.3786i | 5.276+0.3629i | 5.158+0.3182i | 5.061+0.2631i | 4.973+0.2145i | 4.913+0.172i | 4.859+0.149i | 4.835+0.1554i | 4.854+0.1575i | 4.851+0.1323i | 4.853+0.1389i | 4.81641761904762+0.112725714285714i | 0 | 9050000000 | 1.986574 | 9.73228114663123+0.430538842376294i | 9.65673646538276+0.322222311188044i | 9.66468276158961+0.305137774343302i | 9.66070961348619+0.28388143198996i | 9.68852165021018+0.259843885964218i | 9.74215914960647+0.267392867360732i | 9.79381007495104+0.319441107515644i | 9.90704479589875+0.413207402756555i | 10.0659707200359+0.521078373764636i | 10.2368160884833+0.625373511479632i | 10.4394466417582+0.719338464125714i | 10.572547103223+0.749931704522113i | 0 | 10.5824799734816+0.752116935978999i | 10.4811646968442+0.720927723367085i | 10.2467489587419+0.63212786325546i | 10.0540512757256+0.522667633006008i | 9.87923275917475+0.426120134092697i | 9.7600383160719+0.341690736894843i | 9.65276331727933+0.295999533705417i | 9.60508554003819+0.308713607636388i | 9.64283044702076+0.312885413144988i | 9.63687072486561+0.26282374704179i | 9.64084387296904+0.275935135783103i | 9.56817026421912+0.223937978960949i |  | 9.732281 | 9.656736 | 9.664683 | 9.66071 | 9.688522 | 9.742159 | 9.79381 | 9.907045 | 10.06597 | 10.23682 | 10.43945 | 10.57255 | 0 | 10.58248 | 10.48116 | 10.24675 | 10.05405 | 9.879233 | 9.760038 | 9.652763 | 9.605086 | 9.64283 | 9.636871 | 9.640844 | 9.56817 | 0.4305388 | 0.3222223 | 0.3051378 | 0.2838814 | 0.2598439 | 0.2673929 | 0.3194411 | 0.4132074 | 0.5210784 | 0.6253735 | 0.7193385 | 0.7499317 | 0 | 0.7521169 | 0.7209277 | 0.6321279 | 0.5226676 | 0.4261201 | 0.3416907 | 0.2959995 | 0.3087136 | 0.3128854 | 0.2628237 | 0.2759351 | 0.223938 |  | 0.6720895 | 0.6751032 | 0.6749994 | 0.6752496 | 0.6746149 | 0.6730692 | 0.6712895 | 0.6673862 | 0.6619007 | 0.6559372 | 0.6490995 | 0.6450416 | 1 | 0.6447405 | 0.647948 | 0.6555759 | 0.6622112 | 0.6680401 | 0.6720703 | 0.6753945 | 0.6766471 | 0.6755589 | 0.6760463 | 0.6758563 | 0.6781884 | 9.05 | -3.451458 | -3.412596 | -3.413933 | -3.410713 | -3.418881 | -3.438806 | -3.461803 | -3.512456 | -3.584143 | -3.662755 | -3.753774 | -3.808245 | -9.643275e-16 | -3.812301 | -3.769197 | -3.66754 | -3.58007 | -3.503949 | -3.451706 | -3.40885 | -3.392756 | -3.406735 | -3.400471 | -3.402913 | -3.372993
|  | 9.1 | 4.841133 | 4.832 | 4.842 | 4.857 | 4.877 | 4.905 | 4.937 | 4.987 | 5.067 | 5.153 | 5.258 | 5.327 |  | 5.332 | 5.279 | 5.158 | 5.061 | 4.967 | 4.915 | 4.854 | 4.811 | 4.802 | 4.814 | 4.833 | 4.801117 |  |  | 9.1 | 0.2091986 | 0.146 | 0.1228 | 0.1135 | 0.1132 | 0.1245 | 0.1566 | 0.2033 | 0.2623 | 0.3162 | 0.363 | 0.3826 |  | 0.3849 | 0.3666 | 0.3176 | 0.2661 | 0.2104 | 0.1603 | 0.134 | 0.1244 | 0.1417 | 0.1587 | 0.1633 | 0.1394957 | 4.84113285714286+0.209198571428571i | 4.832+0.146i | 4.842+0.1228i | 4.857+0.1135i | 4.877+0.1132i | 4.905+0.1245i | 4.937+0.1566i | 4.987+0.2033i | 5.067+0.2623i | 5.153+0.3162i | 5.258+0.363i | 5.327+0.3826i | 0 | 5.332+0.3849i | 5.279+0.3666i | 5.158+0.3176i | 5.061+0.2661i | 4.967+0.2104i | 4.915+0.1603i | 4.854+0.134i | 4.811+0.1244i | 4.802+0.1417i | 4.814+0.1587i | 4.833+0.1633i | 4.80111714285714+0.139495714285714i | 0 | 9100000000 | 1.975659 | 9.564426778006+0.413305000613616i | 9.54638336833424+0.288446186212086i | 9.56613995643096+0.2426109018277i | 9.59577483857603+0.224237274897752i | 9.63528801476947+0.22364457725485i | 9.69060646144028+0.245969521804142i | 9.75382754334978+0.309388169594607i | 9.85261048383337+0.401651436006281i | 10.0106631886071+0.518215305776919i | 10.1805698462389+0.62470331561823i | 10.3880140212544+0.717164147910871i | 10.5243344791218+0.755887060580439i | 0 | 10.5342127731701+0.760431075842684i | 10.4295028562575+0.72427651962569i | 10.1904481402873+0.62746923795177i | 9.99880923574909+0.525722809253672i | 9.81309730763993+0.415678613554951i | 9.710363049537+0.316698107190393i | 9.58984786214702+0.264738280496024i | 9.50489453333113+0.245771955923174i | 9.48711360404408+0.279950853330497i | 9.51082150976015+0.313537053094918i | 9.54835902714391+0.322625083619408i | 9.48536937955211+0.275595936840034i |  | 9.564427 | 9.546383 | 9.56614 | 9.595775 | 9.635288 | 9.690606 | 9.753828 | 9.85261 | 10.01066 | 10.18057 | 10.38801 | 10.52433 | 0 | 10.53421 | 10.4295 | 10.19045 | 9.998809 | 9.813097 | 9.710363 | 9.589848 | 9.504895 | 9.487114 | 9.510822 | 9.548359 | 9.485369 | 0.413305 | 0.2884462 | 0.2426109 | 0.2242373 | 0.2236446 | 0.2459695 | 0.3093882 | 0.4016514 | 0.5182153 | 0.6247033 | 0.7171641 | 0.7558871 | 0 | 0.7604311 | 0.7242765 | 0.6274692 | 0.5257228 | 0.4156786 | 0.3166981 | 0.2647383 | 0.245772 | 0.2799509 | 0.3135371 | 0.3226251 | 0.2755959 |  | 0.6769485 | 0.6784324 | 0.6781482 | 0.6774102 | 0.6763027 | 0.6746343 | 0.6724756 | 0.6690013 | 0.6634575 | 0.6574837 | 0.6505247 | 0.6462468 | 1 | 0.6459093 | 0.6492941 | 0.6571766 | 0.6637 | 0.6699751 | 0.6736405 | 0.6773561 | 0.6798564 | 0.6801565 | 0.679265 | 0.6781437 | 0.6802328 | 9.1 | -3.388888 | -3.369868 | -3.373507 | -3.382965 | -3.397178 | -3.418632 | -3.446469 | -3.491461 | -3.563738 | -3.6423 | -3.734724 | -3.792032 | -9.643275e-16 | -3.796569 | -3.751171 | -3.646358 | -3.560564 | -3.478826 | -3.431437 | -3.383659 | -3.351656 | -3.347823 | -3.359216 | -3.373566 | -3.346848
|  | 9.15 | 4.82647 | 4.829 | 4.848 | 4.869 | 4.888 | 4.913 | 4.944 | 4.994 | 5.075 | 5.169 | 5.272 | 5.341 |  | 5.347 | 5.295 | 5.177 | 5.074 | 4.979 | 4.927 | 4.863 | 4.821 | 4.799 | 4.773 | 4.791 | 4.767211 |  |  | 9.15 | 0.1703876 | 0.1173 | 0.09609 | 0.09097 | 0.09342 | 0.1087 | 0.1423 | 0.1957 | 0.2574 | 0.314 | 0.3662 | 0.3883 |  | 0.39 | 0.3722 | 0.3175 | 0.2598 | 0.205 | 0.152 | 0.1152 | 0.09814 | 0.09949 | 0.1252 | 0.1491 | 0.14363 | 4.82647+0.17038761904762i | 4.829+0.1173i | 4.848+0.09609i | 4.869+0.09097i | 4.888+0.09342i | 4.913+0.1087i | 4.944+0.1423i | 4.994+0.1957i | 5.075+0.2574i | 5.169+0.314i | 5.272+0.3662i | 5.341+0.3883i | 0 | 5.347+0.39i | 5.295+0.3722i | 5.177+0.3175i | 5.074+0.2598i | 4.979+0.205i | 4.927+0.152i | 4.863+0.1152i | 4.821+0.09814i | 4.799+0.09949i | 4.773+0.1252i | 4.791+0.1491i | 4.76721142857143+0.14363i | 0 | 9150000000 | 1.964863 | 9.48335164738387+0.334788304452128i | 9.4883227504194+0.230478413465354i | 9.52565514475735+0.188803672207041i | 9.56691726481509+0.178743574364393i | 9.60424965915304+0.183557488371129i | 9.65337123065034+0.213580592870281i | 9.714281979307+0.279599984962659i | 9.81252512230161+0.384523661680902i | 9.97167901395288+0.505755700136251i | 10.1563761227827+0.616966938006149i | 10.3587569973516+0.719532779292521i | 10.4943325346842+0.762956248496139i | 0 | 10.5061217118436+0.766296515357955i | 10.4039488431292+0.731321956451874i | 10.1720950256619+0.623843958015771i | 9.96971415109299+0.510471370999992i | 9.78305217940323+0.4027968862779i | 9.68087931068884+0.298659154703613i | 9.55512808765574+0.226352201459581i | 9.47260384754026+0.19283164106982i | 9.42937686462264+0.195484205930674i | 9.37829043026544+0.246000830058503i | 9.4136579617435+0.292961052409926i | 9.36691668125361+0.282213252566316i |  | 9.483352 | 9.488323 | 9.525655 | 9.566917 | 9.60425 | 9.653371 | 9.714282 | 9.812525 | 9.971679 | 10.15638 | 10.35876 | 10.49433 | 0 | 10.50612 | 10.40395 | 10.1721 | 9.969714 | 9.783052 | 9.680879 | 9.555128 | 9.472604 | 9.429377 | 9.37829 | 9.413658 | 9.366917 | 0.3347883 | 0.2304784 | 0.1888037 | 0.1787436 | 0.1835575 | 0.2135806 | 0.2796 | 0.3845237 | 0.5057557 | 0.6169669 | 0.7195328 | 0.7629562 | 0 | 0.7662965 | 0.731322 | 0.623844 | 0.5104714 | 0.4027969 | 0.2986592 | 0.2263522 | 0.1928316 | 0.1954842 | 0.2460008 | 0.2929611 | 0.2822133 |  | 0.6798848 | 0.6804056 | 0.6795484 | 0.678427 | 0.6773568 | 0.6758439 | 0.6737754 | 0.6702645 | 0.6646721 | 0.6582484 | 0.6512822 | 0.646944 | 1 | 0.6465732 | 0.6498785 | 0.6577271 | 0.6646744865 | 0.6709278 | 0.6745888 | 0.6785434 | 0.6810284 | 0.6822387 | 0.6834332 | 0.6821471 | 0.6835393 | 9.15 | -3.351293 | -3.344642 | -3.355593 | -3.369938 | -3.38365 | -3.403073 | -3.429697 | -3.475076 | -3.547851 | -3.632204 | -3.724615 | -3.782666 | -9.643275e-16 | -3.787646 | -3.743356 | -3.639086 | -3.54782 | -3.466485 | -3.419217 | -3.368447 | -3.336696 | -3.321273 | -3.306078 | -3.32244 | -3.30473
|  | 9.2 | 4.83303 | 4.836 | 4.855 | 4.871 | 4.892 | 4.92 | 4.947 | 5 | 5.077 | 5.172 | 5.277 | 5.344 |  | 5.35 | 5.299 | 5.179 | 5.076 | 4.984 | 4.929 | 4.87 | 4.829 | 4.805 | 4.773 | 4.78 | 4.752396 |  |  | 9.2 | 0.1465857 | 0.1024 | 0.08533 | 0.0857 | 0.09156 | 0.1091 | 0.1444 | 0.1996 | 0.262 | 0.3187 | 0.3697 | 0.3919 |  | 0.3938 | 0.3748 | 0.3223 | 0.2669 | 0.2089 | 0.1538 | 0.1149 | 0.0947 | 0.08623 | 0.09629 | 0.1189 | 0.1153729 | 4.83303+0.146585714285715i | 4.836+0.1024i | 4.855+0.08533i | 4.871+0.0857i | 4.892+0.09156i | 4.92+0.1091i | 4.947+0.1444i | 5+0.1996i | 5.077+0.262i | 5.172+0.3187i | 5.277+0.3697i | 5.344+0.3919i | 0 | 5.35+0.3938i | 5.299+0.3748i | 5.179+0.3223i | 5.076+0.2669i | 4.984+0.2089i | 4.929+0.1538i | 4.87+0.1149i | 4.829+0.0947i | 4.805+0.08623i | 4.773+0.09629i | 4.78+0.1189i | 4.75239571428571+0.115372857142858i | 0 | 9200000000 | 1.954184 | 9.44463114150702+0.28645549521582i | 9.45043506875148+0.200108467957021i | 9.48756456964194+0.166750542683326i | 9.51883151776023+0.167473590858561i | 9.55986938716548+0.178925110606883i | 9.61458654637247+0.213201502481552i | 9.66734952132208+0.282184206767517i | 9.7709212869639+0.390055177775599i | 9.92139347478314+0.511996275436908i | 10.1070409792355+0.622798522831079i | 10.3122303262617+0.72246191995811i | 10.443160671507+0.76584481047223i | 0 | 10.4548857770514+0.769557760561276i | 10.3552223799243+0.732428259670814i | 10.1207202690372+0.629833586157693i | 9.91943929052575+0.521571778298133i | 9.73965433884561+0.408229091369352i | 9.63217420468901+0.300553538787009i | 9.51687733350284+0.22453577117443i | 9.43675577894973+0.185061249175096i | 9.3898553567723+0.168509308514979i | 9.32732146053574+0.188168402144351i | 9.34100075033749+0.232352508204001i | 9.28705688975805+0.225459821158999i |  | 9.444631 | 9.450435 | 9.487565 | 9.518832 | 9.559869 | 9.614587 | 9.66735 | 9.770921 | 9.921393 | 10.10704 | 10.31223 | 10.44316 | 0 | 10.45489 | 10.35522 | 10.12072 | 9.919439 | 9.739654 | 9.632174 | 9.516877 | 9.436756 | 9.389855 | 9.327321 | 9.341001 | 9.287057 | 0.2864555 | 0.2001085 | 0.1667505 | 0.1674736 | 0.1789251 | 0.2132015 | 0.2821842 | 0.3900552 | 0.5119963 | 0.6227985 | 0.7224619 | 0.7658448 | 0 | 0.7695578 | 0.7324283 | 0.6298336 | 0.5215718 | 0.4082291 | 0.3005535 | 0.2245358 | 0.1850612 | 0.1685093 | 0.1881684 | 0.2323525 | 0.2254598 |  | 0.6813142 | 0.6816227 | 0.6807112 | 0.679826 | 0.6786247 | 0.6769351 | 0.6750741 | 0.671377 | 0.6659941 | 0.6595235 | 0.6525007 | 0.6482789 | 1 | 0.647903 | 0.6511817 | 0.6590542 | 0.6659407 | 0.6720898 | 0.6759419 | 0.6796304 | 0.6820747 | 0.6834684 | 0.6851625 | 0.6845639 | 0.686131 | 9.2 | -3.333051 | -3.329119 | -3.340742 | -3.352045 | -3.367406 | -3.389059 | -3.412971 | -3.46067 | -3.530593 | -3.615395 | -3.708381 | -3.764762 | -9.643275e-16 | -3.7698 | -3.725956 | -3.621577 | -3.531289 | -3.451454 | -3.401813 | -3.354544 | -3.323361 | -3.305632 | -3.284129 | -3.291721 | -3.271859
|  | 9.25 | 4.83987 | 4.842 | 4.863 | 4.883 | 4.903 | 4.929 | 4.954 | 5.011 | 5.084 | 5.171 | 5.279 | 5.344 |  | 5.349 | 5.299 | 5.177 | 5.078 | 4.993 | 4.932 | 4.88 | 4.841 | 4.818 | 4.782 | 4.786 | 4.75458 |  |  | 9.25 | 0.13604 | 0.1004 | 0.08475 | 0.08247 | 0.08932 | 0.1066 | 0.1453 | 0.1976 | 0.2601 | 0.3198 | 0.3655 | 0.385 |  | 0.386 | 0.3703 | 0.3203 | 0.2643 | 0.206 | 0.1527 | 0.1126 | 0.09092 | 0.08081 | 0.08727 | 0.1086 | 0.09721 | 4.83987+0.13604i | 4.842+0.1004i | 4.863+0.08475i | 4.883+0.08247i | 4.903+0.08932i | 4.929+0.1066i | 4.954+0.1453i | 5.011+0.1976i | 5.084+0.2601i | 5.171+0.3198i | 5.279+0.3655i | 5.344+0.385i | 0 | 5.349+0.386i | 5.299+0.3703i | 5.177+0.3203i | 5.078+0.2643i | 4.993+0.206i | 4.932+0.1527i | 4.88+0.1126i | 4.841+0.09092i | 4.818+0.08081i | 4.782+0.08727i | 4.786+0.1086i | 4.75458+0.09721i | 0 | 9250000000 | 1.943621 | 9.40687344960149+0.26441021434125i | 9.41101336254289+0.195139558364169i | 9.45182940562703+0.164721888160989i | 9.49070182761192+0.160290432054711i | 9.52957424959681+0.173604236584537i | 9.58010839817718+0.207190009179486i | 9.62869892565829+0.282408145720256i | 9.73948532831524+0.384059529210755i | 9.8813696685601+0.505535847913549i | 10.0504647041944+0.621570027538458i | 10.2603757829128+0.710393511773941i | 10.3867111543637+0.748294123209213i | 0 | 10.39642925986+0.750237744308458i | 10.2992482048977+0.719722893050316i | 10.0621264307899+0.622541838088081i | 9.86970794196464+0.513699056530377i | 9.70450014852884+0.40038594644441i | 9.58593926147491+0.296790941854667i | 9.48487096431418+0.218851735774954i | 9.40906974144364+0.176714030343329i | 9.36436645616101+0.157064021029965i | 9.2943960965882+0.169619813331086i | 9.30217058098518+0.211077251377976i | 9.24110200604691+0.188939407057578i |  | 9.406873 | 9.411013 | 9.451829 | 9.490702 | 9.529574 | 9.580108 | 9.628699 | 9.739485 | 9.88137 | 10.05046 | 10.26038 | 10.38671 | 0 | 10.39643 | 10.29925 | 10.06213 | 9.869708 | 9.7045 | 9.585939 | 9.484871 | 9.40907 | 9.364366 | 9.294396 | 9.302171 | 9.241102 | 0.2644102 | 0.1951396 | 0.1647219 | 0.1602904 | 0.1736042 | 0.20719 | 0.2824081 | 0.3840595 | 0.5055358 | 0.62157 | 0.7103935 | 0.7482941 | 0 | 0.7502377 | 0.7197229 | 0.6225418 | 0.5136991 | 0.4003859 | 0.2967909 | 0.2188517 | 0.176714 | 0.157064 | 0.1696198 | 0.2110773 | 0.1889394 |  | 0.6825182 | 0.6827599 | 0.6817285 | 0.6806463 | 0.6794996 | 0.677933 | 0.676157 | 0.6723054 | 0.6671743 | 0.6610933 | 0.6540928 | 0.6500825 | 1 | 0.649789 | 0.652895 | 0.6607599 | 0.667407 | 0.6731415 | 0.6772654 | 0.6805617 | 0.6828922 | 0.684233 | 0.686173 | 0.6857729 | 0.6876103 | 9.25 | -3.317716 | -3.31464 | -3.327771 | -3.34157 | -3.356217 | -3.376265 | -3.399049 | -3.448668 | -3.515214 | -3.594745 | -3.687212 | -3.74063 | -9.643275e-16 | -3.744552 | -3.703134 | -3.599127 | -3.512185 | -3.437872 | -3.384823 | -3.34265 | -3.312957 | -3.29592 | -3.271327 | -3.276393 | -3.253153
|  | 9.3 | 4.84757 | 4.846 | 4.867 | 4.886 | 4.907 | 4.926 | 4.952 | 5.003 | 5.079 | 5.167 | 5.27 | 5.337 |  | 5.342 | 5.29 | 5.17 | 5.07 | 4.983 | 4.93 | 4.875 | 4.841 | 4.824 | 4.79 | 4.792 | 4.761096 |  |  | 9.3 | 0.1311871 | 0.09489 | 0.07882 | 0.07695 | 0.08685 | 0.1036 | 0.1378 | 0.1904 | 0.2508 | 0.307 | 0.3587 | 0.3783 |  | 0.3809 | 0.3624 | 0.3095 | 0.2516 | 0.1964 | 0.1448 | 0.1071 | 0.08553 | 0.07381 | 0.07727 | 0.1001 | 0.09293048 | 4.84756952380952+0.131187142857143i | 4.846+0.09489i | 4.867+0.07882i | 4.886+0.07695i | 4.907+0.08685i | 4.926+0.1036i | 4.952+0.1378i | 5.003+0.1904i | 5.079+0.2508i | 5.167+0.307i | 5.27+0.3587i | 5.337+0.3783i | 0 | 5.342+0.3809i | 5.29+0.3624i | 5.17+0.3095i | 5.07+0.2516i | 4.983+0.1964i | 4.93+0.1448i | 4.875+0.1071i | 4.841+0.08553i | 4.824+0.07381i | 4.79+0.07727i | 4.792+0.1001i | 4.76109619047619+0.0929304761904761i | 0 | 9300000000 | 1.933172 | 9.37118336133541+0.253607248813188i | 9.36814920260148+0.183438645859442i | 9.40874580459377+0.152372579477724i | 9.44547606353917+0.148757548728886i | 9.48607266553146+0.167895946810965i | 9.52280292447687+0.200276569828624i | 9.57306538408637+0.266391035930352i | 9.67165713178192+0.368075858063418i | 9.81857816756354+0.484839418079334i | 9.98869726162646+0.593483657696792i | 10.187813928541+0.69342862545876i | 10.3173364206117+0.73131878731823i | 0 | 10.3270022782289+0.73634503327918i | 10.2264773590099+0.700581360095497i | 9.99449677619679+0.598316586505398i | 9.80117962385256+0.486385955298088i | 9.63299370131308+0.379674887204071i | 9.53053561057063+0.279923236594448i | 9.42421117678131+0.207042670160672i | 9.35848334498427+0.165344160400022i | 9.32561942908575+0.142687390145278i | 9.25989159728871+0.149376163616388i | 9.26375794033559+0.193510469496576i | 9.20401557579828+0.179650550231363i |  | 9.371183 | 9.368149 | 9.408746 | 9.445476 | 9.486073 | 9.522803 | 9.573065 | 9.671657 | 9.818578 | 9.988697 | 10.18781 | 10.31734 | 0 | 10.327 | 10.22648 | 9.994497 | 9.80118 | 9.632994 | 9.530536 | 9.424211 | 9.358483 | 9.325619 | 9.259892 | 9.263758 | 9.204016 | 0.2536072 | 0.1834386 | 0.1523726 | 0.1487575 | 0.1678959 | 0.2002766 | 0.266391 | 0.3680759 | 0.4848394 | 0.5934837 | 0.6934286 | 0.7313188 | 0 | 0.736345 | 0.7005814 | 0.5983166 | 0.486386 | 0.3796749 | 0.2799232 | 0.2070427 | 0.1653442 | 0.1426874 | 0.1493762 | 0.1935105 | 0.1796506 |  | 0.6835916 | 0.6840241 | 0.6829917 | 0.6819645 | 0.680749 | 0.6795788 | 0.6778183 | 0.6743346 | 0.6691408 | 0.6631603 | 0.6563228 | 0.6522266 | 1 | 0.6518868 | 0.6551625 | 0.6629384 | 0.6696081 | 0.6753215 | 0.6789328 | 0.6823325 | 0.6843696 | 0.6853814 | 0.6872279 | 0.6869456 | 0.6887059 | 9.3 | -3.304066 | -3.298571 | -3.311691 | -3.324764 | -3.34026 | -3.355204 | -3.377735 | -3.422491 | -3.48965 | -3.567629 | -3.65765 | -3.712029 | -9.643275e-16 | -3.716557 | -3.673019 | -3.570536 | -3.483586 | -3.409789 | -3.363464 | -3.320079 | -3.294185 | -3.281354 | -3.257985 | -3.261553 | -3.239324
|  | 9.35 | 4.851931 | 4.845 | 4.866 | 4.885 | 4.902 | 4.923 | 4.945 | 4.997 | 5.074 | 5.164 | 5.268 | 5.337 |  | 5.342 | 5.289 | 5.169 | 5.07 | 4.983 | 4.928 | 4.873 | 4.839 | 4.824 | 4.792 | 4.794 | 4.766108 |  |  | 9.35 | 0.1282248 | 0.1 | 0.08601 | 0.08638 | 0.09315 | 0.1105 | 0.1445 | 0.1968 | 0.257 | 0.3167 | 0.3673 | 0.3852 |  | 0.3858 | 0.3694 | 0.3186 | 0.2592 | 0.2002 | 0.1494 | 0.1124 | 0.09008 | 0.08152 | 0.08344 | 0.1018 | 0.08973429 | 4.85193142857143+0.128224761904762i | 4.845+0.1i | 4.866+0.08601i | 4.885+0.08638i | 4.902+0.09315i | 4.923+0.1105i | 4.945+0.1445i | 4.997+0.1968i | 5.074+0.257i | 5.164+0.3167i | 5.268+0.3673i | 5.337+0.3852i | 0 | 5.342+0.3858i | 5.289+0.3694i | 5.169+0.3186i | 5.07+0.2592i | 4.983+0.2002i | 4.928+0.1494i | 4.873+0.1124i | 4.839+0.09008i | 4.824+0.08152i | 4.792+0.08344i | 4.794+0.1018i | 4.76610809523809+0.0897342857142858i | 0 | 9350000000 | 1.922834 | 9.32945729883472+0.246554894366252i | 9.3161293143343+0.192283370780894i | 9.35650882219829+0.165382927208647i | 9.39304266264666+0.166094375680536i | 9.42573083567941+0.179111959882403i | 9.4661103435434+0.212473124712888i | 9.5084126851152+0.277849470778391i | 9.60840003792126+0.378413673696799i | 9.75645823342255+0.494168262906897i | 9.92951326712535+0.608961435263091i | 10.1294879727375+0.706256820878223i | 10.2621634985763+0.740675544248003i | 0 | 10.2717776671153+0.741829244472688i | 10.1698674806015+0.710294771664622i | 9.9391274356644+0.612614819307927i | 9.74876689859131+0.498398497064077i | 9.58148036601194+0.384951308303349i | 9.47572451208245+0.287271355946655i | 9.36996865815295+0.216126508757725i | 9.30459231208745+0.173208860399429i | 9.27574980647032+0.156749403860585i | 9.21421912782043+0.160441244579578i | 9.21806479523605+0.19574447145495i | 9.16443330058485+0.172544109317587i |  | 9.329457 | 9.316129 | 9.356509 | 9.393043 | 9.425731 | 9.46611 | 9.508413 | 9.6084 | 9.756458 | 9.929513 | 10.12949 | 10.26216 | 0 | 10.27178 | 10.16987 | 9.939127 | 9.748767 | 9.58148 | 9.475725 | 9.369969 | 9.304592 | 9.27575 | 9.214219 | 9.218065 | 9.164433 | 0.2465549 | 0.1922834 | 0.1653829 | 0.1660944 | 0.179112 | 0.2124731 | 0.2778495 | 0.3784137 | 0.4941683 | 0.6089614 | 0.7062568 | 0.7406755 | 0 | 0.7418292 | 0.7102948 | 0.6126148 | 0.4983985 | 0.3849513 | 0.2872714 | 0.2161265 | 0.1732089 | 0.1567494 | 0.1604412 | 0.1957445 | 0.1725441 |  | 0.6848143 | 0.6854625 | 0.6844255 | 0.6833872 | 0.682411 | 0.6811224 | 0.6795691 | 0.6760216 | 0.6707689 | 0.6645918 | 0.6577254 | 0.6535807 | 1 | 0.6533013 | 0.6565615 | 0.6642782 | 0.670937 | 0.6767215 | 0.6804312 | 0.6838249 | 0.6858693 | 0.686751 | 0.6884896 | 0.6882365 | 0.6898637 | 9.35 | -3.288544 | -3.280326 | -3.293476 | -3.306663 | -3.31908 | -3.335497 | -3.355328 | -3.400788 | -3.468542 | -3.548901 | -3.639107 | -3.694016 | -9.643275e-16 | -3.69773 | -3.654492 | -3.553 | -3.466365 | -3.3918 | -3.344315 | -3.301101 | -3.275173 | -3.264014 | -3.242052 | -3.245246 | -3.224735
|  | 9.4 | 4.854624 | 4.849 | 4.871 | 4.887 | 4.907 | 4.928 | 4.951 | 5.006 | 5.082 | 5.171 | 5.278 | 5.344 |  | 5.349 | 5.3 | 5.178 | 5.077 | 4.994 | 4.939 | 4.884 | 4.848 | 4.829 | 4.799 | 4.801 | 4.771774 |  |  | 9.4 | 0.12754 | 0.08944 | 0.07565 | 0.07746 | 0.08831 | 0.1081 | 0.1416 | 0.1932 | 0.2575 | 0.3195 | 0.3718 | 0.3906 |  | 0.3931 | 0.3731 | 0.3197 | 0.261 | 0.1973 | 0.146 | 0.1098 | 0.08547 | 0.07132 | 0.07127 | 0.08829 | 0.08696571 | 4.85462428571429+0.12754i | 4.849+0.08944i | 4.871+0.07565i | 4.887+0.07746i | 4.907+0.08831i | 4.928+0.1081i | 4.951+0.1416i | 5.006+0.1932i | 5.082+0.2575i | 5.171+0.3195i | 5.278+0.3718i | 5.344+0.3906i | 0 | 5.349+0.3931i | 5.3+0.3731i | 5.178+0.3197i | 5.077+0.261i | 4.994+0.1973i | 4.939+0.146i | 4.884+0.1098i | 4.848+0.08547i | 4.829+0.07132i | 4.799+0.07127i | 4.801+0.08829i | 4.77177428571428+0.086965714285715i | 0 | 9400000000 | 1.912606 | 9.28498290034422+0.243933752524303i | 9.27422585847849+0.17106346891778i | 9.31630318759512+0.14468863398513i | 9.34690488149812+0.148150450607908i | 9.38515699887687+0.168902224285881i | 9.42532172212456+0.206752694432156i | 9.46931165711013+0.270824991041566i | 9.5745049799017+0.369515453878747i | 9.71986302594095+0.492496011251436i | 9.8900849482764+0.611077575125568i | 10.0947337762527+0.711106862071005i | 10.2209657636026+0.747063852407032i | 0 | 10.2305287929473+0.751845367079376i | 10.1368111053694+0.713593249700624i | 9.90347318935897+0.611460096299355i | 9.71029999659627+0.499190131792717i | 9.55155370947444+0.377357137941391i | 9.44636038668288+0.279240456864892i | 9.34116706389131+0.21000412440935i | 9.27231325260955+0.163470423618098i | 9.23597374109974+0.136407050572631i | 9.17859556503161+0.136311420279184i | 9.18242077676948+0.168863972168502i | 9.12652350410272+0.16633113553921i |  | 9.284983 | 9.274226 | 9.316303 | 9.346905 | 9.385157 | 9.425322 | 9.469312 | 9.574505 | 9.719863 | 9.890085 | 10.09473 | 10.22097 | 0 | 10.23053 | 10.13681 | 9.903473 | 9.7103 | 9.551554 | 9.44636 | 9.341167 | 9.272313 | 9.235974 | 9.178596 | 9.182421 | 9.126524 | 0.2439338 | 0.1710635 | 0.1446886 | 0.1481505 | 0.1689022 | 0.2067527 | 0.270825 | 0.3695155 | 0.492496 | 0.6110776 | 0.7111069 | 0.7470639 | 0 | 0.7518454 | 0.7135932 | 0.6114601 | 0.4991901 | 0.3773571 | 0.2792405 | 0.2100041 | 0.1634704 | 0.1364071 | 0.1363114 | 0.168864 | 0.1663311 |  | 0.6860915 | 0.6867409 | 0.6856395 | 0.6847591 | 0.6836 | 0.6823024 | 0.6807152 | 0.677047 | 0.6718066 | 0.6656528 | 0.6586029 | 0.6546011 | 1 | 0.6542652 | 0.6574145 | 0.6652778 | 0.6720002 | 0.6776265 | 0.6813113 | 0.6846711 | 0.6868242 | 0.6879511 | 0.6895875 | 0.6893647 | 0.6909708 | 9.4 | -3.272359 | -3.264141 | -3.278083 | -3.289243 | -3.303959 | -3.320462 | -3.340691 | -3.387624 | -3.455114 | -3.535044 | -3.627528 | -3.680465 | -9.643275e-16 | -3.684923 | -3.643215 | -3.539939 | -3.452611 | -3.380192 | -3.333088 | -3.290361 | -3.263088 | -3.248848 | -3.228213 | -3.231019 | -3.210807
|  | 9.45 | 4.85809 | 4.841 | 4.863 | 4.882 | 4.899 | 4.922 | 4.95 | 5.002 | 5.081 | 5.172 | 5.281 | 5.349 |  | 5.353 | 5.302 | 5.18 | 5.078 | 4.987 | 4.932 | 4.876 | 4.841 | 4.824 | 4.792 | 4.793 | 4.773036 |  |  | 9.45 | 0.1271952 | 0.08768 | 0.07171 | 0.07306 | 0.08046 | 0.09987 | 0.1363 | 0.1893 | 0.2553 | 0.3168 | 0.3672 | 0.3874 |  | 0.3899 | 0.3699 | 0.3167 | 0.2564 | 0.1938 | 0.1393 | 0.1021 | 0.07615 | 0.06653 | 0.06818 | 0.08459 | 0.08591143 | 4.85809047619048+0.127195238095238i | 4.841+0.08768i | 4.863+0.07171i | 4.882+0.07306i | 4.899+0.08046i | 4.922+0.09987i | 4.95+0.1363i | 5.002+0.1893i | 5.081+0.2553i | 5.172+0.3168i | 5.281+0.3672i | 5.349+0.3874i | 0 | 5.353+0.3899i | 5.302+0.3699i | 5.18+0.3167i | 5.078+0.2564i | 4.987+0.1938i | 4.932+0.1393i | 4.876+0.1021i | 4.841+0.07615i | 4.824+0.06653i | 4.792+0.06818i | 4.793+0.08459i | 4.77303619047619+0.0859114285714284i | 0 | 9450000000 | 1.902486 | 9.24245038645114+0.241987192961859i | 9.20993599030198+0.166809995378987i | 9.25179068804762+0.136427289788175i | 9.28793792700976+0.138995646240748i | 9.32028019344957+0.153074044573373i | 9.36403737745638+0.190001302902594i | 9.41730699276901+0.259308877396852i | 9.51623627834961+0.360140649238621i | 9.66653269298169+0.485704742475541i | 9.83965894274774+0.602707647537217i | 10.0470299452148+0.698592955099956i | 10.176399010974+0.737023177575498i | 0 | 10.1840089560187+0.741779393228412i | 10.0869821566993+0.703729668005103i | 9.85487883283707+0.6025173989111i | 9.66082523419819+0.487797477362823i | 9.48769898443213+0.368701837413866i | 9.38306224006803+0.265016336180348i | 9.27652300944277+0.194243847264993i | 9.20993599030198+0.14487432878775i | 9.17759372386216+0.126572410955338i | 9.11671416350487+0.129711513286261i | 9.11861664976604+0.160931312831986i | 9.08063577642646+0.16344531253424i |  | 9.24245 | 9.209936 | 9.251791 | 9.287938 | 9.32028 | 9.364037 | 9.417307 | 9.516236 | 9.666533 | 9.839659 | 10.04703 | 10.1764 | 0 | 10.18401 | 10.08698 | 9.854879 | 9.660825 | 9.487699 | 9.383062 | 9.276523 | 9.209936 | 9.177594 | 9.116714 | 9.118617 | 9.080636 | 0.2419872 | 0.16681 | 0.1364273 | 0.1389956 | 0.153074 | 0.1900013 | 0.2593089 | 0.3601406 | 0.4857047 | 0.6027076 | 0.698593 | 0.7370232 | 0 | 0.7417794 | 0.7037297 | 0.6025174 | 0.4877975 | 0.3687018 | 0.2650163 | 0.1942438 | 0.1448743 | 0.1265724 | 0.1297115 | 0.1609313 | 0.1634453 |  | 0.6873116 | 0.6885879 | 0.6875006 | 0.686464 | 0.6854982 | 0.684113 | 0.6822532 | 0.6787615 | 0.6733681 | 0.6671581 | 0.6600981 | 0.655973 | 1 | 0.655691 | 0.6589264 | 0.6667393 | 0.673505 | 0.6794952 | 0.6831884 | 0.6865793 | 0.688666 | 0.6896454 | 0.6913757 | 0.6912171 | 0.6922945 | 9.45 | -3.256927 | -3.240812 | -3.254538 | -3.267644 | -3.279874 | -3.297443 | -3.321089 | -3.365656 | -3.43495 | -3.515425 | -3.607831 | -3.662281 | -9.643275e-16 | -3.666015 | -3.623262 | -3.520879 | -3.433183 | -3.356272 | -3.30919 | -3.266186 | -3.239828 | -3.227483 | -3.205718 | -3.207711 | -3.194183
|  | 9.5 | 4.860449 | 4.85 | 4.872 | 4.89 | 4.911 | 4.938 | 4.961 | 5.012 | 5.09 | 5.175 | 5.277 | 5.348 |  | 5.353 | 5.297 | 5.179 | 5.084 | 4.993 | 4.937 | 4.886 | 4.85 | 4.83 | 4.798 | 4.8 | 4.774006 |  |  | 9.5 | 0.1260062 | 0.09241 | 0.07733 | 0.07884 | 0.08686 | 0.1023 | 0.1408 | 0.1947 | 0.2608 | 0.3191 | 0.3735 | 0.3947 |  | 0.3966 | 0.3769 | 0.3187 | 0.2612 | 0.1998 | 0.1431 | 0.1033 | 0.08254 | 0.07175 | 0.07428 | 0.0906 | 0.08614143 | 4.86044904761905+0.12600619047619i | 4.85+0.09241i | 4.872+0.07733i | 4.89+0.07884i | 4.911+0.08686i | 4.938+0.1023i | 4.961+0.1408i | 5.012+0.1947i | 5.09+0.2608i | 5.175+0.3191i | 5.277+0.3735i | 5.348+0.3947i | 0 | 5.353+0.3966i | 5.297+0.3769i | 5.179+0.3187i | 5.084+0.2612i | 4.993+0.1998i | 4.937+0.1431i | 4.886+0.1033i | 4.85+0.08254i | 4.83+0.07175i | 4.798+0.07428i | 4.8+0.0906i | 4.77400571428571+0.0861414285714289i | 0 | 9500000000 | 1.892473 | 9.19826944389423+0.238463335433261i | 9.17849490156482+0.174883446155383i | 9.22012931142759+0.14634495066763i | 9.25419382858803+0.149202585162757i | 9.29393576527522+0.164380220030911i | 9.34503254101589+0.193600005861872i | 9.38855942405424+0.266460223121717i | 9.48507555600884+0.368464527285499i | 9.63268846370411+0.493557004191362i | 9.79354868362844+0.603888190327698i | 9.98658094753764+0.70683873107927i | 10.1209465430038+0.746959162401574i | 0 | 10.1304089088817+0.750554861435177i | 10.0244304110492+0.713273139876244i | 9.80111857633077+0.603131201057466i | 9.62133362465063+0.494313993461594i | 9.44911856567282+0.378116140480959i | 9.34314006784031+0.270812911425552i | 9.24662393588572+0.195492479037453i | 9.17849490156482+0.156204735912404i | 9.14064543805321+0.135784950347892i | 9.08008629643464+0.14057290748211i | 9.0838712427858+0.171458069707582i | 9.03467775435314+0.163020342877602i |  | 9.198269 | 9.178495 | 9.220129 | 9.254194 | 9.293936 | 9.345033 | 9.388559 | 9.485076 | 9.632688 | 9.793549 | 9.986581 | 10.12095 | 0 | 10.13041 | 10.02443 | 9.801119 | 9.621334 | 9.449119 | 9.34314 | 9.246624 | 9.178495 | 9.140645 | 9.080086 | 9.083871 | 9.034678 | 0.2384633 | 0.1748834 | 0.146345 | 0.1492026 | 0.1643802 | 0.1936 | 0.2664602 | 0.3684645 | 0.493557 | 0.6038882 | 0.7068387 | 0.7469592 | 0 | 0.7505549 | 0.7132731 | 0.6031312 | 0.494314 | 0.3781161 | 0.2708129 | 0.1954925 | 0.1562047 | 0.135785 | 0.1405729 | 0.1714581 | 0.1630203 |  | 0.6885889 | 0.689453 | 0.6883705 | 0.6873906 | 0.686206 | 0.6846364 | 0.6830241 | 0.6795711 | 0.674229 | 0.6684204 | 0.6616329 | 0.6573298 | 1 | 0.6570143 | 0.6604961 | 0.6682204 | 0.6745383 | 0.6805038 | 0.6842843 | 0.6874244 | 0.6895238 | 0.690673 | 0.6923902 | 0.692171 | 0.6936129 | 9.5 | -3.2408 | -3.229906 | -3.243555 | -3.255928 | -3.27091 | -3.290801 | -3.311279 | -3.355302 | -3.423852 | -3.499006 | -3.587658 | -3.644333 | -9.643275e-16 | -3.648504 | -3.602595 | -3.501605 | -3.419868 | -3.343389 | -3.295269 | -3.255501 | -3.229015 | -3.214551 | -3.192982 | -3.195733 | -3.177657
|  | 9.55 | 4.860136 | 4.855 | 4.877 | 4.896 | 4.916 | 4.942 | 4.967 | 5.017 | 5.096 | 5.181 | 5.289 | 5.358 |  | 5.363 | 5.31 | 5.188 | 5.091 | 4.999 | 4.946 | 4.892 | 4.856 | 4.835 | 4.802 | 4.805 | 4.776423 |  |  | 9.55 | 0.1259771 | 0.0912 | 0.07689 | 0.07956 | 0.09055 | 0.1086 | 0.1466 | 0.2001 | 0.2606 | 0.3207 | 0.3796 | 0.3994 |  | 0.4007 | 0.3825 | 0.325 | 0.2602 | 0.2027 | 0.1492 | 0.108 | 0.08661 | 0.07248 | 0.07177 | 0.08975 | 0.08577571 | 4.86013571428571+0.125977142857142i | 4.855+0.0912i | 4.877+0.07689i | 4.896+0.07956i | 4.916+0.09055i | 4.942+0.1086i | 4.967+0.1466i | 5.017+0.2001i | 5.096+0.2606i | 5.181+0.3207i | 5.289+0.3796i | 5.358+0.3994i | 0 | 5.363+0.4007i | 5.31+0.3825i | 5.188+0.325i | 5.091+0.2602i | 4.999+0.2027i | 4.946+0.1492i | 4.892+0.108i | 4.856+0.08661i | 4.835+0.07248i | 4.802+0.07177i | 4.805+0.08975i | 4.77642285714286+0.0857757142857138i | 0 | 9550000000 | 1.882565 | 9.14952109478281+0.237160152265684i | 9.13985277913151+0.171689922442182i | 9.1812692077908+0.144750418164247i | 9.21703794163292+0.149776866551535i | 9.25468924041411+0.170466255231794i | 9.30363592882964+0.204446552381809i | 9.35070005230611+0.275984020066051i | 9.44482829925907+0.376701244305708i | 9.59355092944473+0.490596423118779i | 9.75356894926474+0.603738575956225i | 9.95688596268312+0.714621650866801i | 10.0867829434782+0.751896436660169i | 0 | 10.0961957681735+0.754343771080946i | 9.99641982640336+0.720081089190072i | 9.76674690383816+0.611833605194179i | 9.58413810474943+0.489843397143155i | 9.410942130356+0.381595913147262i | 9.31116618858588+0.280878688907605i | 9.20950768187669+0.203317013418373i | 9.14173534407056+0.163048949371901i | 9.10220148035033+0.136448306782997i | 9.04007683736138+0.135111685676265i | 9.04572453217855+0.168960203280546i | 8.99192620497722+0.161478352337028i |  | 9.149521 | 9.139853 | 9.181269 | 9.217038 | 9.254689 | 9.303636 | 9.3507 | 9.444828 | 9.593551 | 9.753569 | 9.956886 | 10.08678 | 0 | 10.0962 | 9.99642 | 9.766747 | 9.584138 | 9.410942 | 9.311166 | 9.209508 | 9.141735 | 9.102201 | 9.040077 | 9.045725 | 8.991926 | 0.2371602 | 0.1716899 | 0.1447504 | 0.1497769 | 0.1704663 | 0.2044466 | 0.275984 | 0.3767012 | 0.4905964 | 0.6037386 | 0.7146217 | 0.7518964 | 0 | 0.7543438 | 0.7200811 | 0.6118336 | 0.4898434 | 0.3815959 | 0.2808787 | 0.203317 | 0.1630489 | 0.1364483 | 0.1351117 | 0.1689602 | 0.1614784 |  | 0.6899863 | 0.690569 | 0.689484 | 0.688447 | 0.6872991 | 0.6857626 | 0.684038 | 0.6806368 | 0.6753563 | 0.6695318 | 0.6623301 | 0.6581846 | 1 | 0.6578881 | 0.6611601 | 0.6690585 | 0.6756281 | 0.6815513 | 0.6851282 | 0.6884459 | 0.6905484 | 0.6917703 | 0.6935541 | 0.6932734 | 0.6948455 | 9.55 | -3.223191 | -3.215858 | -3.229516 | -3.24259 | -3.257084 | -3.276524 | -3.298395 | -3.341692 | -3.409341 | -3.484576 | -3.57851 | -3.633046 | -9.643275e-16 | -3.636959 | -3.593867 | -3.490718 | -3.405846 | -3.330028 | -3.284563 | -3.242604 | -3.216117 | -3.200762 | -3.178394 | -3.181909 | -3.162235
|  | 9.6 | 4.861227 | 4.86 | 4.882 | 4.899 | 4.919 | 4.942 | 4.966 | 5.017 | 5.093 | 5.182 | 5.294 | 5.364 |  | 5.37 | 5.318 | 5.19 | 5.093 | 5.002 | 4.948 | 4.895 | 4.86 | 4.839 | 4.809 | 4.809 | 4.776007 |  |  | 9.6 | 0.1267233 | 0.09492 | 0.07979 | 0.07949 | 0.08862 | 0.1065 | 0.1426 | 0.1965 | 0.2607 | 0.3227 | 0.3791 | 0.4022 |  | 0.4037 | 0.3849 | 0.3246 | 0.2625 | 0.2014 | 0.146 | 0.107 | 0.08384 | 0.07102 | 0.07447 | 0.0921 | 0.08615 | 4.86122666666667+0.126723333333333i | 4.86+0.09492i | 4.882+0.07979i | 4.899+0.07949i | 4.919+0.08862i | 4.942+0.1065i | 4.966+0.1426i | 5.017+0.1965i | 5.093+0.2607i | 5.182+0.3227i | 5.294+0.3791i | 5.364+0.4022i | 0 | 5.37+0.4037i | 5.318+0.3849i | 5.19+0.3246i | 5.093+0.2625i | 5.002+0.2014i | 4.948+0.146i | 4.895+0.107i | 4.86+0.08384i | 4.839+0.07102i | 4.809+0.07447i | 4.809+0.0921i | 4.77600666666667+0.08615i | 0 | 9600000000 | 1.87276 | 9.10391043096723+0.237322378750823i | 9.10161317880687+0.177762370973734i | 9.14281389690023+0.149427513484979i | 9.17465081542692+0.148865685510979i | 9.21210601369362+0.165963983519725i | 9.25517949170032+0.19944893077015i | 9.30012572962035+0.267055563641535i | 9.39563648520042+0.367997322970278i | 9.53796623861386+0.488228509406368i | 9.70464187090066+0.604339624033123i | 9.91439098119415+0.709963283145202i | 10.0454841751276+0.753224037143235i | 0 | 10.0567207346076+0.756033177013237i | 9.95933721911418+0.720825290642544i | 9.71962395020734+0.607897867868459i | 9.53796623861386+0.491599477250371i | 9.3675450865004+0.377173846545618i | 9.26641605118033+0.273422947346873i | 9.16715977577358+0.200385310726818i | 9.10161317880687+0.157012191133985i | 9.06228522062684+0.133003409045034i | 9.0061024232268+0.139464430746039i | 9.0061024232268+0.17248118801813i | 8.94431383115285+0.161338266533788i |  | 9.10391 | 9.101613 | 9.142814 | 9.174651 | 9.212106 | 9.255179 | 9.300126 | 9.395636 | 9.537966 | 9.704642 | 9.914391 | 10.04548 | 0 | 10.05672 | 9.959337 | 9.719624 | 9.537966 | 9.367545 | 9.266416 | 9.16716 | 9.101613 | 9.062285 | 9.006102 | 9.006102 | 8.944314 | 0.2373224 | 0.1777624 | 0.1494275 | 0.1488657 | 0.165964 | 0.1994489 | 0.2670556 | 0.3679973 | 0.4882285 | 0.6043396 | 0.7099633 | 0.753224 | 0 | 0.7560332 | 0.7208253 | 0.6078979 | 0.4915995 | 0.3771738 | 0.2734229 | 0.2003853 | 0.1570122 | 0.1330034 | 0.1394644 | 0.1724812 | 0.1613383 |  | 0.6912883 | 0.6916379 | 0.6905664 | 0.6896591 | 0.6885292 | 0.6871631 | 0.6855274 | 0.6820983 | 0.6769398 | 0.6708836 | 0.6635705 | 0.659293 | 1 | 0.6589403 | 0.662167 | 0.6704198 | 0.6769031 | 0.6828153 | 0.6864458 | 0.689667 | 0.6917178 | 0.692924 | 0.6945151 | 0.694396 | 0.6962144 | 9.6 | -3.206816 | -3.202424 | -3.215891 | -3.22731 | -3.241552 | -3.258803 | -3.279504 | -3.323061 | -3.388999 | -3.467056 | -3.562258 | -3.618431 | -9.643275e-16 | -3.623079 | -3.580649 | -3.473064 | -3.38947 | -3.313935 | -3.267875 | -3.227211 | -3.201421 | -3.186288 | -3.166367 | -3.167856 | -3.14514
|  | 9.65 | 4.862063 | 4.857 | 4.878 | 4.895 | 4.91 | 4.932 | 4.961 | 5.012 | 5.089 | 5.18 | 5.287 | 5.359 |  | 5.364 | 5.312 | 5.187 | 5.088 | 4.999 | 4.943 | 4.888 | 4.851 | 4.835 | 4.805 | 4.806 | 4.776411 |  |  | 9.65 | 0.1271033 | 0.09529 | 0.08205 | 0.08382 | 0.09069 | 0.1055 | 0.1386 | 0.1926 | 0.2565 | 0.319 | 0.377 | 0.4022 |  | 0.404 | 0.3815 | 0.321 | 0.2592 | 0.1975 | 0.1418 | 0.1068 | 0.08624 | 0.07618 | 0.07633 | 0.09235 | 0.08851238 | 4.86206333333333+0.127103333333333i | 4.857+0.09529i | 4.878+0.08205i | 4.895+0.08382i | 4.91+0.09069i | 4.932+0.1055i | 4.961+0.1386i | 5.012+0.1926i | 5.089+0.2565i | 5.18+0.319i | 5.287+0.377i | 5.359+0.4022i | 0 | 5.364+0.404i | 5.312+0.3815i | 5.187+0.321i | 5.088+0.2592i | 4.999+0.1975i | 4.943+0.1418i | 4.888+0.1068i | 4.851+0.08624i | 4.835+0.07618i | 4.805+0.07633i | 4.806+0.09235i | 4.77641095238095+0.0885123809523809i | 0 | 9650000000 | 1.863056 | 9.05829866786624+0.236800690587746i | 9.04886539181781+0.177530653322281i | 9.0879895781938+0.152863785340468i | 9.11966153859341+0.156161395335015i | 9.14760738600483+0.168960593449446i | 9.18859462887492+0.196552460126988i | 9.24262326720366+0.258219630081521i | 9.33763914840249+0.358824680762634i | 9.48109449844778+0.477873990735283i | 9.65063263941039+0.5943150216162i | 9.84997968427852+0.702372298273691i | 9.98411975185334+0.749321321924877i | 0 | 9.99343503432381+0.752674823614247i | 9.89655609663089+0.710756052497117i | 9.66367403486906+0.598041134604389i | 9.47923144195368+0.482904243269339i | 9.31341941397926+0.367953657583697i | 9.20908825030996+0.264181410862624i | 9.10662014313475+0.198974433569311i | 9.03768705285325+0.160669992050724i | 9.00787814894773+0.141927643720132i | 8.95198645412489+0.142207102194246i | 8.95384951061899+0.172053267229643i | 8.89872344329824+0.164903566141115i |  | 9.058299 | 9.048865 | 9.08799 | 9.119662 | 9.147607 | 9.188595 | 9.242623 | 9.337639 | 9.481094 | 9.650633 | 9.84998 | 9.98412 | 0 | 9.993435 | 9.896556 | 9.663674 | 9.479231 | 9.313419 | 9.209088 | 9.10662 | 9.037687 | 9.007878 | 8.951986 | 8.95385 | 8.898723 | 0.2368007 | 0.1775307 | 0.1528638 | 0.1561614 | 0.1689606 | 0.1965525 | 0.2582196 | 0.3588247 | 0.477874 | 0.594315 | 0.7023723 | 0.7493213 | 0 | 0.7526748 | 0.7107561 | 0.5980411 | 0.4829042 | 0.3679537 | 0.2641814 | 0.1989744 | 0.16067 | 0.1419276 | 0.1422071 | 0.1720533 | 0.1649036 |  | 0.6925961 | 0.6931492 | 0.6921224 | 0.6912046 | 0.6903582 | 0.6890729 | 0.6872142 | 0.6838139 | 0.6786483 | 0.6725193 | 0.6654618 | 0.6610372 | 1 | 0.6607278 | 0.6640495 | 0.6721071 | 0.6786468 | 0.6844249 | 0.6881332 | 0.6914029 | 0.6935354 | 0.6944561 | 0.6960611 | 0.6958988 | 0.6975132 | 9.65 | -3.190399 | -3.183466 | -3.196342 | -3.207868 | -3.218511 | -3.234696 | -3.258157 | -3.301242 | -3.367104 | -3.445905 | -3.537538 | -3.595482 | -9.643275e-16 | -3.599549 | -3.55599 | -3.451231 | -3.367124 | -3.293484 | -3.246549 | -3.205376 | -3.178628 | -3.167105 | -3.147053 | -3.149079 | -3.128951
|  | 9.7 | 4.864211 | 4.855 | 4.876 | 4.89 | 4.911 | 4.937 | 4.961 | 5.009 | 5.085 | 5.181 | 5.277 | 5.345 |  | 5.35 | 5.298 | 5.184 | 5.084 | 4.991 | 4.941 | 4.886 | 4.852 | 4.83 | 4.801 | 4.804 | 4.778131 |  |  | 9.7 | 0.1255286 | 0.09506 | 0.08137 | 0.08116 | 0.09092 | 0.1081 | 0.144 | 0.1974 | 0.2625 | 0.3275 | 0.3793 | 0.4057 |  | 0.4074 | 0.3838 | 0.3259 | 0.264 | 0.2026 | 0.1493 | 0.11 | 0.0882 | 0.07387 | 0.0765 | 0.09397 | 0.08794857 | 4.86421142857143+0.125528571428571i | 4.855+0.09506i | 4.876+0.08137i | 4.89+0.08116i | 4.911+0.09092i | 4.937+0.1081i | 4.961+0.144i | 5.009+0.1974i | 5.085+0.2625i | 5.181+0.3275i | 5.277+0.3793i | 5.345+0.4057i | 0 | 5.35+0.4074i | 5.298+0.3838i | 5.184+0.3259i | 5.084+0.264i | 4.991+0.2026i | 4.941+0.1493i | 4.886+0.11i | 4.852+0.0882i | 4.83+0.07387i | 4.801+0.0765i | 4.804+0.09397i | 4.77813142857143+0.0879485714285714i | 0 | 9700000000 | 1.853453 | 9.01558780049153+0.232661321121259i | 8.99851484955731+0.176189252646533i | 9.0374373648695+0.150815479569202i | 9.06338570841096+0.150426254416081i | 9.10230822372316+0.1685159567707i | 9.15049800458588+0.200358281202296i | 9.19498087922838+0.266897247855047i | 9.2839466285134+0.365871643934627i | 9.42480906488134+0.486531441402429i | 9.60274056345137+0.607005893559221i | 9.7806720620214+0.703014764662634i | 9.90670687350851+0.751945926769392i | 0 | 9.91597413905903+0.75509679705657i | 9.8195945773336+0.711355303658104i | 9.60830092278168+0.604040368583054i | 9.42295561177123+0.489311621067586i | 9.25058447253152+0.37550960010717i | 9.15791181702629+0.276720549338601i | 9.05597189597055+0.203879842111494i | 8.99295449022699+0.163474564311216i | 8.95217852180469+0.136914581243419i | 8.89842838161166+0.141789162922994i | 8.90398874094198+0.174168988756519i | 8.85604255677373+0.163008553243533i |  | 9.015588 | 8.998515 | 9.037437 | 9.063386 | 9.102308 | 9.150498 | 9.194981 | 9.283947 | 9.424809 | 9.602741 | 9.780672 | 9.906707 | 0 | 9.915974 | 9.819595 | 9.608301 | 9.422956 | 9.250584 | 9.157912 | 9.055972 | 8.992954 | 8.952179 | 8.898428 | 8.903989 | 8.856043 | 0.2326613 | 0.1761893 | 0.1508155 | 0.1504263 | 0.168516 | 0.2003583 | 0.2668972 | 0.3658716 | 0.4865314 | 0.6070059 | 0.7030148 | 0.7519459 | 0 | 0.7550968 | 0.7113553 | 0.6040404 | 0.4893116 | 0.3755096 | 0.2767205 | 0.2038798 | 0.1634746 | 0.1369146 | 0.1417892 | 0.174169 | 0.1630086 |  | 0.6938423 | 0.6945989 | 0.6935779 | 0.6928355 | 0.6916548 | 0.6901428 | 0.6885186 | 0.6852777 | 0.6801387 | 0.6736871 | 0.6673669 | 0.6631211 | 1 | 0.6628152 | 0.6661631 | 0.6735715 | 0.6801605 | 0.6861433 | 0.6895143 | 0.6928298 | 0.6948085 | 0.6960727 | 0.6976042 | 0.6973251 | 0.6987509 | 9.7 | -3.174784 | -3.165319 | -3.178094 | -3.187397 | -3.202212 | -3.221221 | -3.241686 | -3.282668 | -3.348051 | -3.430836 | -3.512707 | -3.568143 | -9.643275e-16 | -3.572151 | -3.528389 | -3.432326 | -3.347772 | -3.271703 | -3.229134 | -3.187469 | -3.162698 | -3.146908 | -3.127818 | -3.131295 | -3.113552
|  | 9.75 | 4.862519 | 4.853 | 4.877 | 4.899 | 4.918 | 4.938 | 4.963 | 5.017 | 5.094 | 5.178 | 5.287 | 5.354 |  | 5.361 | 5.309 | 5.184 | 5.086 | 5.001 | 4.943 | 4.887 | 4.857 | 4.84 | 4.805 | 4.804 | 4.778438 |  |  | 9.75 | 0.1250476 | 0.09135 | 0.07837 | 0.07852 | 0.08941 | 0.1063 | 0.1424 | 0.1953 | 0.2593 | 0.3198 | 0.382 | 0.4048 |  | 0.4064 | 0.3845 | 0.3212 | 0.2581 | 0.1988 | 0.1455 | 0.107 | 0.08613 | 0.07266 | 0.07585 | 0.09152 | 0.08777476 | 4.86251904761905+0.125047619047619i | 4.853+0.09135i | 4.877+0.07837i | 4.899+0.07852i | 4.918+0.08941i | 4.938+0.1063i | 4.963+0.1424i | 5.017+0.1953i | 5.094+0.2593i | 5.178+0.3198i | 5.287+0.382i | 5.354+0.4048i | 0 | 5.361+0.4064i | 5.309+0.3845i | 5.184+0.3212i | 5.086+0.2581i | 5.001+0.1988i | 4.943+0.1455i | 4.887+0.107i | 4.857+0.08613i | 4.84+0.07266i | 4.805+0.07585i | 4.804+0.09152i | 4.77843761904762+0.0877747619047618i | 0 | 9750000000 | 1.843948 | 8.96623335405057+0.230581334853253i | 8.94868072311486+0.168444670112619i | 8.99293548045151+0.144510222186382i | 9.03350234134343+0.144786814419736i | 9.06853735756828+0.16486741056124i | 9.10541632201549+0.196011696036907i | 9.1515150275745+0.262578226864116i | 9.25108823158196+0.36012308782698i | 9.39307224470371+0.478135774058043i | 9.54796389538198+0.589694641510845i | 9.74895425161926+0.70438822094166i | 9.8724987825174+0.746430240411476i | 0 | 9.88540642007392+0.749380557567253i | 9.78952111251118+0.708998091497561i | 9.55902758471614+0.59227616902215i | 9.37832065892482+0.475923036191211i | 9.22158506002419+0.366576906605241i | 9.11463606312729+0.268294466353433i | 9.01137496267511+0.197302459792559i | 8.9560565160043+0.158819260391898i | 8.92470939622417+0.133981277836704i | 8.86017120844156+0.139863472666034i | 8.8583272602192+0.168758141310421i | 8.81119155330276+0.16185211618239i |  | 8.966233 | 8.948681 | 8.992935 | 9.033502 | 9.068537 | 9.105416 | 9.151515 | 9.251088 | 9.393072 | 9.547964 | 9.748954 | 9.872499 | 0 | 9.885406 | 9.789521 | 9.559028 | 9.378321 | 9.221585 | 9.114636 | 9.011375 | 8.956057 | 8.924709 | 8.860171 | 8.858327 | 8.811192 | 0.2305813 | 0.1684447 | 0.1445102 | 0.1447868 | 0.1648674 | 0.1960117 | 0.2625782 | 0.3601231 | 0.4781358 | 0.5896946 | 0.7043882 | 0.7464302 | 0 | 0.7493806 | 0.7089981 | 0.5922762 | 0.475923 | 0.3665769 | 0.2682945 | 0.1973025 | 0.1588193 | 0.1339813 | 0.1398635 | 0.1687581 | 0.1618521 |  | 0.6952699 | 0.6960616 | 0.6948766 | 0.6937114 | 0.6926355 | 0.6914508 | 0.689784 | 0.6862575 | 0.6811237 | 0.6754463 | 0.6682236 | 0.6641514 | 1 | 0.6637485 | 0.6670304 | 0.6751032 | 0.6815634 | 0.6870424 | 0.6908022 | 0.6941387 | 0.6958861 | 0.6968723 | 0.6987135 | 0.6986628 | 0.7000502 | 9.75 | -3.156931 | -3.147046 | -3.161847 | -3.176424 | -3.189905 | -3.204774 | -3.225737 | -3.270258 | -3.33548 | -3.408183 | -3.501564 | -3.554658 | -9.643275e-16 | -3.559929 | -3.517088 | -3.412597 | -3.329875 | -3.260329 | -3.212926 | -3.171075 | -3.149237 | -3.136936 | -3.114017 | -3.114648 | -3.097416
|  | 9.8 | 4.86323 | 4.861 | 4.884 | 4.902 | 4.919 | 4.943 | 4.97 | 5.017 | 5.094 | 5.186 | 5.287 | 5.355 |  | 5.361 | 5.31 | 5.194 | 5.093 | 5.002 | 4.951 | 4.895 | 4.858 | 4.843 | 4.811 | 4.814 | 4.77794 |  |  | 9.8 | 0.1280167 | 0.09592 | 0.08147 | 0.08024 | 0.08685 | 0.1058 | 0.1426 | 0.1951 | 0.26 | 0.3257 | 0.3861 | 0.4122 |  | 0.4143 | 0.3906 | 0.3272 | 0.2608 | 0.1977 | 0.1457 | 0.1049 | 0.08121 | 0.07263 | 0.07685 | 0.09395 | 0.09081381 | 4.86323047619048+0.128016666666667i | 4.861+0.09592i | 4.884+0.08147i | 4.902+0.08024i | 4.919+0.08685i | 4.943+0.1058i | 4.97+0.1426i | 5.017+0.1951i | 5.094+0.26i | 5.186+0.3257i | 5.287+0.3861i | 5.355+0.4122i | 0 | 5.361+0.4143i | 5.31+0.3906i | 5.194+0.3272i | 5.093+0.2608i | 5.002+0.1977i | 4.951+0.1457i | 4.895+0.1049i | 4.858+0.08121i | 4.843+0.07263i | 4.811+0.07685i | 4.814+0.09395i | 4.77794+0.0908138095238093i | 0 | 9800000000 | 1.83454 | 8.9217924099109+0.234851737050191i | 8.91770051139938+0.175969107807741i | 8.95989493883452+0.149460000136537i | 8.99291666465332+0.147203515538919i | 9.02410385014885+0.159329827075712i | 9.06813281790725+0.194094366201616i | 9.11766540663545+0.26160545009783i | 9.20388880182899+0.357918817069331i | 9.34514840672052+0.47698048404934i | 9.51392611646106+0.597509783287961i | 9.69921468911099+0.708316018813269i | 9.82396343109313+0.75619752125053i | 0 | 9.83497067303273+0.76005005592939i | 9.74140911654613+0.716571450267969i | 9.52860243904719+0.600261593772861i | 9.34331386639725+0.478448116307953i | 9.17637069697999+0.362688621909825i | 9.08280914049339+0.267292525099957i | 8.98007488239045+0.192443279910676i | 8.91219689042958+0.148983019652488i | 8.88467878558058+0.13324266367886i | 8.82597349523605+0.140984423843045i | 8.83147711620585+0.172355063370906i | 8.76532359214885+0.166601595480889i |  | 8.921792 | 8.917701 | 8.959895 | 8.992917 | 9.024104 | 9.068133 | 9.117665 | 9.203889 | 9.345148 | 9.513926 | 9.699215 | 9.823963 | 0 | 9.834971 | 9.741409 | 9.528602 | 9.343314 | 9.176371 | 9.082809 | 8.980075 | 8.912197 | 8.884679 | 8.825973 | 8.831477 | 8.765324 | 0.2348517 | 0.1759691 | 0.14946 | 0.1472035 | 0.1593298 | 0.1940944 | 0.2616055 | 0.3579188 | 0.4769805 | 0.5975098 | 0.708316 | 0.7561975 | 0 | 0.7600501 | 0.7165715 | 0.6002616 | 0.4784481 | 0.3626886 | 0.2672925 | 0.1924433 | 0.148983 | 0.1332427 | 0.1409844 | 0.1723551 | 0.1666016 |  | 0.6965243 | 0.6969229 | 0.6958091 | 0.694868 | 0.6939299 | 0.6925263 | 0.6907563 | 0.6876169 | 0.6824884 | 0.676296 | 0.6695413 | 0.6653303 | 1 | 0.6649637 | 0.6682441 | 0.6758487 | 0.6825245 | 0.6883608 | 0.691718 | 0.6950591 | 0.6971833 | 0.6980278 | 0.6996971 | 0.6994233 | 0.7013583 | 9.8 | -3.141274 | -3.136305 | -3.150197 | -3.161954 | -3.173688 | -3.191274 | -3.213503 | -3.253069 | -3.318094 | -3.397263 | -3.484452 | -3.539254 | -9.643275e-16 | -3.544041 | -3.501298 | -3.40301 | -3.317636 | -3.243678 | -3.201418 | -3.159566 | -3.133061 | -3.122545 | -3.101799 | -3.105198 | -3.081201
|  | 9.85 | 4.86485 | 4.858 | 4.88 | 4.9 | 4.923 | 4.942 | 4.967 | 5.023 | 5.102 | 5.189 | 5.295 | 5.363 |  | 5.367 | 5.317 | 5.197 | 5.099 | 5.012 | 4.951 | 4.896 | 4.864 | 4.841 | 4.808 | 4.809 | 4.778531 |  |  | 9.85 | 0.12481 | 0.0884 | 0.07603 | 0.07644 | 0.08587 | 0.1046 | 0.1424 | 0.1982 | 0.2636 | 0.3331 | 0.3972 | 0.4246 |  | 0.4271 | 0.4015 | 0.334 | 0.2652 | 0.2014 | 0.1452 | 0.1033 | 0.08076 | 0.06786 | 0.06856 | 0.08365 | 0.09065714 | 4.86485+0.12481i | 4.858+0.0884i | 4.88+0.07603i | 4.9+0.07644i | 4.923+0.08587i | 4.942+0.1046i | 4.967+0.1424i | 5.023+0.1982i | 5.102+0.2636i | 5.189+0.3331i | 5.295+0.3972i | 5.363+0.4246i | 0 | 5.367+0.4271i | 5.317+0.4015i | 5.197+0.334i | 5.099+0.2652i | 5.012+0.2014i | 4.951+0.1452i | 4.896+0.1033i | 4.864+0.08076i | 4.841+0.06786i | 4.808+0.06856i | 4.809+0.08365i | 4.77853142857143+0.0906571428571429i | 0 | 9850000000 | 1.825228 | 8.87946012366607+0.227806698672058i | 8.86695731230557+0.161350149528162i | 8.90711232689403+0.138772079961835i | 8.94361688561081+0.139520423415529i | 8.98559712813511+0.15673232285049i | 9.02027645891605+0.190918842088753i | 9.06590715731202+0.259912458063465i | 9.168119921719+0.361760176883278i | 9.31231292865028+0.481130083887145i | 9.47110775906826+0.607983425427951i | 9.66458192026719+0.724980536115227i | 9.78869741990424+0.774991781557214i | 0 | 9.7959983316476+0.779554851396812i | 9.70473693485565+0.732829016239335i | 9.48570958255498+0.609626130570206i | 9.30683724484276+0.484050448584487i | 9.14804241442477+0.367600906277963i | 9.0367035103386+0.265023096283814i | 8.93631597386745+0.188546045772163i | 8.87790867992061+0.147405408098353i | 8.83592843739631+0.123859967726031i | 8.77569591551363+0.125137627281118i | 8.77752114344947+0.152680316832927i | 8.72190905571294+0.165469949726199i |  | 8.87946 | 8.866957 | 8.907112 | 8.943617 | 8.985597 | 9.020276 | 9.065907 | 9.16812 | 9.312313 | 9.471108 | 9.664582 | 9.788697 | 0 | 9.795998 | 9.704737 | 9.48571 | 9.306837 | 9.148042 | 9.036704 | 8.936316 | 8.877909 | 8.835928 | 8.775696 | 8.777521 | 8.721909 | 0.2278067 | 0.1613501 | 0.1387721 | 0.1395204 | 0.1567323 | 0.1909188 | 0.2599125 | 0.3617602 | 0.4811301 | 0.6079834 | 0.7249805 | 0.7749918 | 0 | 0.7795549 | 0.732829 | 0.6096261 | 0.4840504 | 0.3676009 | 0.2650231 | 0.188546 | 0.1474054 | 0.12386 | 0.1251376 | 0.1526803 | 0.1654699 |  | 0.6977808 | 0.6984423 | 0.6973639 | 0.6963106 | 0.6950447 | 0.693912 | 0.6922463 | 0.6886033 | 0.6833714 | 0.6773553 | 0.6702411 | 0.6659916 | 1 | 0.6657135 | 0.669003 | 0.676924 | 0.6834945 | 0.6891266 | 0.6930515 | 0.696334 | 0.6981767 | 0.6994625 | 0.7011999 | 0.7010574 | 0.7026199 | 9.85 | -3.125619 | -3.117389 | -3.130811 | -3.14394 | -3.159745 | -3.173913 | -3.194788 | -3.240618 | -3.306864 | -3.383669 | -3.475379 | -3.530626 | -9.643275e-16 | -3.534253 | -3.491439 | -3.389202 | -3.3053 | -3.23402 | -3.18469 | -3.143648 | -3.120693 | -3.104711 | -3.083163 | -3.084928 | -3.06559
|  | 9.9 | 4.864157 | 4.858 | 4.881 | 4.899 | 4.921 | 4.947 | 4.973 | 5.025 | 5.097 | 5.188 | 5.284 | 5.346 |  | 5.352 | 5.303 | 5.192 | 5.094 | 5.006 | 4.953 | 4.899 | 4.862 | 4.838 | 4.805 | 4.805 | 4.777433 |  |  | 9.9 | 0.1247029 | 0.09356 | 0.08096 | 0.08146 | 0.09005 | 0.1079 | 0.1463 | 0.2034 | 0.2712 | 0.3422 | 0.4053 | 0.4376 |  | 0.4397 | 0.4123 | 0.3404 | 0.2718 | 0.207 | 0.1491 | 0.1089 | 0.08439 | 0.07326 | 0.07354 | 0.08798 | 0.09095524 | 4.86415714285714+0.124702857142857i | 4.858+0.09356i | 4.881+0.08096i | 4.899+0.08146i | 4.921+0.09005i | 4.947+0.1079i | 4.973+0.1463i | 5.025+0.2034i | 5.097+0.2712i | 5.188+0.3422i | 5.284+0.4053i | 5.346+0.4376i | 0 | 5.352+0.4397i | 5.303+0.4123i | 5.192+0.3404i | 5.094+0.2718i | 5.006+0.207i | 4.953+0.1491i | 4.899+0.1089i | 4.862+0.08439i | 4.838+0.07326i | 4.805+0.07354i | 4.805+0.08798i | 4.77743285714286+0.0909552380952379i | 0 | 9900000000 | 1.81601 | 8.83335613023392+0.226461587331348i | 8.82217469961716+0.169905859385793i | 8.86394292071457+0.147024138262867i | 8.89663109374732+0.147932143069332i | 8.9365833052318+0.163531665644406i | 8.98379955516799+0.195947437235219i | 9.03101580510419+0.265682206371756i | 9.12544830497658+0.369376355270097i | 9.25620099710759+0.492501807026796i | 9.42145787188428+0.621438489544873i | 9.59579479472563+0.736028696120798i | 9.70838739072733+0.794685806618458i | 0 | 9.71928344840491+0.798499426805613i | 9.63029897737131+0.748740763411313i | 9.42872191033601+0.618169672241598i | 9.2507529682688+0.493591412794554i | 9.0909441223309+0.375913989876647i | 8.99469561284558+0.270767033287962i | 8.89663109374732+0.197763446848149i | 8.82943873806889+0.153253051235219i | 8.78585450735855+0.1330408642433i | 8.72592619013184+0.133549346934921i | 8.72592619013184+0.15977252574564i | 8.67586399370224+0.165175586727349i |  | 8.833356 | 8.822175 | 8.863943 | 8.896631 | 8.936583 | 8.9838 | 9.031016 | 9.125448 | 9.256201 | 9.421458 | 9.595795 | 9.708387 | 0 | 9.719283 | 9.630299 | 9.428722 | 9.250753 | 9.090944 | 8.994696 | 8.896631 | 8.829439 | 8.785855 | 8.725926 | 8.725926 | 8.675864 | 0.2264616 | 0.1699059 | 0.1470241 | 0.1479321 | 0.1635317 | 0.1959474 | 0.2656822 | 0.3693764 | 0.4925018 | 0.6214385 | 0.7360287 | 0.7946858 | 0 | 0.7984994 | 0.7487408 | 0.6181697 | 0.4935914 | 0.375914 | 0.270767 | 0.1977634 | 0.1532531 | 0.1330409 | 0.1335493 | 0.1597725 | 0.1651756 |  | 0.6991172 | 0.6997017 | 0.6985808 | 0.6976353 | 0.6964285 | 0.6949363 | 0.6932104 | 0.6897556 | 0.684834 | 0.6785638 | 0.6719748 | 0.6678738 | 1 | 0.6675068 | 0.6708096 | 0.6784051 | 0.6849762 | 0.6906842 | 0.6942201 | 0.6974349 | 0.6995548 | 0.7008821 | 0.7026157 | 0.7025253 | 0.7039566 | 9.9 | -3.109 | -3.101741 | -3.115667 | -3.127431 | -3.142469 | -3.161099 | -3.182699 | -3.226095 | -3.288293 | -3.368187 | -3.45294 | -3.506111 | -9.643275e-16 | -3.510886 | -3.468014 | -3.370218 | -3.286491 | -3.21441 | -3.170057 | -3.129926 | -3.103565 | -3.0871 | -3.065643 | -3.06676 | -3.049083
|  | 9.95 | 4.865723 | 4.859 | 4.884 | 4.904 | 4.927 | 4.951 | 4.975 | 5.029 | 5.098 | 5.186 | 5.283 | 5.343 |  | 5.349 | 5.303 | 5.189 | 5.091 | 5.008 | 4.953 | 4.896 | 4.863 | 4.842 | 4.806 | 4.803 | 4.777757 |  |  | 9.95 | 0.1264933 | 0.08837 | 0.07434 | 0.07775 | 0.08795 | 0.1034 | 0.1434 | 0.2009 | 0.2688 | 0.3441 | 0.4136 | 0.4412 |  | 0.4425 | 0.419 | 0.3451 | 0.2711 | 0.2049 | 0.1456 | 0.1039 | 0.08054 | 0.07032 | 0.06948 | 0.08342 | 0.09034 | 4.86572333333333+0.126493333333333i | 4.859+0.08837i | 4.884+0.07434i | 4.904+0.07775i | 4.927+0.08795i | 4.951+0.1034i | 4.975+0.1434i | 5.029+0.2009i | 5.098+0.2688i | 5.186+0.3441i | 5.283+0.4136i | 5.343+0.4412i | 0 | 5.349+0.4425i | 5.303+0.419i | 5.189+0.3451i | 5.091+0.2711i | 5.008+0.2049i | 4.953+0.1456i | 4.896+0.1039i | 4.863+0.08054i | 4.842+0.07032i | 4.806+0.06948i | 4.803+0.08342i | 4.77775666666667+0.09034i | 0 | 9950000000 | 1.806884 | 8.79179733037429+0.228558772072287i | 8.77964904737467+0.159674333467071i | 8.82482114578676+0.134323751838204i | 8.86095882451644+0.140485226061614i | 8.90251715505556+0.158915442213748i | 8.94588236953117+0.186831799032422i | 8.98924758400678+0.259107156491773i | 9.08681931657691+0.363002982839591i | 9.21149430819429+0.485690402126839i | 9.37050009460486+0.621748762544067i | 9.54576783644379+0.74732719612969i | 9.65418087263281+0.797197192776642i | 0 | 9.66502217625172+0.799546141894071i | 9.58190551517346+0.757084369386702i | 9.37592074641431+0.623555646480551i | 9.1988461206389+0.489846235180752i | 9.04887475391075+0.370230518585526i | 8.94949613740414+0.263082301152038i | 8.84650375302457+0.187735241000664i | 8.7868765831206+0.145526432244403i | 8.74893202045444+0.127060078413539i | 8.68388419874103+0.125542295906893i | 8.67846354693157+0.150730257981477i | 8.63285177342828+0.163233894821944i |  | 8.791797 | 8.779649 | 8.824821 | 8.860959 | 8.902517 | 8.945882 | 8.989248 | 9.086819 | 9.211494 | 9.3705 | 9.545768 | 9.654181 | 0 | 9.665022 | 9.581906 | 9.375921 | 9.198846 | 9.048875 | 8.949496 | 8.846504 | 8.786877 | 8.748932 | 8.683884 | 8.678464 | 8.632852 | 0.2285588 | 0.1596743 | 0.1343238 | 0.1404852 | 0.1589154 | 0.1868318 | 0.2591072 | 0.363003 | 0.4856904 | 0.6217488 | 0.7473272 | 0.7971972 | 0 | 0.7995461 | 0.7570844 | 0.6235556 | 0.4898462 | 0.3702305 | 0.2630823 | 0.1877352 | 0.1455264 | 0.1270601 | 0.1255423 | 0.1507303 | 0.1632339 |  | 0.7003061 | 0.7009703 | 0.6997518 | 0.6986888 | 0.6974265 | 0.6960664 | 0.6944477 | 0.6909113 | 0.6861764 | 0.6799908 | 0.6731824 | 0.6693298 | 1 | 0.6689888 | 0.6720161 | 0.6798133 | 0.6864893 | 0.6919345 | 0.695565 | 0.698925 | 0.7008118 | 0.701969 | 0.7038596 | 0.7039349 | 0.7052135 | 9.95 | -3.094242 | -3.086008 | -3.10112 | -3.114325 | -3.130031 | -3.146987 | -3.167209 | -3.211555 | -3.271284 | -3.34994 | -3.437345 | -3.487197 | -9.643275e-16 | -3.491622 | -3.452406 | -3.352207 | -3.267325 | -3.1987 | -3.153246 | -3.111389 | -3.087972 | -3.073641 | -3.05028 | -3.04935 | -3.033587
εA' [F=10] R |  | 10 | 4.86707 | 4.863 | 4.889 | 4.909 | 4.932 | 4.957 | 4.98 | 5.03 | 5.107 | 5.191 | 5.284 | 5.343 | εA' [F=10] F | 5.349 | 5.302 | 5.194 | 5.104 | 5.012 | 4.958 | 4.905 | 4.869 | 4.846 | 4.81 | 4.808 | 4.776243 | εA'' [F=10] R |  | 10 | 0.1244586 | 0.09474 | 0.08034 | 0.08154 | 0.09432 | 0.115 | 0.152 | 0.2104 | 0.2757 | 0.3496 | 0.4202 | 0.4485 | εA'' [F=10] F | 0.4502 | 0.4245 | 0.3516 | 0.2759 | 0.2111 | 0.1544 | 0.1151 | 0.08826 | 0.07374 | 0.0739 | 0.0911 | 0.09006 | 4.86707+0.124458571428571i | 4.863+0.09474i | 4.889+0.08034i | 4.909+0.08154i | 4.932+0.09432i | 4.957+0.115i | 4.98+0.152i | 5.03+0.2104i | 5.107+0.2757i | 5.191+0.3496i | 5.284+0.4202i | 5.343+0.4485i | #VALUE! | 5.349+0.4502i | 5.302+0.4245i | 5.194+0.3516i | 5.104+0.2759i | 5.012+0.2111i | 4.958+0.1544i | 4.905+0.1151i | 4.869+0.08826i | 4.846+0.07374i | 4.81+0.0739i | 4.808+0.0911i | 4.77624285714286+0.09006i | 0 | 10000000000 | 1.79785 | 8.75025944773838+0.223757782504644i | 8.742942200205+0.170328263221761i | 8.78968628764184+0.144439230179821i | 8.82564327797786+0.146596649599983i | 8.86699381686429+0.169573166424704i | 8.91194005478433+0.206752694432156i | 8.95329059367076+0.273273126553806i | 9.04318306951083+0.378267538335006i | 9.18161748230453+0.495667111782134i | 9.33263684171584+0.628528191073754i | 9.49983684677837+0.75545636695993i | 9.60590996826965+0.806335508285409i | #VALUE! | 9.61669706537046+0.809391852463971i | 9.53219813808079+0.763187119882176i | 9.33803039026625+0.632123890107357i | 9.17622393375413+0.496026681685494i | 9.0108217782084+0.379526032996767i | 8.91373790430113+0.27758796539413i | 8.81845187991066+0.206932479383836i | 8.75372929730581+0.158678198352888i | 8.71237875841938+0.132573423368932i | 8.64765617581453+0.13286107929162i | 8.64406047678092+0.163784090980604i | 8.58696591284022+0.16191432748313i |  | 8.750259 | 8.742942 | 8.789686 | 8.825643 | 8.866994 | 8.91194 | 8.953291 | 9.043183 | 9.181617 | 9.332637 | 9.499837 | 9.60591 | #VALUE! | 9.616697 | 9.532198 | 9.33803 | 9.176224 | 9.010822 | 8.913738 | 8.818452 | 8.753729 | 8.712379 | 8.647656 | 8.64406 | 8.586966 | 0.2237578 | 0.1703283 | 0.1444392 | 0.1465966 | 0.1695732 | 0.2067527 | 0.2732731 | 0.3782675 | 0.4956671 | 0.6285282 | 0.7554564 | 0.8063355 | #VALUE! | 0.8093919 | 0.7631871 | 0.6321239 | 0.4960267 | 0.379526 | 0.277588 | 0.2069325 | 0.1586782 | 0.1325734 | 0.1328611 | 0.1637841 | 0.1619143 |  | 0.7015326 | 0.7019915 | 0.7007343 | 0.6996877 | 0.6984096 | 0.6969519 | 0.6953927 | 0.6920281 | 0.6869131 | 0.6809609 | 0.6743272 | 0.6705072 | #VALUE! | 0.6701543 | 0.6732967 | 0.6807584 | 0.6870621 | 0.6929428 | 0.6965019 | 0.6996462 | 0.7017241 | 0.7030115 | 0.7048895 | 0.7048856 | 0.7065535 | 10 | -3.079043 | -3.073363 | -3.088933 | -3.101915 | -3.117796 | -3.135944 | -3.155397 | -3.197525 | -3.261964 | -3.337556 | -3.422586 | -3.471932 | #VALUE! | -3.476504 | -3.43587 | -3.340139 | -3.26008 | -3.186052 | -3.141554 | -3.10243 | -3.076672 | -3.060751 | -3.03758 | -3.037627 | -3.017099
|  | 10.05 | 4.866051 | 4.862 | 4.884 | 4.903 | 4.925 | 4.95 | 4.976 | 5.026 | 5.1 | 5.186 | 5.281 | 5.337 |  | 5.342 | 5.301 | 5.193 | 5.102 | 5.009 | 4.956 | 4.903 | 4.864 | 4.842 | 4.809 | 4.808 | 4.775465 |  |  | 10.05 | 0.1246357 | 0.09315 | 0.07874 | 0.07935 | 0.0918 | 0.1109 | 0.1481 | 0.2048 | 0.2749 | 0.3495 | 0.4189 | 0.4478 |  | 0.4502 | 0.424 | 0.3503 | 0.2776 | 0.2059 | 0.1501 | 0.1091 | 0.08552 | 0.07157 | 0.07178 | 0.08767 | 0.09162048 | 4.86605142857143+0.124635714285714i | 4.862+0.09315i | 4.884+0.07874i | 4.903+0.07935i | 4.925+0.0918i | 4.95+0.1109i | 4.976+0.1481i | 5.026+0.2048i | 5.1+0.2749i | 5.186+0.3495i | 5.281+0.4189i | 5.337+0.4478i | 0 | 5.342+0.4502i | 5.301+0.424i | 5.193+0.3503i | 5.102+0.2776i | 5.009+0.2059i | 4.956+0.1501i | 4.903+0.1091i | 4.864+0.08552i | 4.842+0.07157i | 4.809+0.07178i | 4.808+0.08767i | 4.77546476190476+0.0916204761904766i | 0 | 10050000000 | 1.788905 | 8.70490369113204+0.222961451447525i | 8.69765607033651+0.166636499990096i | 8.73701198015704+0.140858379057651i | 8.77100117500204+0.141949611102674i | 8.81035708482257+0.164221478251109i | 8.85507970961862+0.198389563595294i | 8.90159123940652+0.264936829291822i | 8.99103648899863+0.366367742329271i | 9.12341545839494+0.491769982257406i | 9.27726128769337+0.62522229464883i | 9.44720726191837+0.749372301082675i | 9.54738594146153+0.801071655346913i | 0 | 9.55633046642074+0.805365027327334i | 9.48298536175522+0.75849571654107i | 9.28978362263626+0.626653418642304i | 9.12699326837863+0.49660002573538i | 8.96062510413731+0.368335537820298i | 8.86581313956968+0.268514639275506i | 8.77100117500204+0.195169534609978i | 8.7012338803202+0.15298715490234i | 8.66187797049967+0.128031930266142i | 8.60284410576888+0.128407600314429i | 8.60105520077704+0.156833300634801i | 8.54285275093769+0.163900327212098i |  | 8.704904 | 8.697656 | 8.737012 | 8.771001 | 8.810357 | 8.85508 | 8.901591 | 8.991036 | 9.123415 | 9.277261 | 9.447207 | 9.547386 | 0 | 9.55633 | 9.482985 | 9.289784 | 9.126993 | 8.960625 | 8.865813 | 8.771001 | 8.701234 | 8.661878 | 8.602844 | 8.601055 | 8.542853 | 0.2229615 | 0.1666365 | 0.1408584 | 0.1419496 | 0.1642215 | 0.1983896 | 0.2649368 | 0.3663677 | 0.49177 | 0.6252223 | 0.7493723 | 0.8010717 | 0 | 0.805365 | 0.7584957 | 0.6266534 | 0.4966 | 0.3683355 | 0.2685146 | 0.1951695 | 0.1529872 | 0.1280319 | 0.1284076 | 0.1568333 | 0.1639003 |  | 0.7028503 | 0.7033186 | 0.7022709 | 0.7012831 | 0.7000653 | 0.6986296 | 0.696931 | 0.6936223 | 0.6886106 | 0.6825673 | 0.6758965 | 0.6722238 | 1 | 0.6718998 | 0.6747463 | 0.6821942 | 0.6884545 | 0.6944772 | 0.6979389 | 0.7010729 | 0.7032661 | 0.7044911 | 0.7062065 | 0.7061626 | 0.7078312 | 10.05 | -3.062744 | -3.056959 | -3.069906 | -3.082132 | -3.097229 | -3.11506 | -3.136205 | -3.177539 | -3.240526 | -3.31709 | -3.402396 | -3.449723 | -9.643275e-16 | -3.45391 | -3.41719 | -3.32184 | -3.242496 | -3.166841 | -3.123652 | -3.084736 | -3.057606 | -3.04249 | -3.021366 | -3.021906 | -3.001406
|  | 10.1 | 4.867928 | 4.866 | 4.889 | 4.907 | 4.93 | 4.956 | 4.981 | 5.035 | 5.106 | 5.184 | 5.268 | 5.322 |  | 5.327 | 5.289 | 5.19 | 5.104 | 5.02 | 4.964 | 4.908 | 4.871 | 4.847 | 4.814 | 4.813 | 4.777662 |  |  | 10.1 | 0.1256381 | 0.09408 | 0.07979 | 0.07893 | 0.08889 | 0.1072 | 0.1461 | 0.2086 | 0.2851 | 0.3579 | 0.4254 | 0.4497 |  | 0.4516 | 0.4308 | 0.3577 | 0.2855 | 0.2132 | 0.1479 | 0.1064 | 0.0813 | 0.06891 | 0.07084 | 0.08606 | 0.08948048 | 4.8679280952381+0.125638095238095i | 4.866+0.09408i | 4.889+0.07979i | 4.907+0.07893i | 4.93+0.08889i | 4.956+0.1072i | 4.981+0.1461i | 5.035+0.2086i | 5.106+0.2851i | 5.184+0.3579i | 5.268+0.4254i | 5.322+0.4497i | 0 | 5.327+0.4516i | 5.289+0.4308i | 5.19+0.3577i | 5.104+0.2855i | 5.02+0.2132i | 4.964+0.1479i | 4.908+0.1064i | 4.871+0.0813i | 4.847+0.06891i | 4.814+0.07084i | 4.813+0.08606i | 4.77766190476191+0.0894804761904762i | 0 | 10100000000 | 1.780049 | 8.66515066717581+0.223641969124408i | 8.66171856312416+0.167467012416507i | 8.70265969073449+0.142030111827307i | 8.73470057321214+0.140499269664486i | 8.77564170082247+0.158228557968785i | 8.8219229755124+0.190821255644659i | 8.8664242011758+0.260065162776909i | 8.96254684860875+0.371318226935409i | 9.0889303294928+0.507491977465413i | 9.22777415356261+0.637079546597233i | 9.37729827179163+0.757232855888413i | 9.47342091922458+0.800488047233238i | 0 | 9.48232116435726+0.803870140383656i | 9.41467930134889+0.766845120631708i | 9.23845444772182+0.636723536791926i | 9.08537023143973+0.508203997076027i | 8.9358461132107+0.379506452457475i | 8.83616336772469+0.263269251024674i | 8.73648062223867+0.18939721642343i | 8.67061880825684+0.144717985857377i | 8.62789763161998+0.122663178418596i | 8.56915601374429+0.12609867303981i | 8.56737596471775+0.153191019223688i | 8.50447242268955+0.159279634536835i |  | 8.665151 | 8.661719 | 8.70266 | 8.734701 | 8.775642 | 8.821923 | 8.866424 | 8.962547 | 9.08893 | 9.227774 | 9.377298 | 9.473421 | 0 | 9.482321 | 9.414679 | 9.238454 | 9.08537 | 8.935846 | 8.836163 | 8.736481 | 8.670619 | 8.627898 | 8.569156 | 8.567376 | 8.504472 | 0.223642 | 0.167467 | 0.1420301 | 0.1404993 | 0.1582286 | 0.1908213 | 0.2600652 | 0.3713182 | 0.507492 | 0.6370795 | 0.7572329 | 0.800488 | 0 | 0.8038701 | 0.7668451 | 0.6367235 | 0.508204 | 0.3795065 | 0.2632693 | 0.1893972 | 0.144718 | 0.1226632 | 0.1260987 | 0.153191 | 0.1592796 |  | 0.7039996 | 0.7043583 | 0.7032628 | 0.7023391 | 0.7010916 | 0.6996209 | 0.6979733 | 0.6943966 | 0.6894127 | 0.6837952 | 0.6777195 | 0.6742913 | 1 | 0.6739838 | 0.676512 | 0.6834989 | 0.6895058 | 0.6950914 | 0.698826 | 0.7020981 | 0.7041836 | 0.7054947 | 0.7071946 | 0.7071567 | 0.7089688 | 10.1 | -3.048552 | -3.044128 | -3.057647 | -3.069064 | -3.084505 | -3.102745 | -3.123224 | -3.167848 | -3.230414 | -3.301478 | -3.379 | -3.423049 | -9.643275e-16 | -3.427011 | -3.39449 | -3.305244 | -3.229241 | -3.159162 | -3.112619 | -3.072045 | -3.046282 | -3.030125 | -3.009221 | -3.009687 | -2.987457
|  | 10.15 | 4.869517 | 4.865 | 4.888 | 4.909 | 4.932 | 4.96 | 4.988 | 5.036 | 5.103 | 5.179 | 5.252 | 5.308 |  | 5.313 | 5.273 | 5.182 | 5.101 | 5.017 | 4.966 | 4.909 | 4.871 | 4.846 | 4.811 | 4.81 | 4.777489 |  |  | 10.15 | 0.1267071 | 0.08879 | 0.07384 | 0.07751 | 0.09089 | 0.1108 | 0.1505 | 0.2132 | 0.2888 | 0.3669 | 0.428 | 0.451 |  | 0.4517 | 0.4322 | 0.3659 | 0.2895 | 0.214 | 0.1502 | 0.1085 | 0.08241 | 0.06628 | 0.06277 | 0.07856 | 0.08880857 | 4.86951714285714+0.126707142857143i | 4.865+0.08879i | 4.888+0.07384i | 4.909+0.07751i | 4.932+0.09089i | 4.96+0.1108i | 4.988+0.1505i | 5.036+0.2132i | 5.103+0.2888i | 5.179+0.3669i | 5.252+0.428i | 5.308+0.451i | 0 | 5.313+0.4517i | 5.273+0.4322i | 5.182+0.3659i | 5.101+0.2895i | 5.017+0.214i | 4.966+0.1502i | 4.909+0.1085i | 4.871+0.08241i | 4.846+0.06628i | 4.811+0.06277i | 4.81+0.07856i | 4.77748857142857+0.0888085714285716i | 0 | 10150000000 | 1.77128 | 8.62527984467156+0.224433867547778i | 8.61727871846168+0.157271978913096i | 8.65801816564043+0.130791338246909i | 8.69521505219494+0.137291936992387i | 8.73595449937369+0.160991667568547i | 8.78555034811303+0.196257858582848i | 8.83514619685238+0.266577686973994i | 8.92016765183412+0.377636962543891i | 9.03884343274613+0.51154575414013i | 9.17346073646722+0.649882746516668i | 9.30276419925195+0.758107973587173i | 9.40195589673064+0.798847420765923i | 0 | 9.41081229829124+0.800087316984407i | 9.33996108580646+0.765547350898075i | 9.17877457740358+0.648111466204548i | 9.03530087212189+0.512785650358614i | 8.88651332590385+0.379053986793587i | 8.79617802998575+0.266046302880358i | 8.69521505219494+0.192183913864973i | 8.62790640033439+0.145971210521773i | 8.58362439253141+0.117400459087285i | 8.52162958160722+0.111183265191745i | 8.5198583012951+0.139151781320113i | 8.46227144794764+0.157304874118893i |  | 8.62528 | 8.617279 | 8.658018 | 8.695215 | 8.735954 | 8.78555 | 8.835146 | 8.920168 | 9.038843 | 9.173461 | 9.302764 | 9.401956 | 0 | 9.410812 | 9.339961 | 9.178775 | 9.035301 | 8.886513 | 8.796178 | 8.695215 | 8.627906 | 8.583624 | 8.52163 | 8.519858 | 8.462271 | 0.2244339 | 0.157272 | 0.1307913 | 0.1372919 | 0.1609917 | 0.1962579 | 0.2665777 | 0.377637 | 0.5115458 | 0.6498827 | 0.758108 | 0.7988474 | 0 | 0.8000873 | 0.7655474 | 0.6481115 | 0.5127857 | 0.379054 | 0.2660463 | 0.1921839 | 0.1459712 | 0.1174005 | 0.1111833 | 0.1391518 | 0.1573049 |  | 0.7051533 | 0.7056889 | 0.7045948 | 0.7034944 | 0.7022302 | 0.7006472 | 0.6988349 | 0.6955577 | 0.6907924 | 0.685144 | 0.6797929 | 0.6763129 | 1 | 0.6760438 | 0.6786241 | 0.6850197 | 0.6908789 | 0.6965119 | 0.6999628 | 0.7032815 | 0.7054204 | 0.7067982 | 0.7086228 | 0.7085912 | 0.7102094 | 10.15 | -3.034329 | -3.027734 | -3.041211 | -3.054788 | -3.07041 | -3.090012 | -3.112508 | -3.153337 | -3.213049 | -3.284363 | -3.352467 | -3.397047 | -9.643275e-16 | -3.400504 | -3.367414 | -3.285938 | -3.211962 | -3.141429 | -3.098501 | -3.057417 | -3.03104 | -3.014091 | -2.991698 | -2.992085 | -2.972272
|  | 10.2 | 4.871573 | 4.873 | 4.901 | 4.922 | 4.943 | 4.968 | 4.997 | 5.042 | 5.103 | 5.17 | 5.245 | 5.298 |  | 5.303 | 5.264 | 5.176 | 5.099 | 5.022 | 4.973 | 4.916 | 4.878 | 4.856 | 4.82 | 4.815 | 4.778938 |  |  | 10.2 | 0.1273948 | 0.09929 | 0.08647 | 0.08797 | 0.09969 | 0.1188 | 0.1597 | 0.2247 | 0.2991 | 0.3712 | 0.4271 | 0.4449 |  | 0.4454 | 0.43 | 0.3726 | 0.2979 | 0.2253 | 0.1571 | 0.1135 | 0.08876 | 0.075 | 0.07377 | 0.08788 | 0.09011238 | 4.87157285714286+0.127394761904762i | 4.873+0.09929i | 4.901+0.08647i | 4.922+0.08797i | 4.943+0.09969i | 4.968+0.1188i | 4.997+0.1597i | 5.042+0.2247i | 5.103+0.2991i | 5.17+0.3712i | 5.245+0.4271i | 5.298+0.4449i | 0 | 5.303+0.4454i | 5.264+0.43i | 5.176+0.3726i | 5.099+0.2979i | 5.022+0.2253i | 4.973+0.1571i | 4.916+0.1135i | 4.878+0.08876i | 4.856+0.075i | 4.82+0.07377i | 4.815+0.08788i | 4.77893761904762+0.0901123809523811i | 0 | 10200000000 | 1.762598 | 8.5866224581146+0.224545697189706i | 8.58913793664021+0.175008312277654i | 8.63849066847397+0.152411811488052i | 8.67550521734929+0.15505570783629i | 8.71251976622461+0.17571335130385i | 8.7565847053619+0.209396590780393i | 8.80770003476116+0.281486831208997i | 8.88701692520828+0.396055672965946i | 8.99453537670326+0.527192931838515i | 9.11262941359119+0.654276216310455i | 9.24482423100306+0.752805420221431i | 9.33824190197411+0.78417965688718i | 0 | 9.34705488980156+0.785060955669926i | 9.27831358474739+0.757916953161356i | 9.12320499898414+0.656743852902143i | 8.98748498644129+0.525077814759926i | 8.85176497389845+0.397113231505241i | 8.76539769318936+0.276904077538719i | 8.66492963195634+0.200054823683288i | 8.59795092446767+0.156448159913028i | 8.55917377802685+0.132194817411864i | 8.49572026566916+0.13002682240631i | 8.4869072778417+0.154897074055395i | 8.42334381296921+0.158831863287312i |  | 8.586622 | 8.589138 | 8.638491 | 8.675505 | 8.71252 | 8.756585 | 8.8077 | 8.887017 | 8.994535 | 9.112629 | 9.244824 | 9.338242 | 0 | 9.347055 | 9.278314 | 9.123205 | 8.987485 | 8.851765 | 8.765398 | 8.66493 | 8.597951 | 8.559174 | 8.49572 | 8.486907 | 8.423344 | 0.2245457 | 0.1750083 | 0.1524118 | 0.1550557 | 0.1757134 | 0.2093966 | 0.2814868 | 0.3960557 | 0.5271929 | 0.6542762 | 0.7528054 | 0.7841797 | 0 | 0.785061 | 0.757917 | 0.6567439 | 0.5250778 | 0.3971132 | 0.2769041 | 0.2000548 | 0.1564482 | 0.1321948 | 0.1300268 | 0.1548971 | 0.1588319 |  | 0.7062769 | 0.706438 | 0.70509 | 0.7040052 | 0.702851 | 0.7014225 | 0.6995314 | 0.6963447 | 0.6918702 | 0.6868008 | 0.6815094 | 0.6783513 | 1 | 0.6780893 | 0.6804823 | 0.6864646 | 0.692097 | 0.6973483 | 0.7007831 | 0.7041238 | 0.7062544 | 0.7074668 | 0.7093252 | 0.7094983 | 0.7113426 | 10.2 | -3.020501 | -3.018519 | -3.035109 | -3.048483 | -3.062735 | -3.080406 | -3.103855 | -3.143515 | -3.199508 | -3.263384 | -3.330563 | -3.370906 | -9.643275e-16 | -3.374262 | -3.343663 | -3.267637 | -3.196661 | -3.131005 | -3.088327 | -3.047019 | -3.020777 | -3.005878 | -2.983092 | -2.980973 | -2.958423
|  | 10.25 | 4.873698 | 4.87 | 4.897 | 4.922 | 4.946 | 4.965 | 4.99 | 5.037 | 5.095 | 5.153 | 5.236 | 5.292 |  | 5.297 | 5.256 | 5.161 | 5.089 | 5.02 | 4.969 | 4.913 | 4.879 | 4.856 | 4.818 | 4.814 | 4.782038 |  |  | 10.25 | 0.1273076 | 0.09555 | 0.08199 | 0.08492 | 0.09913 | 0.12 | 0.1641 | 0.2312 | 0.3058 | 0.3726 | 0.4239 | 0.4412 |  | 0.4416 | 0.4283 | 0.3738 | 0.3035 | 0.23 | 0.1605 | 0.1126 | 0.08742 | 0.07084 | 0.06752 | 0.08374 | 0.08913667 | 4.87369761904762+0.127307619047619i | 4.87+0.09555i | 4.897+0.08199i | 4.922+0.08492i | 4.946+0.09913i | 4.965+0.12i | 4.99+0.1641i | 5.037+0.2312i | 5.095+0.3058i | 5.153+0.3726i | 5.236+0.4239i | 5.292+0.4412i | 0 | 5.297+0.4416i | 5.256+0.4283i | 5.161+0.3738i | 5.089+0.3035i | 5.02+0.23i | 4.969+0.1605i | 4.913+0.1126i | 4.879+0.08742i | 4.856+0.07084i | 4.818+0.06752i | 4.814+0.08374i | 4.78203761904762+0.0891366666666668i | 0 | 10250000000 | 1.754 | 8.5484633262836+0.223297503795018i | 8.54197770421718+0.167594654956458i | 8.58933569148902+0.143810421348823i | 8.63318567970369+0.148949639967582i | 8.67528166838977+0.173873973268799i | 8.70860765943291+0.210479943430403i | 8.75245764764758+0.287831322641076i | 8.83489562549116+0.405524691009243i | 8.93662759814918+0.53637305584181i | 9.03835957080721+0.653540224351401i | 9.18394153167991+0.743520400167898i | 9.28216550528076+0.773864592012447i | 0 | 9.29093550292369+0.774566191823882i | 9.21902152225164+0.751237998093679i | 9.0523915670359+0.655645023785705i | 8.92610360097766+0.53233885692606i | 8.80507763350518+0.403419891574939i | 8.71562365754726+0.281516924338164i | 8.61739968394641+0.197500346918861i | 8.55776369997446+0.153334638789048i | 8.51742171081696+0.124253326605081i | 8.45076972873067+0.118430048170173i | 8.44375373061632+0.146879920523849i | 8.38769172949334+0.156345671313122i |  | 8.548463 | 8.541978 | 8.589336 | 8.633186 | 8.675282 | 8.708608 | 8.752458 | 8.834896 | 8.936628 | 9.03836 | 9.183942 | 9.282166 | 0 | 9.290936 | 9.219022 | 9.052392 | 8.926104 | 8.805078 | 8.715624 | 8.6174 | 8.557764 | 8.517422 | 8.45077 | 8.443754 | 8.387692 | 0.2232975 | 0.1675947 | 0.1438104 | 0.1489496 | 0.173874 | 0.2104799 | 0.2878313 | 0.4055247 | 0.5363731 | 0.6535402 | 0.7435204 | 0.7738646 | 0 | 0.7745662 | 0.751238 | 0.655645 | 0.5323389 | 0.4034199 | 0.2815169 | 0.1975003 | 0.1533346 | 0.1242533 | 0.11843 | 0.1468799 | 0.1563457 |  | 0.7073946 | 0.7078421 | 0.7065501 | 0.7052565 | 0.7039387 | 0.7028065 | 0.701085 | 0.6977552 | 0.6934123 | 0.6889183 | 0.6833787 | 0.6801016 | 1 | 0.6798435 | 0.6822615 | 0.6884886 | 0.6937629 | 0.6986335 | 0.7021928 | 0.7055167 | 0.7074363 | 0.708709 | 0.7106738 | 0.7107889 | 0.7123965 | 10.25 | -3.006765 | -3.001272 | -3.017141 | -3.033058 | -3.049303 | -3.063284 | -3.084587 | -3.125938 | -3.180169 | -3.236646 | -3.306772 | -3.348524 | -9.643275e-16 | -3.351821 | -3.320983 | -3.242065 | -3.175779 | -3.115012 | -3.070873 | -3.029855 | -3.006253 | -2.990641 | -2.966594 | -2.965187 | -2.945564
|  | 10.3 | 4.87527 | 4.873 | 4.9 | 4.924 | 4.948 | 4.972 | 4.99 | 5.027 | 5.079 | 5.141 | 5.22 | 5.276 |  | 5.282 | 5.239 | 5.15 | 5.082 | 5.014 | 4.971 | 4.922 | 4.886 | 4.861 | 4.822 | 4.819 | 4.78236 |  |  | 10.3 | 0.13003 | 0.0997 | 0.08853 | 0.09016 | 0.106 | 0.1285 | 0.174 | 0.2423 | 0.3178 | 0.3789 | 0.4218 | 0.4323 |  | 0.434 | 0.4228 | 0.3817 | 0.3209 | 0.2425 | 0.1726 | 0.1198 | 0.09012 | 0.07312 | 0.07189 | 0.08747 | 0.08842 | 4.87527+0.13003i | 4.873+0.0997i | 4.9+0.08853i | 4.924+0.09016i | 4.948+0.106i | 4.972+0.1285i | 4.99+0.174i | 5.027+0.2423i | 5.079+0.3178i | 5.141+0.3789i | 5.22+0.4218i | 5.276+0.4323i | 0 | 5.282+0.434i | 5.239+0.4228i | 5.15+0.3817i | 5.082+0.3209i | 5.014+0.2425i | 4.971+0.1726i | 4.922+0.1198i | 4.886+0.09012i | 4.861+0.07312i | 4.822+0.07189i | 4.819+0.08747i | 4.78236+0.08842i | 0 | 10300000000 | 1.745485 | 8.5097104988118+0.226965410358913i | 8.50574824793496+0.1740248512865i | 8.55287634206471+0.154527784196528i | 8.59476798129115+0.157372924693991i | 8.63665962051759+0.185021406583441i | 8.67855125974403+0.224294818358228i | 8.70996998916386+0.303714384391685i | 8.77455293297128+0.422931007690261i | 8.86531815129523+0.554715122756768i | 8.97353821929687+0.661364254287412i | 9.11143153175056+0.736245559404672i | 9.20917868994559+0.754573151566239i | 0 | 9.2196515997522+0.757540476011445i | 9.14459574613816+0.73799104437244i | 8.98924758400678+0.666251612197163i | 8.87055460619854+0.56012612615685i | 8.75186162839029+0.423280104683815i | 8.67680577477626+0.30127070543681i | 8.59127701135561+0.209109099138643i | 8.52843955251595+0.15730310529528i | 8.48480242832174+0.127629860843219i | 8.41672851457878+0.125482914332864i | 8.41149205967547+0.152677570130694i | 8.34753749045644+0.154335780850074i |  | 8.50971 | 8.505748 | 8.552876 | 8.594768 | 8.63666 | 8.678551 | 8.70997 | 8.774553 | 8.865318 | 8.973538 | 9.111432 | 9.209179 | 0 | 9.219652 | 9.144596 | 8.989248 | 8.870555 | 8.751862 | 8.676806 | 8.591277 | 8.52844 | 8.484802 | 8.416729 | 8.411492 | 8.347537 | 0.2269654 | 0.1740249 | 0.1545278 | 0.1573729 | 0.1850214 | 0.2242948 | 0.3037144 | 0.422931 | 0.5547151 | 0.6613643 | 0.7362456 | 0.7545732 | 0 | 0.7575405 | 0.737991 | 0.6662516 | 0.5601261 | 0.4232801 | 0.3012707 | 0.2091091 | 0.1573031 | 0.1276299 | 0.1254829 | 0.1526776 | 0.1543358 |  | 0.7085048 | 0.7088731 | 0.7075744 | 0.7063436 | 0.7050132 | 0.7036074 | 0.702204 | 0.6993252 | 0.6952225 | 0.6906437 | 0.6855458 | 0.6824822 | 1 | 0.6821372 | 0.6845803 | 0.6901228 | 0.6950029 | 0.6999761 | 0.7031819 | 0.7062207 | 0.7082768 | 0.7096516 | 0.7116498 | 0.7117127 | 0.713582 | 10.3 | -2.993144 | -2.988631 | -3.004558 | -3.01968 | -3.036055 | -3.053393 | -3.070734 | -3.106416 | -3.157523 | -3.214919 | -3.279271 | -3.318174 | -9.643275e-16 | -3.322565 | -3.291512 | -3.221473 | -3.160267 | -3.098336 | -3.058646 | -3.021192 | -2.99594 | -2.979096 | -2.954673 | -2.953906 | -2.931123
|  | 10.35 | 4.879324 | 4.878 | 4.902 | 4.922 | 4.945 | 4.971 | 4.989 | 5.016 | 5.061 | 5.13 | 5.214 | 5.27 |  | 5.275 | 5.232 | 5.138 | 5.064 | 5.005 | 4.975 | 4.925 | 4.885 | 4.86 | 4.824 | 4.824 | 4.784963 |  |  | 10.35 | 0.1341695 | 0.1062 | 0.09327 | 0.09646 | 0.115 | 0.1417 | 0.1924 | 0.2569 | 0.321 | 0.3711 | 0.4114 | 0.4279 |  | 0.4277 | 0.4158 | 0.3734 | 0.3206 | 0.2582 | 0.1876 | 0.1309 | 0.09583 | 0.07536 | 0.07359 | 0.08862 | 0.09090857 | 4.87932380952381+0.134169523809524i | 4.878+0.1062i | 4.902+0.09327i | 4.922+0.09646i | 4.945+0.115i | 4.971+0.1417i | 4.989+0.1924i | 5.016+0.2569i | 5.061+0.321i | 5.13+0.3711i | 5.214+0.4114i | 5.27+0.4279i | 0 | 5.275+0.4277i | 5.232+0.4158i | 5.138+0.3734i | 5.064+0.3206i | 5.005+0.2582i | 4.975+0.1876i | 4.925+0.1309i | 4.885+0.09583i | 4.86+0.07536i | 4.824+0.07359i | 4.824+0.08862i | 4.78496285714286+0.0909085714285714i | 0 | 10350000000 | 1.737053 | 8.47564246692728+0.233059530000407i | 8.47334294005509+0.184474993897878i | 8.5150322042128+0.162014902832911i | 8.54977325767756+0.16755610086054i | 8.58972546916204+0.199761057422373i | 8.63488883866623+0.246140363797828i | 8.66615578678451+0.334208934330996i | 8.71305620896194+0.446248831754849i | 8.79122357925765+0.557593908109406i | 8.91108021371107+0.644620247038631i | 9.05699263826307+0.714623469770124i | 9.1542675879644+0.743284838878551i | 0 | 9.16295285133059+0.742937428343904i | 9.08825958638135+0.722266501532371i | 8.92497663509698+0.648615468187079i | 8.79643473727736+0.556899087040111i | 8.69394862955632+0.448507000230058i | 8.64183704935918+0.325871081499454i | 8.55498441569728+0.227380194926858i | 8.48550230876776+0.1664617576764i | 8.44207599193681+0.130904289455218i | 8.37954209570024+0.127829706223586i | 8.37954209570024+0.153937607902354i | 8.31173252234467+0.15791297702025i |  | 8.475642 | 8.473343 | 8.515032 | 8.549773 | 8.589725 | 8.634889 | 8.666156 | 8.713056 | 8.791224 | 8.91108 | 9.056993 | 9.154268 | 0 | 9.162953 | 9.08826 | 8.924977 | 8.796435 | 8.693949 | 8.641837 | 8.554984 | 8.485502 | 8.442076 | 8.379542 | 8.379542 | 8.311733 | 0.2330595 | 0.184475 | 0.1620149 | 0.1675561 | 0.1997611 | 0.2461404 | 0.3342089 | 0.4462488 | 0.5575939 | 0.6446202 | 0.7146235 | 0.7432848 | 0 | 0.7429374 | 0.7222665 | 0.6486155 | 0.5568991 | 0.448507 | 0.3258711 | 0.2273802 | 0.1664618 | 0.1309043 | 0.1278297 | 0.1539376 | 0.157913 |  | 0.7094659 | 0.7097749 | 0.7086501 | 0.707615 | 0.7063111 | 0.7047535 | 0.7032444 | 0.7008626 | 0.6973107 | 0.6926735 | 0.6874406 | 0.6842191 | 1 | 0.68398 | 0.6864312 | 0.692218 | 0.69717 | 0.7013908 | 0.7040142 | 0.7071828 | 0.709495 | 0.710891 | 0.7127327 | 0.7126444 | 0.7146203 | 10.35 | -2.981369 | -2.977587 | -2.991363 | -3.004059 | -3.02008 | -3.039255 | -3.057874 | -3.087342 | -3.131474 | -3.189428 | -3.255296 | -3.296096 | -9.643275e-16 | -3.299132 | -3.26806 | -3.195143 | -3.133226 | -3.080799 | -3.048372 | -3.009366 | -2.981013 | -2.963939 | -2.941466 | -2.942542 | -2.918493
|  | 10.4 | 4.883708 | 4.872 | 4.902 | 4.928 | 4.951 | 4.969 | 4.975 | 5.004 | 5.057 | 5.123 | 5.214 | 5.278 |  | 5.284 | 5.235 | 5.128 | 5.056 | 4.993 | 4.964 | 4.925 | 4.894 | 4.866 | 4.824 | 4.818 | 4.788757 |  |  | 10.4 | 0.1394476 | 0.1192 | 0.1073 | 0.1139 | 0.1322 | 0.1625 | 0.2073 | 0.2595 | 0.3107 | 0.3567 | 0.4016 | 0.4154 |  | 0.4174 | 0.4058 | 0.3603 | 0.3124 | 0.2606 | 0.2015 | 0.1444 | 0.1062 | 0.08197 | 0.07986 | 0.09479 | 0.09245143 | 4.88370761904762+0.139447619047619i | 4.872+0.1192i | 4.902+0.1073i | 4.928+0.1139i | 4.951+0.1322i | 4.969+0.1625i | 4.975+0.2073i | 5.004+0.2595i | 5.057+0.3107i | 5.123+0.3567i | 5.214+0.4016i | 5.278+0.4154i | 0 | 5.284+0.4174i | 5.235+0.4058i | 5.128+0.3603i | 5.056+0.3124i | 4.993+0.2606i | 4.964+0.2015i | 4.925+0.1444i | 4.894+0.1062i | 4.866+0.08197i | 4.824+0.07986i | 4.818+0.09479i | 4.78875666666667+0.0924514285714287i | 0 | 10400000000 | 1.728701 | 8.44247248375372+0.24106330242679i | 8.42223350563097+0.206061213848771i | 8.47409454938486+0.185489666493063i | 8.51904078730489+0.196899096118918i | 8.55880092084954+0.228534332808788i | 8.58991754710187+0.280913987000212i | 8.60028975585264+0.358359812339347i | 8.65042209814807+0.448598028471108i | 8.7420432754466+0.537107543144405i | 8.85613757170515+0.616627810233696i | 9.01344940442526+0.694246505718678i | 9.12408629776689+0.718102585845465i | 0 | 9.13445850651766+0.721559988762391i | 9.04975213505298+0.701507051844222i | 8.86478107899746+0.622851135484162i | 8.74031457398813+0.540046335623792i | 8.63140638210498+0.450499600075417i | 8.58127403980955+0.348333343880263i | 8.5138546829295+0.249624490602035i | 8.46026493771715+0.183588094888754i | 8.41186129688019+0.141701658550199i | 8.33925583562475+0.138054098472843i | 8.32888362687398+0.163863611247693i | 8.27833063389033+0.159820919408402i |  | 8.442472 | 8.422234 | 8.474095 | 8.519041 | 8.558801 | 8.589918 | 8.60029 | 8.650422 | 8.742043 | 8.856138 | 9.013449 | 9.124086 | 0 | 9.134459 | 9.049752 | 8.864781 | 8.740315 | 8.631406 | 8.581274 | 8.513855 | 8.460265 | 8.411861 | 8.339256 | 8.328884 | 8.278331 | 0.2410633 | 0.2060612 | 0.1854897 | 0.1968991 | 0.2285343 | 0.280914 | 0.3583598 | 0.448598 | 0.5371075 | 0.6166278 | 0.6942465 | 0.7181026 | 0 | 0.72156 | 0.7015071 | 0.6228511 | 0.5400463 | 0.4504996 | 0.3483333 | 0.2496245 | 0.1835881 | 0.1417017 | 0.1380541 | 0.1638636 | 0.1598209 |  | 0.7103899 | 0.711169 | 0.7097485 | 0.7083842 | 0.7070654 | 0.7058439 | 0.7049578 | 0.7026481 | 0.698985 | 0.694649 | 0.6890013 | 0.685486 | 1 | 0.6851368 | 0.6878565 | 0.694313 | 0.6989979 | 0.7031784 | 0.7055937 | 0.7082556 | 0.7101611 | 0.7117405 | 0.7138824 | 0.7140933 | 0.7155953 | 10.4 | -2.970064 | -2.960544 | -2.977911 | -2.994623 | -3.010809 | -3.025827 | -3.036738 | -3.065242 | -3.110643 | -3.164692 | -3.235599 | -3.280028 | -9.643275e-16 | -3.284454 | -3.250044 | -3.168895 | -3.110483 | -3.05869 | -3.028906 | -2.9962 | -2.972863 | -2.953566 | -2.927467 | -2.924901 | -2.906651
|  | 10.45 | 4.883991 | 4.875 | 4.904 | 4.924 | 4.942 | 4.957 | 4.962 | 4.991 | 5.051 | 5.126 | 5.217 | 5.283 |  | 5.29 | 5.239 | 5.13 | 5.051 | 4.981 | 4.957 | 4.928 | 4.901 | 4.873 | 4.832 | 4.826 | 4.792179 |  |  | 10.45 | 0.1505529 | 0.1266 | 0.1226 | 0.1378 | 0.1611 | 0.1845 | 0.2142 | 0.2545 | 0.3032 | 0.3506 | 0.3876 | 0.4047 |  | 0.4059 | 0.3918 | 0.3502 | 0.3068 | 0.2587 | 0.2121 | 0.1656 | 0.127 | 0.09721 | 0.08371 | 0.09557 | 0.09443286 | 4.88399142857143+0.150552857142857i | 4.875+0.1266i | 4.904+0.1226i | 4.924+0.1378i | 4.942+0.1611i | 4.957+0.1845i | 4.962+0.2142i | 4.991+0.2545i | 5.051+0.3032i | 5.126+0.3506i | 5.217+0.3876i | 5.283+0.4047i | 0 | 5.29+0.4059i | 5.239+0.3918i | 5.13+0.3502i | 5.051+0.3068i | 4.981+0.2587i | 4.957+0.2121i | 4.928+0.1656i | 4.901+0.127i | 4.873+0.09721i | 4.832+0.08371i | 4.826+0.09557i | 4.79217857142857+0.0944328571428571i | 0 | 10450000000 | 1.72043 | 8.40256615303264+0.25901567604531i | 8.3870970281403+0.217806458207705i | 8.43698950276924+0.210924737569231i | 8.47139810596161+0.237075275995433i | 8.50236584883474+0.277161298714544i | 8.52817230122902+0.317419364449618i | 8.53677445202711+0.368516140190288i | 8.58666692665605+0.437849475622914i | 8.68989273623316+0.521634424396336i | 8.81892499820455+0.603182813962254i | 8.97548414272984+0.66683872986814i | 9.08903253326466+0.696258085597616i | 0 | 9.10107554438199+0.698322601789159i | 9.01333360624144+0.674064536538537i | 8.82580671884302+0.602494641898407i | 8.68989273623316+0.527827972970963i | 8.56946262505986+0.445075282293312i | 8.52817230122902+0.364903236855089i | 8.47827982660008+0.284903234432827i | 8.43182821229038+0.218494630271552i | 8.38365616782107+0.167243015816517i | 8.31311853127671+0.144017208661667i | 8.30279595031899+0.164421510354742i | 8.24460854456332+0.162465135487519i |  | 8.402566 | 8.387097 | 8.43699 | 8.471398 | 8.502366 | 8.528172 | 8.536774 | 8.586667 | 8.689893 | 8.818925 | 8.975484 | 9.089033 | 0 | 9.101076 | 9.013334 | 8.825807 | 8.689893 | 8.569463 | 8.528172 | 8.47828 | 8.431828 | 8.383656 | 8.313119 | 8.302796 | 8.244609 | 0.2590157 | 0.2178065 | 0.2109247 | 0.2370753 | 0.2771613 | 0.3174194 | 0.3685161 | 0.4378495 | 0.5216344 | 0.6031828 | 0.6668387 | 0.6962581 | 0 | 0.6983226 | 0.6740645 | 0.6024946 | 0.527828 | 0.4450753 | 0.3649032 | 0.2849032 | 0.2184946 | 0.167243 | 0.1440172 | 0.1644215 | 0.1624651 |  | 0.7114501 | 0.7121383 | 0.710713 | 0.7095674 | 0.7084182 | 0.7073819 | 0.7067162 | 0.7046068 | 0.7006785 | 0.6959036 | 0.6905053 | 0.6868269 | 1 | 0.6864534 | 0.6893189 | 0.695716 | 0.7006026 | 0.7050307 | 0.7069979 | 0.7090691 | 0.7108251 | 0.7124725 | 0.7146301 | 0.7148577 | 0.7165778 | 10.45 | -2.957111 | -2.948713 | -2.966115 | -2.980127 | -2.994206 | -3.006921 | -3.015099 | -3.041063 | -3.089625 | -3.149018 | -3.216659 | -3.263054 | -9.643275e-16 | -3.267779 | -3.231596 | -3.15136 | -3.090565 | -3.03584 | -3.011638 | -2.986229 | -2.964745 | -2.944637 | -2.918374 | -2.915608 | -2.894733
|  | 10.5 | 4.879086 | 4.868 | 4.889 | 4.9 | 4.911 | 4.927 | 4.939 | 4.98 | 5.05 | 5.126 | 5.224 | 5.288 |  | 5.294 | 5.247 | 5.134 | 5.048 | 4.97 | 4.931 | 4.91 | 4.896 | 4.88 | 4.843 | 4.835 | 4.795037 |  |  | 10.5 | 0.1659733 | 0.1411 | 0.1404 | 0.1506 | 0.167 | 0.1851 | 0.2065 | 0.2425 | 0.2912 | 0.3401 | 0.3845 | 0.4011 |  | 0.4025 | 0.3887 | 0.3431 | 0.2961 | 0.25 | 0.2127 | 0.1834 | 0.1503 | 0.1147 | 0.09693 | 0.1075 | 0.09851381 | 4.87908619047619+0.165973333333334i | 4.868+0.1411i | 4.889+0.1404i | 4.9+0.1506i | 4.911+0.167i | 4.927+0.1851i | 4.939+0.2065i | 4.98+0.2425i | 5.05+0.2912i | 5.126+0.3401i | 5.224+0.3845i | 5.288+0.4011i | 0 | 5.294+0.4025i | 5.247+0.3887i | 5.134+0.3431i | 5.048+0.2961i | 4.97+0.25i | 4.931+0.2127i | 4.91+0.1834i | 4.896+0.1503i | 4.88+0.1147i | 4.843+0.09693i | 4.835+0.1075i | 4.79503666666667+0.0985138095238096i | 0 | 10500000000 | 1.712238 | 8.35415499998075+0.284185787747852i | 8.3351728074181+0.241596730305401i | 8.37112979775413+0.240398163960867i | 8.38996441173967+0.257862987838366i | 8.4087990257252+0.285943685053168i | 8.43619482788598+0.316935186247553i | 8.45674167950657+0.3535770716376i | 8.52694342254358+0.415217626499361i | 8.646800056997+0.498603599326243i | 8.77693011726072+0.582332019680135i | 8.94472940549551+0.658355370676306i | 9.05431261413864+0.686778515418118i | 0 | 9.06458603994894+0.689175648107187i | 8.98411087110164+0.665546768743512i | 8.79062801834111+0.587468732585281i | 8.6433755817269+0.506993563737983i | 8.50982104619309+0.428059408762228i | 8.44304377842618+0.364192944974903i | 8.40708678809015+0.31402438226797i | 8.38311546119947+0.257349316547851i | 8.35571965903869+0.19639365674011i | 8.29236686654188+0.165967193965291i | 8.27866896546149+0.184065545767758i | 8.21024224210615+0.168679052238707i |  | 8.354155 | 8.335173 | 8.37113 | 8.389964 | 8.408799 | 8.436195 | 8.456742 | 8.526943 | 8.6468 | 8.77693 | 8.944729 | 9.054313 | 0 | 9.064586 | 8.984111 | 8.790628 | 8.643376 | 8.509821 | 8.443044 | 8.407087 | 8.383115 | 8.35572 | 8.292367 | 8.278669 | 8.210242 | 0.2841858 | 0.2415967 | 0.2403982 | 0.257863 | 0.2859437 | 0.3169352 | 0.3535771 | 0.4152176 | 0.4986036 | 0.582332 | 0.6583554 | 0.6867785 | 0 | 0.6891756 | 0.6655468 | 0.5874687 | 0.5069936 | 0.4280594 | 0.3641929 | 0.3140244 | 0.2573493 | 0.1963937 | 0.1659672 | 0.1840655 | 0.1686791 |  | 0.7127043 | 0.7135297 | 0.7124822 | 0.7118261 | 0.7110922 | 0.7100683 | 0.7091758 | 0.7065689 | 0.7021975 | 0.6973942 | 0.6915093 | 0.6879592 | 1 | 0.6876306 | 0.6902796 | 0.6969314 | 0.7021976 | 0.7069386 | 0.7094848 | 0.710941 | 0.7120299 | 0.7131646 | 0.7151582 | 0.7154847 | 0.7175658 | 10.5 | -2.941813 | -2.931759 | -2.94452 | -2.952521 | -2.961482 | -2.973998 | -2.984922 | -3.01691 | -3.070815 | -3.130434 | -3.20404 | -3.248746 | -9.643275e-16 | -3.252896 | -3.219499 | -3.136199 | -3.070813 | -3.012366 | -2.981139 | -2.963329 | -2.950035 | -2.936204 | -2.911958 | -2.907993 | -2.882765
|  | 10.55 | 4.857752 | 4.847 | 4.86 | 4.87 | 4.882 | 4.896 | 4.922 | 4.975 | 5.041 | 5.125 | 5.225 | 5.286 |  | 5.292 | 5.247 | 5.132 | 5.04 | 4.965 | 4.913 | 4.87 | 4.856 | 4.864 | 4.842 | 4.834 | 4.794314 |  |  | 10.55 | 0.1775943 | 0.1434 | 0.1362 | 0.1416 | 0.1517 | 0.1629 | 0.1884 | 0.229 | 0.2779 | 0.3321 | 0.3784 | 0.3922 |  | 0.3931 | 0.3824 | 0.3355 | 0.2822 | 0.2389 | 0.2006 | 0.1788 | 0.1666 | 0.1454 | 0.119 | 0.1241 | 0.1099567 | 4.85775238095238+0.177594285714286i | 4.847+0.1434i | 4.86+0.1362i | 4.87+0.1416i | 4.882+0.1517i | 4.896+0.1629i | 4.922+0.1884i | 4.975+0.229i | 5.041+0.2779i | 5.125+0.3321i | 5.225+0.3784i | 5.286+0.3922i | 0 | 5.292+0.3931i | 5.247+0.3824i | 5.132+0.3355i | 5.04+0.2822i | 4.965+0.2389i | 4.913+0.2006i | 4.87+0.1788i | 4.856+0.1666i | 4.864+0.1454i | 4.842+0.119i | 4.834+0.1241i | 4.79431428571429+0.109956666666667i | 0 | 10550000000 | 1.704123 | 8.27820641785391+0.302642465173565i | 8.2598830406978+0.244371204463805i | 8.28203663663943+0.232101520557673i | 8.29907786428683+0.241303783487272i | 8.31952733746372+0.258515423411152i | 8.34338505617009+0.277601598376247i | 8.38769224805334+0.321056728877133i | 8.4780107545846+0.390244113125603i | 8.59048285705748+0.473575716321419i | 8.73362916929569+0.565939170170361i | 8.90404144576975+0.644840054177852i | 9.00799293441893+0.668356948331272i | 0 | 9.01821767100737+0.669890658819539i | 8.94153214659405+0.651656545236814i | 8.74555802864887+0.571733187570479i | 8.58877873429274+0.480903444209804i | 8.46096952693719+0.407114928496535i | 8.37235514317068+0.341847026606969i | 8.29907786428683+0.304697150335623i | 8.27522014558046+0.283906852605788i | 8.28885312769839+0.247779449993287i | 8.25136242687409+0.202790609004134i | 8.23772944475617+0.211481635104311i | 8.1701001156069+0.187379658801664i |  | 8.278206 | 8.259883 | 8.282037 | 8.299078 | 8.319527 | 8.343385 | 8.387692 | 8.478011 | 8.590483 | 8.733629 | 8.904041 | 9.007993 | 0 | 9.018218 | 8.941532 | 8.745558 | 8.588779 | 8.46097 | 8.372355 | 8.299078 | 8.27522 | 8.288853 | 8.251362 | 8.237729 | 8.1701 | 0.3026425 | 0.2443712 | 0.2321015 | 0.2413038 | 0.2585154 | 0.2776016 | 0.3210567 | 0.3902441 | 0.4735757 | 0.5659392 | 0.6448401 | 0.6683569 | 0 | 0.6698907 | 0.6516565 | 0.5717332 | 0.4809034 | 0.4071149 | 0.341847 | 0.3046972 | 0.2839069 | 0.2477794 | 0.2027906 | 0.2114816 | 0.1873797 |  | 0.7148027 | 0.7157256 | 0.7151446 | 0.7145913 | 0.7138872 | 0.7130644 | 0.7114549 | 0.7082314 | 0.7041128 | 0.6988571 | 0.6928711 | 0.6895579 | 1 | 0.6892441 | 0.6917008 | 0.6984375 | 0.7040799 | 0.7085682 | 0.7117389 | 0.7141748 | 0.7150228 | 0.7148536 | 0.7162009 | 0.7165588 | 0.7186697 | 10.55 | -2.916276 | -2.905069 | -2.912123 | -2.918846 | -2.927408 | -2.937425 | -2.957052 | -2.996496 | -3.047155 | -3.112232 | -3.186951 | -3.228585 | -9.643275e-16 | -3.232539 | -3.201635 | -3.117449 | -3.047561 | -2.992367 | -2.953586 | -2.92391 | -2.913602 | -2.915658 | -2.899303 | -2.894963 | -2.869414
|  | 10.6 | 4.83238 | 4.828 | 4.841 | 4.855 | 4.873 | 4.896 | 4.919 | 4.97 | 5.044 | 5.123 | 5.22 | 5.285 |  | 5.291 | 5.241 | 5.129 | 5.04 | 4.957 | 4.902 | 4.854 | 4.824 | 4.816 | 4.812 | 4.813 | 4.789687 |  |  | 10.6 | 0.1703271 | 0.131 | 0.1159 | 0.1156 | 0.1259 | 0.1402 | 0.1682 | 0.2172 | 0.2728 | 0.3234 | 0.3748 | 0.3911 |  | 0.3926 | 0.3798 | 0.3282 | 0.2748 | 0.2263 | 0.1794 | 0.1552 | 0.1471 | 0.1418 | 0.1375 | 0.1384 | 0.1247114 | 4.83238+0.170327142857143i | 4.828+0.131i | 4.841+0.1159i | 4.855+0.1156i | 4.873+0.1259i | 4.896+0.1402i | 4.919+0.1682i | 4.97+0.2172i | 5.044+0.2728i | 5.123+0.3234i | 5.22+0.3748i | 5.285+0.3911i | 0 | 5.291+0.3926i | 5.241+0.3798i | 5.129+0.3282i | 5.04+0.2748i | 4.957+0.2263i | 4.902+0.1794i | 4.854+0.1552i | 4.824+0.1471i | 4.816+0.1418i | 4.812+0.1375i | 4.813+0.1384i | 4.78968714285714+0.124711428571429i | 0 | 10600000000 | 1.696084 | 8.19612457358541+0.28888921838101i | 8.18869572369524+0.222187062925451i | 8.2107448215428+0.19657618773328i | 8.23449000384018+0.196067362398337i | 8.2650195239368+0.213537032231406i | 8.30402946628249+0.237791039863727i | 8.34303940862818+0.285281404458479i | 8.42953971556863+0.368389542499297i | 8.55504996485476+0.462691837908877i | 8.68904063638995+0.548513711069395i | 8.85356082802178+0.635692451789763i | 8.9638063172596+0.663338628321708i | 0 | 8.97398282395847+0.665882754996427i | 8.88917860146784+0.644172874038826i | 8.69921714308883+0.556654916428496i | 8.54826562705551+0.466084006808503i | 8.40749061772106+0.383823910992592i | 8.31420597298137+0.304277550296381i | 8.23279391939037+0.263232306610916i | 8.18191138589599+0.249494022567434i | 8.16834271029749+0.240504774983427i | 8.16155837249824+0.233211611849233i | 8.16325445694805+0.234738087854064i | 8.12371388246734+0.211521114713916i |  | 8.196125 | 8.188696 | 8.210745 | 8.23449 | 8.26502 | 8.304029 | 8.343039 | 8.42954 | 8.55505 | 8.689041 | 8.853561 | 8.963806 | 0 | 8.973983 | 8.889179 | 8.699217 | 8.548266 | 8.407491 | 8.314206 | 8.232794 | 8.181911 | 8.168343 | 8.161558 | 8.163254 | 8.123714 | 0.2888892 | 0.2221871 | 0.1965762 | 0.1960674 | 0.213537 | 0.237791 | 0.2852814 | 0.3683895 | 0.4626918 | 0.5485137 | 0.6356925 | 0.6633386 | 0 | 0.6658828 | 0.6441729 | 0.5566549 | 0.466084 | 0.3838239 | 0.3042776 | 0.2632323 | 0.249494 | 0.2405048 | 0.2332116 | 0.2347381 | 0.2115211 |  | 0.717316 | 0.7179479 | 0.7174276 | 0.7167302 | 0.7157449 | 0.714466 | 0.7130226 | 0.7098423 | 0.7052602 | 0.7003673 | 0.6944477 | 0.6908908 | 1 | 0.6905626 | 0.6933052 | 0.6999691 | 0.7054199 | 0.7103478 | 0.7137339 | 0.7164072 | 0.7179919 | 0.7184456 | 0.7186878 | 0.7186291 | 0.7199232 | 10.6 | -2.88579 | -2.878141 | -2.884438 | -2.892886 | -2.904835 | -2.920368 | -2.937934 | -2.976762 | -3.033012 | -3.093483 | -3.167209 | -3.211812 | -9.643275e-16 | -3.215939 | -3.181511 | -3.098423 | -3.031046 | -2.970579 | -2.929274 | -2.896801 | -2.877609 | -2.872122 | -2.869194 | -2.869904 | -2.854277
|  | 10.65 | 4.822213 | 4.827 | 4.846 | 4.863 | 4.879 | 4.897 | 4.924 | 4.975 | 5.044 | 5.124 | 5.221 | 5.283 |  | 5.29 | 5.241 | 5.127 | 5.037 | 4.958 | 4.904 | 4.85 | 4.816 | 4.803 | 4.782 | 4.789 | 4.771463 |  |  | 10.65 | 0.1506833 | 0.1179 | 0.1031 | 0.1022 | 0.1115 | 0.1274 | 0.1617 | 0.2101 | 0.2673 | 0.3234 | 0.3683 | 0.3836 |  | 0.3855 | 0.3717 | 0.3261 | 0.271 | 0.2165 | 0.1703 | 0.1369 | 0.1193 | 0.115 | 0.128 | 0.134 | 0.1306933 | 4.82221333333333+0.150683333333334i | 4.827+0.1179i | 4.846+0.1031i | 4.863+0.1022i | 4.879+0.1115i | 4.897+0.1274i | 4.924+0.1617i | 4.975+0.2101i | 5.044+0.2673i | 5.124+0.3234i | 5.221+0.3683i | 5.283+0.3836i | 0 | 5.29+0.3855i | 5.241+0.3717i | 5.127+0.3261i | 5.037+0.271i | 4.958+0.2165i | 4.904+0.1703i | 4.85+0.1369i | 4.816+0.1193i | 4.803+0.115i | 4.782+0.128i | 4.789+0.134i | 4.77146333333333+0.130693333333333i | 0 | 10650000000 | 1.688122 | 8.14048254577126+0.254371791571223i | 8.1485630212208+0.199029538057164i | 8.18063733184918+0.174045338199267i | 8.20933539925352+0.172526028748449i | 8.23634534504584+0.188225559740236i | 8.2667315340622+0.215066693371355i | 8.31231081758674+0.272969264663643i | 8.39840501979976+0.354674350685413i | 8.51488541102915+0.45123490689296i | 8.64993513999075+0.545938529327285i | 8.8136829363567+0.621735189706986i | 8.91834647630194+0.647563450370892i | 0 | 8.93016332758608+0.650770881433731i | 8.8474453685971+0.627474803187854i | 8.65499950482681+0.550496457679739i | 8.50306855974501+0.457480956857434i | 8.36970695239542+0.365478329002342i | 8.27854838534634+0.287487110527015i | 8.18738981829726+0.231103848685545i | 8.12999368348858+0.201392908313992i | 8.10804810253232+0.194133985382306i | 8.07259754867989+0.216079566338567i | 8.08441439996403+0.226208296010687i | 8.05481037396124+0.22062624054694i |  | 8.140483 | 8.148563 | 8.180637 | 8.209335 | 8.236345 | 8.266732 | 8.312311 | 8.398405 | 8.514885 | 8.649935 | 8.813683 | 8.918346 | 0 | 8.930163 | 8.847445 | 8.655 | 8.503069 | 8.369707 | 8.278548 | 8.18739 | 8.129994 | 8.108048 | 8.072598 | 8.084414 | 8.05481 | 0.2543718 | 0.1990295 | 0.1740453 | 0.172526 | 0.1882256 | 0.2150667 | 0.2729693 | 0.3546744 | 0.4512349 | 0.5459385 | 0.6217352 | 0.6475635 | 0 | 0.6507709 | 0.6274748 | 0.5504965 | 0.457481 | 0.3654783 | 0.2874871 | 0.2311038 | 0.2013929 | 0.194134 | 0.2160796 | 0.2262083 | 0.2206262 |  | 0.7191849 | 0.7192511 | 0.7184171 | 0.7175767 | 0.716712 | 0.7156866 | 0.7140067 | 0.7108702 | 0.7065502 | 0.7015281 | 0.6957913 | 0.6924226 | 1 | 0.692038 | 0.6947422 | 0.7013235 | 0.7068266 | 0.7116164 | 0.7149004 | 0.7179374 | 0.7197884 | 0.7204725 | 0.7214121 | 0.7210076 | 0.7219149 | 10.65 | -2.863189 | -2.862389 | -2.872467 | -2.882634 | -2.893107 | -2.905542 | -2.925954 | -2.964194 | -3.017139 | -3.079098 | -3.15042 | -3.192575 | -9.643275e-16 | -3.197401 | -3.163527 | -3.081632 | -3.013743 | -2.95508 | -2.915089 | -2.878268 | -2.855903 | -2.847652 | -2.836331 | -2.841204 | -2.83028
|  | 10.7 | 4.823486 | 4.83 | 4.851 | 4.868 | 4.883 | 4.903 | 4.928 | 4.975 | 5.047 | 5.128 | 5.222 | 5.283 |  | 5.29 | 5.241 | 5.13 | 5.04 | 4.958 | 4.904 | 4.855 | 4.82 | 4.802 | 4.772 | 4.779 | 4.751526 |  |  | 10.7 | 0.1379467 | 0.1061 | 0.09107 | 0.09114 | 0.1005 | 0.1183 | 0.1539 | 0.2054 | 0.264 | 0.3193 | 0.3733 | 0.3924 |  | 0.3935 | 0.3792 | 0.3234 | 0.2666 | 0.2127 | 0.1589 | 0.1245 | 0.1036 | 0.09081 | 0.09908 | 0.1148 | 0.1201448 | 4.82348619047619+0.137946666666667i | 4.83+0.1061i | 4.851+0.09107i | 4.868+0.09114i | 4.883+0.1005i | 4.903+0.1183i | 4.928+0.1539i | 4.975+0.2054i | 5.047+0.264i | 5.128+0.3193i | 5.222+0.3733i | 5.283+0.3924i | 0 | 5.29+0.3935i | 5.241+0.3792i | 5.13+0.3234i | 5.04+0.2666i | 4.958+0.2127i | 4.904+0.1589i | 4.855+0.1245i | 4.82+0.1036i | 4.802+0.09081i | 4.772+0.09908i | 4.779+0.1148i | 4.75152619047619+0.120144761904762i | 0 | 10700000000 | 1.680233 | 8.10458160452863+0.231782568234603i | 8.11552632350519+0.178272741806191i | 8.15081122056391+0.153018836911308i | 8.17937518484954+0.153136453234837i | 8.20457868274862+0.168863435923866i | 8.23818334661407+0.198771586764113i | 8.28018917644588+0.258587888444606i | 8.35916013652967+0.34511989789813i | 8.48013692644528+0.443581563023886i | 8.61623581510034+0.536498458611844i | 8.77417773526793+0.627231051048548i | 8.87667196005754+0.659323505040049i | 0 | 8.88843359241045+0.661171761552649i | 8.8061021659401+0.637144426888855i | 8.61959628148688+0.543387414704261i | 8.46837529409237+0.447950169326394i | 8.33059617224404+0.357385600209017i | 8.23986357980734+0.266989054410968i | 8.157532153337+0.209189032562401i | 8.09872399157247+0.17407215882301i | 8.06847979409357+0.152581976281057i | 8.0180727982954+0.166477504789419i | 8.0298344306483+0.19289077058766i | 7.98367202394076+0.201871216950178i |  | 8.104582 | 8.115526 | 8.150811 | 8.179375 | 8.204579 | 8.238183 | 8.280189 | 8.35916 | 8.480137 | 8.616236 | 8.774178 | 8.876672 | 0 | 8.888434 | 8.806102 | 8.619596 | 8.468375 | 8.330596 | 8.239864 | 8.157532 | 8.098724 | 8.06848 | 8.018073 | 8.029834 | 7.983672 | 0.2317826 | 0.1782727 | 0.1530188 | 0.1531365 | 0.1688634 | 0.1987716 | 0.2585879 | 0.3451199 | 0.4435816 | 0.5364985 | 0.6272311 | 0.6593235 | 0 | 0.6611718 | 0.6371444 | 0.5433874 | 0.4479502 | 0.3573856 | 0.2669891 | 0.209189 | 0.1740722 | 0.152582 | 0.1664775 | 0.1928908 | 0.2018712 |  | 0.7203797 | 0.7203232 | 0.7193816 | 0.7185374 | 0.7177321 | 0.7166085 | 0.7150423 | 0.7120982 | 0.7076419 | 0.7026211 | 0.6968441 | 0.6934355 | 1 | 0.6930717 | 0.6957844 | 0.7024368 | 0.707938 | 0.7128316 | 0.7161751 | 0.7189358 | 0.7208385 | 0.72182 | 0.7232611 | 0.7227957 | 0.7241229 | 10.7 | -2.848771 | -2.849452 | -2.860813 | -2.871013 | -2.880752 | -2.894361 | -2.913366 | -2.949202 | -3.00373 | -3.065576 | -3.137287 | -3.179879 | -9.643275e-16 | -3.184436 | -3.150506 | -3.067855 | -3.000095 | -2.940262 | -2.899616 | -2.866198 | -2.843241 | -2.831421 | -2.814098 | -2.819689 | -2.803755
|  | 10.75 | 4.830376 | 4.833 | 4.855 | 4.871 | 4.888 | 4.906 | 4.927 | 4.975 | 5.041 | 5.123 | 5.22 | 5.283 |  | 5.291 | 5.241 | 5.128 | 5.037 | 4.959 | 4.907 | 4.857 | 4.827 | 4.809 | 4.776 | 4.778 | 4.748884 |  |  | 10.75 | 0.1296686 | 0.1034 | 0.08926 | 0.08798 | 0.0968 | 0.1129 | 0.1516 | 0.2053 | 0.2658 | 0.3192 | 0.37 | 0.3895 |  | 0.3916 | 0.3756 | 0.3223 | 0.2686 | 0.2134 | 0.1587 | 0.1168 | 0.09484 | 0.0844 | 0.08966 | 0.1052 | 0.1062857 | 4.83037571428571+0.129668571428571i | 4.833+0.1034i | 4.855+0.08926i | 4.871+0.08798i | 4.888+0.0968i | 4.906+0.1129i | 4.927+0.1516i | 4.975+0.2053i | 5.041+0.2658i | 5.123+0.3192i | 5.22+0.37i | 5.283+0.3895i | 0 | 5.291+0.3916i | 5.241+0.3756i | 5.128+0.3223i | 5.037+0.2686i | 4.959+0.2134i | 4.907+0.1587i | 4.857+0.1168i | 4.827+0.09484i | 4.809+0.0844i | 4.776+0.08966i | 4.778+0.1052i | 4.74888428571429+0.106285714285714i | 0 | 10750000000 | 1.672418 | 8.07840804083495+0.216860073011329i | 8.08279694390787+0.172928037243963i | 8.11959014332148+0.149280044529943i | 8.1463488338041+0.147139349291333i | 8.17477994244189+0.16189007741988i | 8.20488346923484+0.188816009718022i | 8.24000425049329+0.25353859232287i | 8.32028032194116+0.34334744725518i | 8.43065992018199+0.444528745642605i | 8.56779820890544+0.533835875128366i | 8.73002276995636+0.6187947174107i | 8.83538511373169+0.651406871436399i | 0 | 8.848764458973+0.654918949562243i | 8.7651435512148+0.628160259079618i | 8.57616029968126+0.539020371409374i | 8.42397024756133+0.449211516477065i | 8.29352163145854+0.356894034312009i | 8.20655588739001+0.265412761224535i | 8.12293497963181+0.195338440523161i | 8.07276243497688+0.158612137835759i | 8.04265890818393+0.141152092295846i | 7.98746910906352+0.149949011792009i | 7.99081394537384+0.175938389923258i | 7.94212029620185+0.177754158206007i |  | 8.078408 | 8.082797 | 8.11959 | 8.146349 | 8.17478 | 8.204883 | 8.240004 | 8.32028 | 8.43066 | 8.567798 | 8.730023 | 8.835385 | 0 | 8.848764 | 8.765144 | 8.57616 | 8.42397 | 8.293522 | 8.206556 | 8.122935 | 8.072762 | 8.042659 | 7.987469 | 7.990814 | 7.94212 | 0.2168601 | 0.172928 | 0.14928 | 0.1471393 | 0.1618901 | 0.188816 | 0.2535386 | 0.3433474 | 0.4445287 | 0.5338359 | 0.6187947 | 0.6514069 | 0 | 0.6549189 | 0.6281603 | 0.5390204 | 0.4492115 | 0.356894 | 0.2654128 | 0.1953384 | 0.1586121 | 0.1411521 | 0.149949 | 0.1759384 | 0.1777542 |  | 0.7212359 | 0.7213149 | 0.7203186 | 0.719535 | 0.7186396 | 0.7176367 | 0.7162555 | 0.7132519 | 0.7090729 | 0.7040558 | 0.6982333 | 0.6947345 | 1 | 0.6942992 | 0.6970898 | 0.7037484 | 0.7092182 | 0.7139227 | 0.7171661 | 0.7200264 | 0.7216702 | 0.7226268 | 0.7242343 | 0.7240309 | 0.7254711 | 10.75 | -2.838453 | -2.837501 | -2.849507 | -2.858962 | -2.869777 | -2.881908 | -2.898641 | -2.935141 | -2.986182 | -3.047858 | -3.119989 | -3.163623 | -9.643275e-16 | -3.169067 | -3.134226 | -3.051652 | -2.984403 | -2.926976 | -2.887605 | -2.853032 | -2.833225 | -2.821719 | -2.802418 | -2.804858 | -2.787598
|  | 10.8 | 4.833409 | 4.832 | 4.852 | 4.867 | 4.881 | 4.902 | 4.924 | 4.972 | 5.041 | 5.126 | 5.226 | 5.289 |  | 5.295 | 5.247 | 5.132 | 5.038 | 4.957 | 4.905 | 4.855 | 4.822 | 4.805 | 4.774 | 4.774 | 4.7536 |  |  | 10.8 | 0.1241671 | 0.09745 | 0.08186 | 0.08101 | 0.08867 | 0.1064 | 0.1462 | 0.2016 | 0.26 | 0.3167 | 0.3671 | 0.3863 |  | 0.3886 | 0.3729 | 0.3189 | 0.2625 | 0.2089 | 0.1531 | 0.1118 | 0.08579 | 0.07607 | 0.0795 | 0.0959 | 0.09460762 | 4.83340904761905+0.124167142857143i | 4.832+0.09745i | 4.852+0.08186i | 4.867+0.08101i | 4.881+0.08867i | 4.902+0.1064i | 4.924+0.1462i | 4.972+0.2016i | 5.041+0.26i | 5.126+0.3167i | 5.226+0.3671i | 5.289+0.3863i | 0 | 5.295+0.3886i | 5.247+0.3729i | 5.132+0.3189i | 5.038+0.2625i | 4.957+0.2089i | 4.905+0.1531i | 4.855+0.1118i | 4.822+0.08579i | 4.805+0.07607i | 4.774+0.0795i | 4.774+0.0959i | 4.75359952380952+0.0946076190476193i | 0 | 10800000000 | 1.664675 | 8.04605751922705+0.206697997952148i | 8.04371191220755+0.162222625381752i | 8.07700542177795+0.136270334671629i | 8.10197555395574+0.134855360514887i | 8.12528101065502+0.147606774680348i | 8.16023919570394+0.177121470914504i | 8.19686205623137+0.243375554959591i | 8.27676647920032+0.335598576469587i | 8.39162908721819+0.432815624415142i | 8.53312650289237+0.527202724047213i | 8.69959405074434+0.611102368164609i | 8.80446860589109+0.643064137352189i | 0 | 8.81445665876221+0.646892890952785i | 8.73455223579326+0.620757485940024i | 8.54311455576348+0.530865010099956i | 8.38663506078263+0.436977313111441i | 8.25179634702253+0.347750707462781i | 8.1652332221395+0.254861815761378i | 8.08199944821351+0.186110718498511i | 8.02706515742235+0.142812509302212i | 7.99876567428752+0.126631863650999i | 7.94716073445341+0.132341700542322i | 7.94716073445341+0.159642378390046i | 7.91320056198899+0.157490983509712i |  | 8.046058 | 8.043712 | 8.077005 | 8.101976 | 8.125281 | 8.160239 | 8.196862 | 8.276766 | 8.391629 | 8.533127 | 8.699594 | 8.804469 | 0 | 8.814457 | 8.734552 | 8.543115 | 8.386635 | 8.251796 | 8.165233 | 8.081999 | 8.027065 | 7.998766 | 7.947161 | 7.947161 | 7.913201 | 0.206698 | 0.1622226 | 0.1362703 | 0.1348554 | 0.1476068 | 0.1771215 | 0.2433756 | 0.3355986 | 0.4328156 | 0.5272027 | 0.6111024 | 0.6430641 | 0 | 0.6468929 | 0.6207575 | 0.530865 | 0.4369773 | 0.3477507 | 0.2548618 | 0.1861107 | 0.1428125 | 0.1266319 | 0.1323417 | 0.1596424 | 0.157491 |  | 0.7222471 | 0.7225173 | 0.7216249 | 0.72089 | 0.7201563 | 0.7190063 | 0.7175875 | 0.7145918 | 0.7103339 | 0.7051432 | 0.6992179 | 0.6957437 | 1 | 0.6954008 | 0.698075 | 0.704808 | 0.7104366 | 0.7152253 | 0.7184511 | 0.7212808 | 0.7230838 | 0.7239777 | 0.7254944 | 0.7253963 | 0.726416 | 10.8 | -2.826284 | -2.823035 | -2.833769 | -2.84262 | -2.851464 | -2.865346 | -2.882502 | -2.918839 | -2.970749 | -3.034454 | -3.107749 | -3.151014 | -9.643275e-16 | -3.155297 | -3.121959 | -3.038583 | -2.969494 | -2.911142 | -2.872056 | -2.837913 | -2.816227 | -2.805496 | -2.787319 | -2.788493 | -2.776292
|  | 10.85 | 4.835289 | 4.83 | 4.853 | 4.87 | 4.886 | 4.91 | 4.936 | 4.98 | 5.053 | 5.137 | 5.234 | 5.298 |  | 5.305 | 5.255 | 5.141 | 5.05 | 4.965 | 4.915 | 4.864 | 4.83 | 4.811 | 4.775 | 4.774 | 4.756452 |  |  | 10.85 | 0.1227314 | 0.09886 | 0.08341 | 0.08179 | 0.09124 | 0.1064 | 0.1432 | 0.1942 | 0.2546 | 0.3093 | 0.36 | 0.3795 |  | 0.381 | 0.3669 | 0.3116 | 0.2558 | 0.2012 | 0.1475 | 0.1095 | 0.08734 | 0.07581 | 0.07923 | 0.09482 | 0.09094762 | 4.83528904761905+0.122731428571429i | 4.83+0.09886i | 4.853+0.08341i | 4.87+0.08179i | 4.886+0.09124i | 4.91+0.1064i | 4.936+0.1432i | 4.98+0.1942i | 5.053+0.2546i | 5.137+0.3093i | 5.234+0.36i | 5.298+0.3795i | 0 | 5.305+0.381i | 5.255+0.3669i | 5.141+0.3116i | 5.05+0.2558i | 4.965+0.2012i | 4.915+0.1475i | 4.864+0.1095i | 4.83+0.08734i | 4.811+0.07581i | 4.775+0.07923i | 4.774+0.09482i | 4.75645238095238+0.0909476190476191i | 0 | 10850000000 | 1.657004 | 8.01209408097401+0.203366488067727i | 8.0033301070512+0.163811431549292i | 8.04144120279906+0.138210717231706i | 8.06961027356923+0.135526370487726i | 8.09612234017643+0.151185059827609i | 8.13589044008725+0.17630524293794i | 8.17897254832396+0.23728299613452i | 8.25188073149379+0.321790208444999i | 8.37284203538918+0.421873259887212i | 8.51203038507702+0.512511387600608i | 8.67275978888323+0.596521498662201i | 8.77880805531206+0.628833079839737i | 0 | 8.79040708445272+0.631318586084163i | 8.70755687630519+0.60795482738656i | 8.51865840172883+0.516322497175394i | 8.36787102290032+0.423861664882753i | 8.22702566904953+0.333389237585653i | 8.144175460902+0.244408114035208i | 8.05966824859152+0.181441955843086i | 8.0033301070512+0.144722743592102i | 7.97184702795514+0.125617485593282i | 7.91219487808892+0.131284439830573i | 7.91053787392597+0.157117134730972i | 7.88146139611419+0.150700583372346i |  | 8.012094 | 8.00333 | 8.041441 | 8.06961 | 8.096122 | 8.13589 | 8.178973 | 8.251881 | 8.372842 | 8.51203 | 8.67276 | 8.778808 | 0 | 8.790407 | 8.707557 | 8.518658 | 8.367871 | 8.227026 | 8.144175 | 8.059668 | 8.00333 | 7.971847 | 7.912195 | 7.910538 | 7.881461 | 0.2033665 | 0.1638114 | 0.1382107 | 0.1355264 | 0.1511851 | 0.1763052 | 0.237283 | 0.3217902 | 0.4218733 | 0.5125114 | 0.5965215 | 0.6288331 | 0 | 0.6313186 | 0.6079548 | 0.5163225 | 0.4238617 | 0.3333892 | 0.2444081 | 0.181442 | 0.1447227 | 0.1256175 | 0.1312844 | 0.1571171 | 0.1507006 |  | 0.7232713 | 0.7237096 | 0.722673 | 0.7218466 | 0.7210063 | 0.7197294 | 0.7181506 | 0.7154323 | 0.7109942 | 0.7059353 | 0.7001953 | 0.6966881 | 1 | 0.6963194 | 0.6990335 | 0.7056967 | 0.7111194 | 0.7160715 | 0.7191362 | 0.7219634 | 0.7237819 | 0.7247812 | 0.7265393 | 0.7264968 | 0.7273881 | 10.85 | -2.813975 | -2.808713 | -2.821164 | -2.831102 | -2.841219 | -2.856615 | -2.875689 | -2.908629 | -2.962678 | -3.024702 | -3.095617 | -3.139232 | -9.643275e-16 | -3.14383 | -3.11004 | -3.027638 | -2.961149 | -2.900872 | -2.863777 | -2.829696 | -2.807846 | -2.795862 | -2.774817 | -2.775326 | -2.764676
|  | 10.9 | 4.841231 | 4.838 | 4.86 | 4.879 | 4.898 | 4.921 | 4.944 | 4.99 | 5.061 | 5.138 | 5.237 | 5.302 |  | 5.308 | 5.259 | 5.144 | 5.054 | 4.974 | 4.923 | 4.875 | 4.841 | 4.821 | 4.786 | 4.785 | 4.760976 |  |  | 10.9 | 0.1211157 | 0.09453 | 0.07797 | 0.07837 | 0.09006 | 0.1038 | 0.1406 | 0.1937 | 0.253 | 0.3119 | 0.3623 | 0.3813 |  | 0.3828 | 0.3674 | 0.3153 | 0.2543 | 0.2005 | 0.1449 | 0.1053 | 0.0852 | 0.07144 | 0.07187 | 0.08751 | 0.08870143 | 4.84123142857143+0.121115714285714i | 4.838+0.09453i | 4.86+0.07797i | 4.879+0.07837i | 4.898+0.09006i | 4.921+0.1038i | 4.944+0.1406i | 4.99+0.1937i | 5.061+0.253i | 5.138+0.3119i | 5.237+0.3623i | 5.302+0.3813i | 0 | 5.308+0.3828i | 5.259+0.3674i | 5.144+0.3153i | 5.054+0.2543i | 4.974+0.2005i | 4.923+0.1449i | 4.875+0.1053i | 4.841+0.0852i | 4.821+0.07144i | 4.786+0.07187i | 4.785+0.08751i | 4.76097571428571+0.0887014285714288i | 0 | 10900000000 | 1.649403 | 7.98514273814742+0.199768649913415i | 7.97981280943575+0.155918086993791i | 8.01609968041706+0.128603969564222i | 8.0474383417191+0.129263730854791i | 8.07877700302114+0.148545254571679i | 8.11671327722888+0.171208054902735i | 8.15464955143661+0.231906093635111i | 8.23052209985208+0.319489404958186i | 8.34762972892814+0.417299016285086i | 8.47463377736273+0.514448866321416i | 8.63792469677863+0.597578788933148i | 8.74513590649614+0.62891745023519i | 0 | 8.75503232585468+0.631391555074825i | 8.67421156775994+0.605990745387907i | 8.48453019672127+0.520056837291255i | 8.33608390634317+0.419443240479436i | 8.20413164822931+0.330705346897864i | 8.12001208368173+0.238998527508731i | 8.04084072881341+0.17368215974237i | 7.98476101911502+0.140529154891262i | 7.95177295458655+0.117833366495678i | 7.89404384166174+0.11854260988304i | 7.89239443843532+0.1443392763443i | 7.85276870406565+0.146304422474067i |  | 7.985143 | 7.979813 | 8.0161 | 8.047438 | 8.078777 | 8.116713 | 8.15465 | 8.230522 | 8.34763 | 8.474634 | 8.637925 | 8.745136 | 0 | 8.755032 | 8.674212 | 8.48453 | 8.336084 | 8.204132 | 8.120012 | 8.040841 | 7.984761 | 7.951773 | 7.894044 | 7.892394 | 7.852769 | 0.1997686 | 0.1559181 | 0.128604 | 0.1292637 | 0.1485453 | 0.1712081 | 0.2319061 | 0.3194894 | 0.417299 | 0.5144489 | 0.5975788 | 0.6289175 | 0 | 0.6313916 | 0.6059907 | 0.5200568 | 0.4194432 | 0.3307053 | 0.2389985 | 0.1736822 | 0.1405292 | 0.1178334 | 0.1185426 | 0.1443393 | 0.1463044 |  | 0.7240895 | 0.7244395 | 0.7234566 | 0.7225244 | 0.7215297 | 0.7203181 | 0.7188992 | 0.7160782 | 0.7117772 | 0.7069979 | 0.7011844 | 0.6976528 | 1 | 0.6973327 | 0.7000208 | 0.7066417 | 0.7120935 | 0.7167668 | 0.719882 | 0.7225554 | 0.7243484 | 0.7254018 | 0.7271198 | 0.7270852 | 0.7282607 | 10.9 | -2.804154 | -2.799958 | -2.81175 | -2.82295 | -2.834915 | -2.849513 | -2.86664 | -2.900791 | -2.953118 | -3.011638 | -3.083355 | -3.127213 | -9.643275e-16 | -3.131199 | -3.097782 | -3.016014 | -2.949259 | -2.892443 | -2.854774 | -2.822577 | -2.80105 | -2.788427 | -2.767881 | -2.768294 | -2.754263
|  | 10.95 | 4.842299 | 4.842 | 4.865 | 4.882 | 4.901 | 4.923 | 4.949 | 4.995 | 5.06 | 5.144 | 5.243 | 5.307 |  | 5.313 | 5.266 | 5.151 | 5.056 | 4.98 | 4.928 | 4.878 | 4.845 | 4.827 | 4.794 | 4.794 | 4.764143 |  |  | 10.95 | 0.11954 | 0.09162 | 0.07726 | 0.07859 | 0.0894 | 0.1033 | 0.1377 | 0.191 | 0.2515 | 0.3115 | 0.3609 | 0.3764 |  | 0.3778 | 0.366 | 0.3134 | 0.2557 | 0.1983 | 0.1415 | 0.1046 | 0.08396 | 0.07107 | 0.06938 | 0.08367 | 0.08727952 | 4.84229904761905+0.11954i | 4.842+0.09162i | 4.865+0.07726i | 4.882+0.07859i | 4.901+0.0894i | 4.923+0.1033i | 4.949+0.1377i | 4.995+0.191i | 5.06+0.2515i | 5.144+0.3115i | 5.243+0.3609i | 5.307+0.3764i | 0 | 5.313+0.3778i | 5.266+0.366i | 5.151+0.3134i | 5.056+0.2557i | 4.98+0.1983i | 4.928+0.1415i | 4.878+0.1046i | 4.845+0.08396i | 4.827+0.07107i | 4.794+0.06938i | 4.794+0.08367i | 4.76414285714286+0.0872795238095236i | 0 | 10950000000 | 1.641872 | 7.95043379266628+0.196269343596744i | 7.94994279484216+0.150428285597571i | 7.98770584405352+0.126851007916048i | 8.01561766303582+0.129034697283487i | 8.04681322542781+0.146783330412823i | 8.08293440293432+0.169605347110119i | 8.1256230672602+0.226085733756664i | 8.2011491656829+0.313597495624712i | 8.30787082649759+0.412930733767618i | 8.44578804970427+0.511443036058103i | 8.60833334848357+0.592551498277269i | 8.71341313759343+0.618000509702311i | 0 | 8.72326436782247+0.620299130089089i | 8.64609639769493+0.60092504397196i | 8.45728115163816+0.514562592297302i | 8.30130333967823+0.419826594927951i | 8.17652109011028+0.325583159070054i | 8.09114376145853+0.232324846235061i | 8.00905017621645+0.171739780326413i | 7.95486840995669+0.137851548338486i | 7.92531471926954+0.11668782206308i | 7.87113295300978+0.113913058881898i | 7.87113295300978+0.137375405544082i | 7.82211135496523+0.14330178055489i |  | 7.950434 | 7.949943 | 7.987706 | 8.015618 | 8.046813 | 8.082934 | 8.125623 | 8.201149 | 8.307871 | 8.445788 | 8.608333 | 8.713413 | 0 | 8.723264 | 8.646096 | 8.457281 | 8.301303 | 8.176521 | 8.091144 | 8.00905 | 7.954868 | 7.925315 | 7.871133 | 7.871133 | 7.822111 | 0.1962693 | 0.1504283 | 0.126851 | 0.1290347 | 0.1467833 | 0.1696053 | 0.2260857 | 0.3135975 | 0.4129307 | 0.511443 | 0.5925515 | 0.6180005 | 0 | 0.6202991 | 0.600925 | 0.5145626 | 0.4198266 | 0.3255832 | 0.2323248 | 0.1717398 | 0.1378515 | 0.1166878 | 0.1139131 | 0.1373754 | 0.1433018 |  | 0.7251385 | 0.7253486 | 0.7243058 | 0.7234696 | 0.7224837 | 0.7213248 | 0.7197892 | 0.7169878 | 0.7129844 | 0.707873 | 0.7021081 | 0.698722 | 1 | 0.6984058 | 0.700902 | 0.7075009 | 0.7131079 | 0.7176207 | 0.7207742 | 0.7235071 | 0.7252467 | 0.726193 | 0.7278167 | 0.7277438 | 0.7291874 | 10.95 | -2.791581 | -2.789064 | -2.801561 | -2.811594 | -2.823439 | -2.837383 | -2.855894 | -2.889764 | -2.9384 | -3.000892 | -3.07192 | -3.113912 | -9.643275e-16 | -3.117843 | -3.086854 | -3.00546 | -2.936895 | -2.882101 | -2.844016 | -2.811144 | -2.790285 | -2.778959 | -2.75956 | -2.76043 | -2.743216
|  | 11 | 4.84084 | 4.846 | 4.871 | 4.887 | 4.905 | 4.927 | 4.944 | 4.994 | 5.06 | 5.137 | 5.235 | 5.297 |  | 5.304 | 5.254 | 5.144 | 5.055 | 4.978 | 4.926 | 4.878 | 4.849 | 4.831 | 4.799 | 4.796 | 4.766317 |  |  | 11 | 0.1200233 | 0.09374 | 0.07871 | 0.07722 | 0.08965 | 0.1048 | 0.1377 | 0.1894 | 0.2492 | 0.3077 | 0.3561 | 0.3755 |  | 0.3776 | 0.3623 | 0.3098 | 0.2512 | 0.1956 | 0.1421 | 0.1039 | 0.08439 | 0.06994 | 0.07002 | 0.08464 | 0.08655 | 4.84084+0.120023333333333i | 4.846+0.09374i | 4.871+0.07871i | 4.887+0.07722i | 4.905+0.08965i | 4.927+0.1048i | 4.944+0.1377i | 4.994+0.1894i | 5.06+0.2492i | 5.137+0.3077i | 5.235+0.3561i | 5.297+0.3755i | 0 | 5.304+0.3776i | 5.254+0.3623i | 5.144+0.3098i | 5.055+0.2512i | 4.978+0.1956i | 4.926+0.1421i | 4.878+0.1039i | 4.849+0.08439i | 4.831+0.06994i | 4.799+0.07002i | 4.796+0.08464i | 4.76631666666667+0.0865499999999998i | 0 | 11000000000 | 1.634409 | 7.91191077719335+0.196167174398383i | 7.9203443258358+0.153209467004508i | 7.96120454212674+0.128644304970395i | 7.98735508055294+0.126209036079455i | 8.01677443628241+0.146524735619311i | 8.05273142661844+0.17128602669162i | 8.08051637369628+0.225058071330497i | 8.16223680627816+0.309556998620161i | 8.27010777728624+0.407294635988089i | 8.39595724346234+0.502907542108889i | 8.55612929132282+0.582012920848148i | 8.65746262772435+0.613720448689918i | 0 | 8.66890348828582+0.617152706858357i | 8.58718305570393+0.592146254488301i | 8.4073981040238+0.506339800277328i | 8.26193573402805+0.410563453291364i | 8.13608626785196+0.319690332260314i | 8.0510970179668+0.232249469397703i | 7.9726454026882+0.169815058905146i | 7.92524755179071+0.137927746111697i | 7.89582819606123+0.114310541095534i | 7.84352711920883+0.114441293787665i | 7.83862389325392+0.138336348274606i | 7.79010919644448+0.141458068799234i |  | 7.911911 | 7.920344 | 7.961205 | 7.987355 | 8.016774 | 8.052731 | 8.080516 | 8.162237 | 8.270108 | 8.395957 | 8.556129 | 8.657463 | 0 | 8.668903 | 8.587183 | 8.407398 | 8.261936 | 8.136086 | 8.051097 | 7.972645 | 7.925248 | 7.895828 | 7.843527 | 7.838624 | 7.790109 | 0.1961672 | 0.1532095 | 0.1286443 | 0.126209 | 0.1465247 | 0.171286 | 0.2250581 | 0.309557 | 0.4072946 | 0.5029075 | 0.5820129 | 0.6137204 | 0 | 0.6171527 | 0.5921463 | 0.5063398 | 0.4105635 | 0.3196903 | 0.2322495 | 0.1698151 | 0.1379277 | 0.1143105 | 0.1144413 | 0.1383363 | 0.1414581 |  | 0.7262858 | 0.7262196 | 0.7250883 | 0.7243182 | 0.7233761 | 0.7222129 | 0.7211293 | 0.7181651 | 0.7141468 | 0.7094268 | 0.7037618 | 0.7003932 | 1 | 0.7000145 | 0.7027245 | 0.7090522 | 0.7143544 | 0.7188593 | 0.7219606 | 0.724597 | 0.7261284 | 0.7270787 | 0.7286396 | 0.7287113 | 0.7301512 | 11 | -2.777849 | -2.778641 | -2.792182 | -2.801412 | -2.812716 | -2.826696 | -2.839737 | -2.875514 | -2.92425 | -2.981848 | -3.051486 | -3.093162 | -9.643275e-16 | -3.097859 | -3.064298 | -2.986435 | -2.921725 | -2.867122 | -2.82973 | -2.79807 | -2.779732 | -2.768371 | -2.749744 | -2.74889 | -2.731744
|  | 11.05 | 4.84383 | 4.848 | 4.87 | 4.887 | 4.902 | 4.924 | 4.946 | 4.991 | 5.057 | 5.135 | 5.232 | 5.296 |  | 5.303 | 5.254 | 5.14 | 5.053 | 4.974 | 4.926 | 4.878 | 4.846 | 4.829 | 4.799 | 4.796 | 4.769154 |  |  | 11.05 | 0.1186871 | 0.09421 | 0.07845 | 0.0771 | 0.08582 | 0.1033 | 0.1385 | 0.1893 | 0.249 | 0.3063 | 0.3576 | 0.3757 |  | 0.3777 | 0.3629 | 0.307 | 0.2515 | 0.1966 | 0.1416 | 0.1049 | 0.0799 | 0.06792 | 0.06926 | 0.08418 | 0.08666429 | 4.84383+0.118687142857143i | 4.848+0.09421i | 4.87+0.07845i | 4.887+0.0771i | 4.902+0.08582i | 4.924+0.1033i | 4.946+0.1385i | 4.991+0.1893i | 5.057+0.249i | 5.135+0.3063i | 5.232+0.3576i | 5.296+0.3757i | 0 | 5.303+0.3777i | 5.254+0.3629i | 5.14+0.307i | 5.053+0.2515i | 4.974+0.1966i | 4.926+0.1416i | 4.878+0.1049i | 4.846+0.0799i | 4.829+0.06792i | 4.799+0.06926i | 4.796+0.08418i | 4.76915428571429+0.0866642857142857i | 0 | 11050000000 | 1.627013 | 7.88097504521983+0.193105540666288i | 7.88775969000269+0.153280907672268i | 7.92355397902498+0.127639180627209i | 7.95121320236039+0.125442712891751i | 7.97561839942104+0.139630267449676i | 8.01141268844333+0.168070457091023i | 8.04720697746562+0.225341319526686i | 8.12042256864758+0.307993586905427i | 8.22780543571445+0.405126271206822i | 8.35471246042983+0.498354123978512i | 8.51253273475538+0.581819897925941i | 8.6166615755475+0.611268835712461i | 0 | 8.62805066750914+0.614522861987215i | 8.54832702377767+0.590443067554038i | 8.36284752611672+0.499493033174676i | 8.22129738316494+0.409193804050264i | 8.09276334531217+0.319870782808278i | 8.01466671471809+0.230385060252554i | 7.936570084124+0.170673678110826i | 7.88450566372794+0.129998349676406i | 7.85684644039254+0.110506732290632i | 7.80803604627123+0.112686929894717i | 7.8031550068591+0.136961965904378i | 7.75947667703399+0.141003931398519i |  | 7.880975 | 7.88776 | 7.923554 | 7.951213 | 7.975618 | 8.011413 | 8.047207 | 8.120423 | 8.227805 | 8.354712 | 8.512533 | 8.616662 | 0 | 8.628051 | 8.548327 | 8.362848 | 8.221297 | 8.092763 | 8.014667 | 7.93657 | 7.884506 | 7.856846 | 7.808036 | 7.803155 | 7.759477 | 0.1931055 | 0.1532809 | 0.1276392 | 0.1254427 | 0.1396303 | 0.1680705 | 0.2253413 | 0.3079936 | 0.4051263 | 0.4983541 | 0.5818199 | 0.6112688 | 0 | 0.6145229 | 0.5904431 | 0.499493 | 0.4091938 | 0.3198708 | 0.2303851 | 0.1706737 | 0.1299983 | 0.1105067 | 0.1126869 | 0.136962 | 0.1410039 |  | 0.7272225 | 0.7271906 | 0.7262125 | 0.7253957 | 0.7246233 | 0.7234523 | 0.7221145 | 0.7194109 | 0.7154098 | 0.7106841 | 0.7050265 | 0.7016042 | 1 | 0.7012292 | 0.7038714 | 0.7104331 | 0.7155611 | 0.7201375 | 0.7230514 | 0.7256667 | 0.7273691 | 0.7282527 | 0.7297056 | 0.7297764 | 0.73107 | 11.05 | -2.766653 | -2.767035 | -2.778726 | -2.788501 | -2.797754 | -2.811802 | -2.827879 | -2.86046 | -2.908903 | -2.966468 | -3.035891 | -3.078156 | -9.643275e-16 | -3.0828 | -3.050134 | -2.969536 | -2.907066 | -2.851692 | -2.816616 | -2.785256 | -2.764903 | -2.754358 | -2.737046 | -2.736204 | -2.72082
|  | 11.1 | 4.84766 | 4.846 | 4.868 | 4.885 | 4.904 | 4.926 | 4.949 | 4.993 | 5.061 | 5.142 | 5.236 | 5.3 |  | 5.306 | 5.256 | 5.144 | 5.056 | 4.976 | 4.928 | 4.881 | 4.849 | 4.83 | 4.796 | 4.794 | 4.771009 |  |  | 11.1 | 0.1168143 | 0.09442 | 0.07872 | 0.07777 | 0.08766 | 0.1042 | 0.1375 | 0.1849 | 0.2436 | 0.3019 | 0.3506 | 0.3704 |  | 0.372 | 0.3568 | 0.3017 | 0.2481 | 0.1899 | 0.1402 | 0.1058 | 0.08286 | 0.06924 | 0.06873 | 0.08286 | 0.08812571 | 4.84765952380952+0.116814285714286i | 4.846+0.09442i | 4.868+0.07872i | 4.885+0.07777i | 4.904+0.08766i | 4.926+0.1042i | 4.949+0.1375i | 4.993+0.1849i | 5.061+0.2436i | 5.142+0.3019i | 5.236+0.3506i | 5.3+0.3704i | 0 | 5.306+0.372i | 5.256+0.3568i | 5.144+0.3017i | 5.056+0.2481i | 4.976+0.1899i | 4.928+0.1402i | 4.881+0.1058i | 4.849+0.08286i | 4.83+0.06924i | 4.796+0.06873i | 4.794+0.08286i | 4.77100857142857+0.0881257142857144i | 0 | 11100000000 | 1.619684 | 7.85167777702562+0.189202258672905i | 7.84898987244989+0.152930586825571i | 7.88462292593604+0.127501544110453i | 7.91215755817534+0.125962844073551i | 7.94293155891338+0.141981521299826i | 7.97856461239954+0.168771098784416i | 8.01581735013506+0.222706584288456i | 8.08708345710737+0.299479617708622i | 8.19722198606456+0.394555083146676i | 8.32841641026358+0.488982674884982i | 8.48066672970442+0.567861297829329i | 8.58432652166413+0.599931045966867i | 0 | 8.59404462716036+0.60252254076586i | 8.51306041469183+0.577903340175427i | 8.33165577876232+0.488658738035108i | 8.18912356481771+0.401843662268844i | 8.05954882486806+0.307578038955475i | 7.98180398089828+0.227079731761757i | 7.90567882117786+0.171362593583409i | 7.853848925198+0.134207036902847i | 7.82307492445996+0.11214693742642i | 7.76800565998136+0.111320898459241i | 7.76476629148262+0.134207036902847i | 7.72752743675494+0.142735831393105i |  | 7.851678 | 7.84899 | 7.884623 | 7.912158 | 7.942932 | 7.978565 | 8.015817 | 8.087083 | 8.197222 | 8.328416 | 8.480667 | 8.584327 | 0 | 8.594045 | 8.51306 | 8.331656 | 8.189124 | 8.059549 | 7.981804 | 7.905679 | 7.853849 | 7.823075 | 7.768006 | 7.764766 | 7.727527 | 0.1892023 | 0.1529306 | 0.1275015 | 0.1259628 | 0.1419815 | 0.1687711 | 0.2227066 | 0.2994796 | 0.3945551 | 0.4889827 | 0.5678613 | 0.599931 | 0 | 0.6025225 | 0.5779033 | 0.4886587 | 0.4018437 | 0.307578 | 0.2270797 | 0.1713626 | 0.134207 | 0.1121469 | 0.1113209 | 0.134207 | 0.1427358 |  | 0.7281151 | 0.728349 | 0.7273736 | 0.7265573 | 0.7255877 | 0.7244253 | 0.7230599 | 0.7204591 | 0.7164107 | 0.7115625 | 0.7061395 | 0.7026983 | 1 | 0.7023811 | 0.7050647 | 0.7114716 | 0.7165789 | 0.7212138 | 0.7240457 | 0.7265839 | 0.7282704 | 0.7292573 | 0.7309078 | 0.7309349 | 0.7320216 | 11.1 | -2.755999 | -2.75321 | -2.76485 | -2.774602 | -2.786201 | -2.800128 | -2.816515 | -2.847813 | -2.896758 | -2.955739 | -3.02219 | -3.064622 | -9.643275e-16 | -3.068543 | -3.035421 | -2.956848 | -2.89472 | -2.838719 | -2.804681 | -2.774285 | -2.754146 | -2.742384 | -2.722749 | -2.722426 | -2.709522
|  | 11.15 | 4.847951 | 4.846 | 4.87 | 4.889 | 4.905 | 4.93 | 4.95 | 4.996 | 5.061 | 5.14 | 5.239 | 5.3 |  | 5.306 | 5.258 | 5.145 | 5.055 | 4.978 | 4.929 | 4.881 | 4.85 | 4.833 | 4.799 | 4.797 | 4.772899 |  |  | 11.15 | 0.1175633 | 0.08841 | 0.07482 | 0.07453 | 0.08553 | 0.1016 | 0.1334 | 0.1861 | 0.2484 | 0.3041 | 0.3549 | 0.3767 |  | 0.3785 | 0.3624 | 0.3061 | 0.2515 | 0.1945 | 0.1375 | 0.1025 | 0.08132 | 0.06767 | 0.0653 | 0.07851 | 0.0889581 | 4.84795095238095+0.117563333333333i | 4.846+0.08841i | 4.87+0.07482i | 4.889+0.07453i | 4.905+0.08553i | 4.93+0.1016i | 4.95+0.1334i | 4.996+0.1861i | 5.061+0.2484i | 5.14+0.3041i | 5.239+0.3549i | 5.3+0.3767i | 0 | 5.306+0.3785i | 5.258+0.3624i | 5.145+0.3061i | 5.055+0.2515i | 4.978+0.1945i | 4.929+0.1375i | 4.881+0.1025i | 4.85+0.08132i | 4.833+0.06767i | 4.799+0.0653i | 4.797+0.07851i | 4.77289904761905+0.0889580952380951i | 0 | 11150000000 | 1.612421 | 7.81693836521504+0.189561598230394i | 7.81379260844787+0.14255414868198i | 7.85249071463911+0.120641346051191i | 7.88312671537384+0.120173743934713i | 7.90892545283467+0.137910375939031i | 7.94923598011721+0.163821982876249i | 7.98148440194324+0.215096973579642i | 8.05565577214312+0.30007156509124i | 8.16046314307773+0.400525399079334i | 8.28784440929056+0.490337253864836i | 8.44747409732942+0.572248245302961i | 8.54583178389883+0.607399025093337i | 0 | 8.55550631044664+0.61030138305768i | 8.47811009806416+0.584341403487724i | 8.29590651474707+0.49356209604744i | 8.15078861652992+0.405523904462369i | 8.02663219249969+0.313615902258174i | 7.94762355902591+0.221707900053979i | 7.87022734664343+0.165273161858421i | 7.82024229281308+0.131122083144651i | 7.79283113426095+0.109112535248384i | 7.73800881715669+0.105291097261999i | 7.73478397497409+0.126591179878094i | 7.69592309103459+0.143437909003927i |  | 7.816938 | 7.813793 | 7.852491 | 7.883127 | 7.908925 | 7.949236 | 7.981484 | 8.055656 | 8.160463 | 8.287844 | 8.447474 | 8.545832 | 0 | 8.555506 | 8.47811 | 8.295907 | 8.150789 | 8.026632 | 7.947624 | 7.870227 | 7.820242 | 7.792831 | 7.738009 | 7.734784 | 7.695923 | 0.1895616 | 0.1425541 | 0.1206413 | 0.1201737 | 0.1379104 | 0.163822 | 0.215097 | 0.3000716 | 0.4005254 | 0.4903373 | 0.5722482 | 0.607399 | 0 | 0.6103014 | 0.5843414 | 0.4935621 | 0.4055239 | 0.3136159 | 0.2217079 | 0.1652732 | 0.1311221 | 0.1091125 | 0.1052911 | 0.1265912 | 0.1434379 |  | 0.7291511 | 0.7294388 | 0.7283538 | 0.7274406 | 0.7266148 | 0.7253179 | 0.7241202 | 0.7213847 | 0.7174352 | 0.7127331 | 0.7070439 | 0.703705 | 1 | 0.7033839 | 0.7059896 | 0.7124592 | 0.7176714 | 0.7221428 | 0.7250913 | 0.7276664 | 0.7292848 | 0.7301704 | 0.7318231 | 0.7318582 | 0.7329676 | 11.15 | -2.743649 | -2.740223 | -2.753152 | -2.764049 | -2.773916 | -2.789432 | -2.803787 | -2.836661 | -2.884347 | -2.941462 | -3.011072 | -3.052187 | -9.643275e-16 | -3.056152 | -3.024034 | -2.9448 | -2.881488 | -2.827539 | -2.792146 | -2.761353 | -2.742057 | -2.731515 | -2.711878 | -2.711461 | -2.698305
|  | 11.2 | 4.848357 | 4.848 | 4.873 | 4.89 | 4.908 | 4.933 | 4.953 | 4.997 | 5.065 | 5.144 | 5.241 | 5.305 |  | 5.311 | 5.262 | 5.15 | 5.058 | 4.981 | 4.933 | 4.886 | 4.852 | 4.834 | 4.803 | 4.8 | 4.773929 |  |  | 11.2 | 0.1175343 | 0.09022 | 0.07516 | 0.07095 | 0.08114 | 0.1003 | 0.1361 | 0.1863 | 0.247 | 0.3058 | 0.3592 | 0.3791 |  | 0.3803 | 0.3659 | 0.3094 | 0.2495 | 0.1931 | 0.1399 | 0.1028 | 0.07814 | 0.06506 | 0.0666 | 0.08183 | 0.08856714 | 4.84835714285714+0.117534285714286i | 4.848+0.09022i | 4.873+0.07516i | 4.89+0.07095i | 4.908+0.08114i | 4.933+0.1003i | 4.953+0.1361i | 4.997+0.1863i | 5.065+0.247i | 5.144+0.3058i | 5.241+0.3592i | 5.305+0.3791i | 0 | 5.311+0.3803i | 5.262+0.3659i | 5.15+0.3094i | 5.058+0.2495i | 4.981+0.1931i | 4.933+0.1399i | 4.886+0.1028i | 4.852+0.07814i | 4.834+0.06506i | 4.803+0.0666i | 4.8+0.08183i | 4.77392857142857+0.0885671428571429i | 0 | 11200000000 | 1.605223 | 7.78269334514832+0.188668713195555i | 7.7821200512973+0.144823199469481i | 7.82225062086876+0.120648544359634i | 7.84953940817735+0.1138905564438i | 7.8784334182688+0.130247776601127i | 7.91856398784026+0.161003845120693i | 7.95066844349743+0.218470820747022i | 8.0212982459432+0.299053004446511i | 8.13045339517756+0.396490027366014i | 8.25726599502337+0.490877126998085i | 8.41297260496063+0.576596023602721i | 8.51570686306357+0.608539956981602i | 0 | 8.52533819976072+0.610466224321032i | 8.44668228340066+0.587351016247872i | 8.26689733172052+0.496655929016375i | 8.11921683569756+0.400503084323159i | 7.99561468141746+0.309968519369948i | 7.91856398784026+0.224570667321884i | 7.84311851704592+0.165016902077839i | 7.78854094242874+0.125432108252552i | 7.75964693233728+0.104435794252765i | 7.70988502606868+0.106907837338366i | 7.7050693577201+0.131355380321299i | 7.66321890659558+0.142169995526956i |  | 7.782693 | 7.78212 | 7.822251 | 7.849539 | 7.878433 | 7.918564 | 7.950668 | 8.021298 | 8.130453 | 8.257266 | 8.412973 | 8.515707 | 0 | 8.525338 | 8.446682 | 8.266897 | 8.119217 | 7.995615 | 7.918564 | 7.843119 | 7.788541 | 7.759647 | 7.709885 | 7.705069 | 7.663219 | 0.1886687 | 0.1448232 | 0.1206485 | 0.1138906 | 0.1302478 | 0.1610038 | 0.2184708 | 0.299053 | 0.39649 | 0.4908771 | 0.576596 | 0.60854 | 0 | 0.6104662 | 0.587351 | 0.4966559 | 0.4005031 | 0.3099685 | 0.2245707 | 0.1650169 | 0.1254321 | 0.1044358 | 0.1069078 | 0.1313554 | 0.14217 |  | 0.7301795 | 0.7303784 | 0.7292574 | 0.7284616 | 0.7275495 | 0.7262424 | 0.7250183 | 0.7224099 | 0.7183583 | 0.713622 | 0.7079873 | 0.7045603 | 1 | 0.704254 | 0.7068599 | 0.7132715 | 0.7186508 | 0.7230901 | 0.7259404 | 0.7284768 | 0.7302513 | 0.7311767 | 0.7326626 | 0.7327344 | 0.7339546 | 11.2 | -2.731408 | -2.729042 | -2.742383 | -2.751867 | -2.762749 | -2.778368 | -2.793021 | -2.824326 | -2.873177 | -2.930636 | -2.99949 | -3.041637 | -9.643275e-16 | -3.045414 | -3.013333 | -2.934903 | -2.869641 | -2.816152 | -2.781981 | -2.751686 | -2.730553 | -2.719553 | -2.701919 | -2.701068 | -2.686616
|  | 11.25 | 4.85234 | 4.849 | 4.872 | 4.889 | 4.906 | 4.928 | 4.95 | 4.995 | 5.062 | 5.143 | 5.239 | 5.306 |  | 5.312 | 5.261 | 5.149 | 5.06 | 4.981 | 4.931 | 4.884 | 4.85 | 4.833 | 4.802 | 4.8 | 4.774792 |  |  | 11.25 | 0.1171657 | 0.0849 | 0.07101 | 0.0714 | 0.0824 | 0.1003 | 0.1349 | 0.1844 | 0.2458 | 0.3105 | 0.3611 | 0.378 |  | 0.3798 | 0.3684 | 0.3124 | 0.2505 | 0.1914 | 0.1374 | 0.1019 | 0.07759 | 0.06454 | 0.06325 | 0.07633 | 0.09161619 | 4.85234+0.117165714285714i | 4.849+0.0849i | 4.872+0.07101i | 4.889+0.0714i | 4.906+0.0824i | 4.928+0.1003i | 4.95+0.1349i | 4.995+0.1844i | 5.062+0.2458i | 5.143+0.3105i | 5.239+0.3611i | 5.306+0.378i | 0 | 5.312+0.3798i | 5.261+0.3684i | 5.149+0.3124i | 5.06+0.2505i | 4.981+0.1914i | 4.931+0.1374i | 4.884+0.1019i | 4.85+0.07759i | 4.833+0.06454i | 4.802+0.06325i | 4.8+0.07633i | 4.77479238095238+0.0916161904761905i | 0 | 11250000000 | 1.598088 | 7.75446855498302+0.187241175834895i | 7.74913093952869+0.135677710201276i | 7.78588697409441+0.113480261500502i | 7.81305447790385+0.114103515999659i | 7.84022198171329+0.131682489052828i | 7.87537992781963+0.160288272475712i | 7.91053787392597+0.215582133170225i | 7.98245185459802+0.294687511909485i | 8.08952378137642+0.392810143315354i | 8.21896894658611+0.496206466637174i | 8.3723854386865+0.577069742681751i | 8.47945736546489+0.604077437645256i | 0 | 8.48904589622116+0.606953996872138i | 8.40754338479283+0.588735788435218i | 8.22855747734239+0.499242834709995i | 8.08632760445766+0.400321159074435i | 7.96007861616672+0.305874131125138i | 7.88017419319777+0.219577354318672i | 7.80506403560696+0.162845214010718i | 7.75072902798807+0.123995683563215i | 7.72356152417863+0.10314062916832i | 7.67402078193788+0.101079095055721i | 7.67082460501912+0.121982092104398i | 7.6305405999307+0.146410776692267i |  | 7.754469 | 7.749131 | 7.785887 | 7.813054 | 7.840222 | 7.87538 | 7.910538 | 7.982452 | 8.089524 | 8.218969 | 8.372385 | 8.479457 | 0 | 8.489046 | 8.407543 | 8.228557 | 8.086328 | 7.960079 | 7.880174 | 7.805064 | 7.750729 | 7.723562 | 7.674021 | 7.670825 | 7.630541 | 0.1872412 | 0.1356777 | 0.1134803 | 0.1141035 | 0.1316825 | 0.1602883 | 0.2155821 | 0.2946875 | 0.3928101 | 0.4962065 | 0.5770697 | 0.6040774 | 0 | 0.606954 | 0.5887358 | 0.4992428 | 0.4003212 | 0.3058741 | 0.2195774 | 0.1628452 | 0.1239957 | 0.1031406 | 0.1010791 | 0.1219821 | 0.1464108 |  | 0.7310312 | 0.7313984 | 0.7303662 | 0.7295515 | 0.7286858 | 0.7275327 | 0.7262281 | 0.7235938 | 0.7196011 | 0.7146813 | 0.7091616 | 0.7056739 | 1 | 0.705355 | 0.7079776 | 0.7143638 | 0.719623 | 0.7241757 | 0.7271115 | 0.729623 | 0.7313883 | 0.7322621 | 0.733755 | 0.7337927 | 0.7349221 | 11.25 | -2.721282 | -2.71692 | -2.729186 | -2.738881 | -2.749194 | -2.762949 | -2.778539 | -2.810103 | -2.858164 | -2.917752 | -2.985095 | -3.027918 | -9.643275e-16 | -3.031845 | -2.99961 | -2.921611 | -2.857899 | -2.803121 | -2.76798 | -2.73803 | -2.71704 | -2.706669 | -2.688978 | -2.688532 | -2.675174
|  | 11.3 | 4.853034 | 4.844 | 4.867 | 4.885 | 4.906 | 4.929 | 4.953 | 4.999 | 5.068 | 5.15 | 5.249 | 5.313 |  | 5.32 | 5.27 | 5.155 | 5.066 | 4.985 | 4.934 | 4.885 | 4.85 | 4.83 | 4.797 | 4.794 | 4.776735 |  |  | 11.3 | 0.1167467 | 0.08985 | 0.07536 | 0.07521 | 0.08789 | 0.1006 | 0.1342 | 0.1866 | 0.2495 | 0.3074 | 0.3581 | 0.3772 |  | 0.3791 | 0.3641 | 0.3077 | 0.2521 | 0.1936 | 0.1375 | 0.101 | 0.08207 | 0.06726 | 0.06626 | 0.07983 | 0.09179238 | 4.85303380952381+0.116746666666667i | 4.844+0.08985i | 4.867+0.07536i | 4.885+0.07521i | 4.906+0.08789i | 4.929+0.1006i | 4.953+0.1342i | 4.999+0.1866i | 5.068+0.2495i | 5.15+0.3074i | 5.249+0.3581i | 5.313+0.3772i | 0 | 5.32+0.3791i | 5.27+0.3641i | 5.155+0.3077i | 5.066+0.2521i | 4.985+0.1936i | 4.934+0.1375i | 4.885+0.101i | 4.85+0.08207i | 4.83+0.06726i | 4.797+0.06626i | 4.794+0.07983i | 4.77673523809524+0.0917923809523809i | 0 | 11300000000 | 1.591017 | 7.72126061015312+0.185745963057377i | 7.70688766317325+0.14295290184478i | 7.74348106041788+0.119899061580664i | 7.77211937130498+0.119660408989938i | 7.8055307340066+0.139834507992629i | 7.84212413125123+0.160056337513466i | 7.88030854576736+0.213514517836055i | 7.95349534025662+0.29688382286295i | 8.06327553199051+0.396958809240654i | 8.19373894825397+0.489078709260829i | 8.35124965813303+0.569743284926165i | 8.45307476350939+0.600131714811922i | 0 | 8.46421188440993+0.603154647627783i | 8.38466102083465+0.579289388555198i | 8.2016940346115+0.489556014442281i | 8.0600934974475+0.401095454146568i | 7.93122109845554+0.308020943763489i | 7.85007921760876+0.218764874832024i | 7.77211937130498+0.160692744422068i | 7.71643376680228+0.130574787472467i | 7.68461342137217+0.107011821681468i | 7.63210985141249+0.105420804409963i | 7.62733679959797+0.127010908784294i | 7.59986826521906+0.146043263487862i |  | 7.721261 | 7.706888 | 7.743481 | 7.772119 | 7.805531 | 7.842124 | 7.880309 | 7.953495 | 8.063276 | 8.193739 | 8.35125 | 8.453075 | 0 | 8.464212 | 8.384661 | 8.201694 | 8.060093 | 7.931221 | 7.850079 | 7.772119 | 7.716434 | 7.684613 | 7.63211 | 7.627337 | 7.599868 | 0.185746 | 0.1429529 | 0.1198991 | 0.1196604 | 0.1398345 | 0.1600563 | 0.2135145 | 0.2968838 | 0.3969588 | 0.4890787 | 0.5697433 | 0.6001317 | 0 | 0.6031546 | 0.5792894 | 0.489556 | 0.4010955 | 0.3080209 | 0.2187649 | 0.1606927 | 0.1305748 | 0.1070118 | 0.1054208 | 0.1270109 | 0.1460433 |  | 0.7320334 | 0.7326401 | 0.731618 | 0.7307606 | 0.7296954 | 0.7285264 | 0.7271399 | 0.7244378 | 0.7203365 | 0.7155061 | 0.7098771 | 0.7064951 | 1 | 0.7061291 | 0.7087739 | 0.715267 | 0.7203903 | 0.725017 | 0.7280136 | 0.7306175 | 0.7323959 | 0.7334213 | 0.7350044 | 0.7350851 | 0.735847 | 11.3 | -2.709382 | -2.702186 | -2.714312 | -2.724498 | -2.737167 | -2.751094 | -2.76764 | -2.799978 | -2.849292 | -2.907733 | -2.976337 | -3.017817 | -9.643275e-16 | -3.022318 | -2.989846 | -2.910637 | -2.848643 | -2.793036 | -2.75721 | -2.726199 | -2.705082 | -2.69293 | -2.674202 | -2.673248 | -2.66425
|  | 11.35 | 4.85091 | 4.847 | 4.87 | 4.889 | 4.911 | 4.935 | 4.957 | 5.004 | 5.073 | 5.152 | 5.247 | 5.313 |  | 5.318 | 5.269 | 5.155 | 5.069 | 4.988 | 4.939 | 4.889 | 4.857 | 4.835 | 4.8 | 4.797 | 4.77626 |  |  | 11.35 | 0.11676 | 0.09225 | 0.07706 | 0.07866 | 0.08611 | 0.1006 | 0.1338 | 0.1853 | 0.2469 | 0.3069 | 0.3582 | 0.3762 |  | 0.3781 | 0.3646 | 0.311 | 0.2501 | 0.1921 | 0.1375 | 0.101 | 0.08118 | 0.07039 | 0.06735 | 0.08071 | 0.09276 | 4.85091+0.11676i | 4.847+0.09225i | 4.87+0.07706i | 4.889+0.07866i | 4.911+0.08611i | 4.935+0.1006i | 4.957+0.1338i | 5.004+0.1853i | 5.073+0.2469i | 5.152+0.3069i | 5.247+0.3582i | 5.313+0.3762i | 0 | 5.318+0.3781i | 5.269+0.3646i | 5.155+0.311i | 5.069+0.2501i | 4.988+0.1921i | 4.939+0.1375i | 4.889+0.101i | 4.857+0.08118i | 4.835+0.07039i | 4.8+0.06735i | 4.797+0.08071i | 4.77626+0.09276i | 0 | 11350000000 | 1.584008 | 7.68388211413821+0.184948819014737i | 7.67768864135346+0.146124773502137i | 7.71412083420494+0.122063686136311i | 7.74421699351703+0.124598099552066i | 7.77906517798367+0.136398962019176i | 7.81708137922+0.159351243515609i | 7.85192956368663+0.21194032189253i | 7.92637795777444+0.293516753712151i | 8.03567453632888+0.391091670218727i | 8.1608111987318+0.486132173309547i | 8.31129199529226+0.567391803452199i | 8.41583654869217+0.595903954379445i | 0 | 8.4237565906164+0.598913570310655i | 8.3461401797589+0.57752945711522i | 8.16556322388634+0.49262660768742i | 8.02933850278949+0.396160497050237i | 7.90103382361689+0.304288010729111i | 7.82341741275938+0.217801152916464i | 7.74421699351703+0.159984846869548i | 7.69352872520193+0.12858980068188i | 7.6586805407353+0.111498350209381i | 7.60324024726565+0.106682964719446i | 7.59848822211111+0.127845316741002i | 7.56563588820938+0.146932617778409i |  | 7.683882 | 7.677689 | 7.714121 | 7.744217 | 7.779065 | 7.817081 | 7.85193 | 7.926378 | 8.035675 | 8.160811 | 8.311292 | 8.415837 | 0 | 8.423757 | 8.34614 | 8.165563 | 8.029339 | 7.901034 | 7.823417 | 7.744217 | 7.693529 | 7.658681 | 7.60324 | 7.598488 | 7.565636 | 0.1849488 | 0.1461248 | 0.1220637 | 0.1245981 | 0.136399 | 0.1593512 | 0.2119403 | 0.2935168 | 0.3910917 | 0.4861322 | 0.5673918 | 0.595904 | 0 | 0.5989136 | 0.5775295 | 0.4926266 | 0.3961605 | 0.304288 | 0.2178012 | 0.1599848 | 0.1285898 | 0.1114984 | 0.106683 | 0.1278453 | 0.1469326 |  | 0.7331588 | 0.7335055 | 0.7324922 | 0.7315816 | 0.7304993 | 0.7292776 | 0.7279948 | 0.7252682 | 0.7212088 | 0.716508 | 0.7110741 | 0.707636 | 1 | 0.7073634 | 0.7099197 | 0.7162916 | 0.7213475 | 0.725943 | 0.728815 | 0.7314562 | 0.7330899 | 0.7341885 | 0.7358704 | 0.7359512 | 0.7368756 | 11.35 | -2.696039 | -2.691933 | -2.70394 | -2.714744 | -2.727604 | -2.742143 | -2.757435 | -2.790027 | -2.83878 | -2.89558 | -2.961703 | -3.003801 | -9.643275e-16 | -3.007148 | -2.975815 | -2.898202 | -2.837109 | -2.78195 | -2.747654 | -2.716234 | -2.696855 | -2.683849 | -2.663973 | -2.66302 | -2.652117
|  | 11.4 | 4.854185 | 4.85 | 4.874 | 4.892 | 4.911 | 4.937 | 4.961 | 5.005 | 5.071 | 5.153 | 5.249 | 5.313 |  | 5.319 | 5.268 | 5.157 | 5.066 | 4.986 | 4.941 | 4.891 | 4.855 | 4.836 | 4.805 | 4.802 | 4.777264 |  |  | 11.4 | 0.1190938 | 0.09507 | 0.07939 | 0.07621 | 0.08698 | 0.1034 | 0.1365 | 0.1879 | 0.25 | 0.3085 | 0.3565 | 0.3755 |  | 0.3775 | 0.363 | 0.3105 | 0.2518 | 0.1952 | 0.1413 | 0.1055 | 0.08287 | 0.06949 | 0.07009 | 0.08543 | 0.09485429 | 4.85418523809524+0.11909380952381i | 4.85+0.09507i | 4.874+0.07939i | 4.892+0.07621i | 4.911+0.08698i | 4.937+0.1034i | 4.961+0.1365i | 5.005+0.1879i | 5.071+0.25i | 5.153+0.3085i | 5.249+0.3565i | 5.313+0.3755i | 0 | 5.319+0.3775i | 5.268+0.363i | 5.157+0.3105i | 5.066+0.2518i | 4.986+0.1952i | 4.941+0.1413i | 4.891+0.1055i | 4.855+0.08287i | 4.836+0.06949i | 4.805+0.07009i | 4.802+0.08543i | 4.77726428571429+0.0948542857142855i | 0 | 11400000000 | 1.577061 | 7.65534612699457+0.187818199917908i | 7.64874575130402+0.149931187335355i | 7.68659521481563+0.125202871174438i | 7.71498231244933+0.12018781725915i | 7.74494647106269+0.137172764009984i | 7.7859500565336+0.163068105295842i | 7.8237995200452+0.215268823722268i | 7.89319020314982+0.296329758076294i | 7.99727622780674+0.394265244912578i | 8.12659522813806+0.486523312222122i | 8.27799308218449+0.562222239245337i | 8.37892498488211+0.592186397858693i | 0 | 8.38838735076001+0.595340519817993i | 8.30795724079785+0.572473135613064i | 8.13290347205666+0.489677434181422i | 7.98939092290848+0.397103954675949i | 7.86322604453646+0.307842303227741i | 7.7922583004522+0.222838716424589i | 7.71340525146968+0.166379933353108i | 7.65663105620227+0.130691043383621i | 7.62666689758891+0.1095899674759i | 7.57777800721975+0.11053620406369i | 7.5730468242808+0.134728319491526i | 7.53403709447703+0.149590992752602i |  | 7.655346 | 7.648746 | 7.686595 | 7.714982 | 7.744946 | 7.78595 | 7.8238 | 7.89319 | 7.997276 | 8.126595 | 8.277993 | 8.378925 | 0 | 8.388387 | 8.307957 | 8.132903 | 7.989391 | 7.863226 | 7.792258 | 7.713405 | 7.656631 | 7.626667 | 7.577778 | 7.573047 | 7.534037 | 0.1878182 | 0.1499312 | 0.1252029 | 0.1201878 | 0.1371728 | 0.1630681 | 0.2152688 | 0.2963298 | 0.3942652 | 0.4865233 | 0.5622222 | 0.5921864 | 0 | 0.5953405 | 0.5724731 | 0.4896774 | 0.397104 | 0.3078423 | 0.2228387 | 0.1663799 | 0.130691 | 0.10959 | 0.1105362 | 0.1347283 | 0.149591 |  | 0.7340027 | 0.7343614 | 0.7333089 | 0.732472 | 0.7315188 | 0.7301939 | 0.7288171 | 0.7262353 | 0.7223148 | 0.7175097 | 0.7121161 | 0.7087615 | 1 | 0.7084419 | 0.7111024 | 0.7172868 | 0.722521 | 0.7270421 | 0.7297187 | 0.7323541 | 0.7341919 | 0.735157 | 0.7366273 | 0.7366953 | 0.7378192 | 11.4 | -2.686047 | -2.681804 | -2.694261 | -2.70418 | -2.715491 | -2.731236 | -2.747628 | -2.778452 | -2.825469 | -2.883445 | -2.948983 | -2.989997 | -9.643275e-16 | -2.993916 | -2.961357 | -2.886143 | -2.822991 | -2.768809 | -2.73689 | -2.705578 | -2.683808 | -2.672398 | -2.655043 | -2.654242 | -2.641001
|  | 11.45 | 4.857252 | 4.858 | 4.88 | 4.899 | 4.917 | 4.941 | 4.965 | 5.008 | 5.073 | 5.153 | 5.247 | 5.307 |  | 5.314 | 5.266 | 5.156 | 5.068 | 4.99 | 4.941 | 4.896 | 4.862 | 4.842 | 4.81 | 4.811 | 4.778918 |  |  | 11.45 | 0.1169129 | 0.09279 | 0.07839 | 0.07731 | 0.08814 | 0.1031 | 0.135 | 0.1835 | 0.2416 | 0.3032 | 0.3512 | 0.3702 |  | 0.3725 | 0.358 | 0.3058 | 0.2464 | 0.1898 | 0.1389 | 0.1057 | 0.08392 | 0.07132 | 0.07096 | 0.08476 | 0.09613333 | 4.85725238095238+0.116912857142857i | 4.858+0.09279i | 4.88+0.07839i | 4.899+0.07731i | 4.917+0.08814i | 4.941+0.1031i | 4.965+0.135i | 5.008+0.1835i | 5.073+0.2416i | 5.153+0.3032i | 5.247+0.3512i | 5.307+0.3702i | 0 | 5.314+0.3725i | 5.266+0.358i | 5.156+0.3058i | 5.068+0.2464i | 4.99+0.1898i | 4.941+0.1389i | 4.896+0.1057i | 4.862+0.08392i | 4.842+0.07132i | 4.81+0.07096i | 4.811+0.08476i | 4.77891761904762+0.0961333333333334i | 0 | 11450000000 | 1.570174 | 7.62673261666155+0.18357355783594i | 7.62790650883929+0.145696468702182i | 7.66245034234989+0.123085959495247i | 7.69228365310904+0.121390171304727i | 7.7205467896177+0.138395158437442i | 7.75823097162926+0.161884965224646i | 7.79591515364082+0.211973523815007i | 7.86343264641152+0.288126974963362i | 7.96549397269282+0.379354098916339i | 8.09110791273135+0.476076832746001i | 8.23870429227661+0.551445196769115i | 8.3329147473055+0.581278507528264i | 0 | 8.34390596705887+0.584889908304372i | 8.26853760303576+0.562122381672389i | 8.09581843548279+0.480159285797253i | 7.95764310144042+0.38689093531865i | 7.83516950990286+0.298019072741395i | 7.75823097162926+0.218097203391885i | 7.68757313035759+0.165967418275898i | 7.63418720584122+0.13176902310041i | 7.60278372083159+0.111984827544343i | 7.55253814481618+0.11141956481417i | 7.55410831906666+0.133087969470815i | 7.5037333906011+0.150946084612958i |  | 7.626733 | 7.627907 | 7.66245 | 7.692284 | 7.720547 | 7.758231 | 7.795915 | 7.863433 | 7.965494 | 8.091108 | 8.238704 | 8.332915 | 0 | 8.343906 | 8.268538 | 8.095818 | 7.957643 | 7.83517 | 7.758231 | 7.687573 | 7.634187 | 7.602784 | 7.552538 | 7.554108 | 7.503733 | 0.1835736 | 0.1456965 | 0.123086 | 0.1213902 | 0.1383952 | 0.161885 | 0.2119735 | 0.288127 | 0.3793541 | 0.4760768 | 0.5514452 | 0.5812785 | 0 | 0.5848899 | 0.5621224 | 0.4801593 | 0.3868909 | 0.2980191 | 0.2180972 | 0.1659674 | 0.131769 | 0.1119848 | 0.1114196 | 0.133088 | 0.1509461 |  | 0.7348829 | 0.735004 | 0.7340411 | 0.7331498 | 0.7322463 | 0.7310286 | 0.729668 | 0.7271809 | 0.7233979 | 0.7186764 | 0.7134086 | 0.7102535 | 1 | 0.7098831 | 0.7123938 | 0.7184903 | 0.72356 | 0.7279521 | 0.7307629 | 0.7331312 | 0.7348635 | 0.7358696 | 0.7373863 | 0.7372722 | 0.7387295 | 11.45 | -2.675637 | -2.674206 | -2.685593 | -2.696145 | -2.706857 | -2.721312 | -2.737494 | -2.767151 | -2.812456 | -2.869332 | -2.933233 | -2.971733 | -9.643275e-16 | -2.976263 | -2.945597 | -2.871582 | -2.810509 | -2.757945 | -2.72447 | -2.696366 | -2.675867 | -2.663983 | -2.646099 | -2.647443 | -2.630291
|  | 11.5 | 4.855011 | 4.855 | 4.88 | 4.899 | 4.917 | 4.942 | 4.964 | 5.007 | 5.075 | 5.152 | 5.248 | 5.313 |  | 5.319 | 5.269 | 5.159 | 5.071 | 4.992 | 4.944 | 4.897 | 4.862 | 4.843 | 4.81 | 4.807 | 4.778383 |  |  | 11.5 | 0.1177857 | 0.09195 | 0.07827 | 0.07559 | 0.08382 | 0.1007 | 0.135 | 0.1826 | 0.2426 | 0.3014 | 0.3568 | 0.3745 |  | 0.3768 | 0.3637 | 0.306 | 0.2455 | 0.1891 | 0.1376 | 0.1035 | 0.08032 | 0.06938 | 0.07043 | 0.08456 | 0.09647 | 4.85501142857143+0.117785714285714i | 4.855+0.09195i | 4.88+0.07827i | 4.899+0.07559i | 4.917+0.08382i | 4.942+0.1007i | 4.964+0.135i | 5.007+0.1826i | 5.075+0.2426i | 5.152+0.3014i | 5.248+0.3568i | 5.313+0.3745i | 0 | 5.319+0.3768i | 5.269+0.3637i | 5.159+0.306i | 5.071+0.2455i | 4.992+0.1891i | 4.944+0.1376i | 4.897+0.1035i | 4.862+0.08032i | 4.843+0.06938i | 4.81+0.07043i | 4.807+0.08456i | 4.77838285714286+0.09647i | 0 | 11500000000 | 1.563347 | 7.59006952254105+0.184139990882325i | 7.59005165571356+0.143749793973813i | 7.62913534086141+0.122363201460906i | 7.65883894157378+0.118173430413056i | 7.68697919488024+0.13103977956373i | 7.72606288002809+0.157429083775562i | 7.76045652295821+0.21105189979842i | 7.82768046141252+0.285467236319937i | 7.93398808501468+0.379268080674791i | 8.05436583527008+0.471192908142547i | 8.20444718623784+0.557802354430195i | 8.30606476762227+0.585473603514877i | 0 | 8.31544485205775+0.589069302548479i | 8.23727748176204+0.568589451531003i | 8.06530926711148+0.478384306209752i | 7.92773469539103+0.383801788151942i | 7.8042302503238+0.29562899445838i | 7.72918957483992+0.215116603053797i | 7.65571224676195+0.161806456512122i | 7.60099508755495+0.12556806364303i | 7.57129148684258+0.108465043022329i | 7.51970102244741+0.110106557798539i | 7.51501098022967+0.132196656644107i | 7.47027244417929+0.150816124248545i |  | 7.59007 | 7.590052 | 7.629135 | 7.658839 | 7.686979 | 7.726063 | 7.760457 | 7.82768 | 7.933988 | 8.054366 | 8.204447 | 8.306065 | 0 | 8.315445 | 8.237277 | 8.065309 | 7.927735 | 7.80423 | 7.72919 | 7.655712 | 7.600995 | 7.571291 | 7.519701 | 7.515011 | 7.470272 | 0.18414 | 0.1437498 | 0.1223632 | 0.1181734 | 0.1310398 | 0.1574291 | 0.2110519 | 0.2854672 | 0.3792681 | 0.4711929 | 0.5578024 | 0.5854736 | 0 | 0.5890693 | 0.5685895 | 0.4783843 | 0.3838018 | 0.295629 | 0.2151166 | 0.1618065 | 0.1255681 | 0.108465 | 0.1101066 | 0.1321967 | 0.1508161 |  | 0.7359841 | 0.7361511 | 0.7350455 | 0.7341645 | 0.7332787 | 0.7320106 | 0.7307339 | 0.7282661 | 0.7243335 | 0.7198161 | 0.7143271 | 0.7109781 | 1 | 0.7106542 | 0.7132204 | 0.7194103 | 0.7244768 | 0.7288931 | 0.7316489 | 0.7341055 | 0.7358829 | 0.7368287 | 0.7383816 | 0.7384557 | 0.7397419 | 11.5 | -2.662631 | -2.660661 | -2.673716 | -2.684132 | -2.694619 | -2.709653 | -2.724815 | -2.754198 | -2.801228 | -2.855569 | -2.922057 | -2.962875 | -9.643275e-16 | -2.966833 | -2.935525 | -2.860467 | -2.799511 | -2.746724 | -2.713945 | -2.68483 | -2.663826 | -2.65267 | -2.634382 | -2.633511 | -2.618396
|  | 11.55 | 4.855204 | 4.857 | 4.882 | 4.901 | 4.919 | 4.94 | 4.965 | 5.006 | 5.072 | 5.152 | 5.249 | 5.313 |  | 5.319 | 5.267 | 5.158 | 5.068 | 4.99 | 4.945 | 4.896 | 4.865 | 4.846 | 4.813 | 4.808 | 4.778842 |  |  | 11.55 | 0.1198786 | 0.09017 | 0.07303 | 0.07274 | 0.0825 | 0.09881 | 0.1327 | 0.1815 | 0.2419 | 0.3015 | 0.3503 | 0.3714 |  | 0.3737 | 0.3588 | 0.3032 | 0.2447 | 0.1863 | 0.1345 | 0.1012 | 0.07881 | 0.06582 | 0.06521 | 0.08038 | 0.09844381 | 4.85520380952381+0.119878571428571i | 4.857+0.09017i | 4.882+0.07303i | 4.901+0.07274i | 4.919+0.0825i | 4.94+0.09881i | 4.965+0.1327i | 5.006+0.1815i | 5.072+0.2419i | 5.152+0.3015i | 5.249+0.3503i | 5.313+0.3714i | 0 | 5.319+0.3737i | 5.267+0.3588i | 5.158+0.3032i | 5.068+0.2447i | 4.99+0.1863i | 4.945+0.1345i | 4.896+0.1012i | 4.865+0.07881i | 4.846+0.06582i | 4.813+0.06521i | 4.808+0.08038i | 4.77884190476191+0.0984438095238095i | 0 | 11550000000 | 1.55658 | 7.55751153499956+0.186600546941726i | 7.56030744857506+0.140356788683964i | 7.59922194028071+0.113677013170565i | 7.62879695397701+0.11322560506678i | 7.65681538800508+0.128417822628668i | 7.68950356103784+0.153805637017439i | 7.72841805274349+0.206558121973628i | 7.79223781914077+0.28251920978307i | 7.89497207724371+0.376536621743938i | 8.01949845070181+0.469308769970224i | 8.17048667851976+0.545269857779667i | 8.27010777728624+0.578113688779242i | 0 | 8.2794472552956+0.581693822016162i | 8.19850511254783+0.55850078495959i | 8.02883792871117+0.471954955406209i | 7.8887457585708+0.380895044814971i | 7.76733254444915+0.289990792190557i | 7.69728645937897+0.209359965376435i | 7.62101405563588+0.1575258624245i | 7.57276008592087+0.122674043652913i | 7.54318507222457+0.102454073762654i | 7.4918179431731+0.101504560165036i | 7.48403504483197+0.125117873732029i | 7.43864814662015+0.153235632367503i |  | 7.557512 | 7.560307 | 7.599222 | 7.628797 | 7.656815 | 7.689504 | 7.728418 | 7.792238 | 7.894972 | 8.019498 | 8.170487 | 8.270108 | 0 | 8.279447 | 8.198505 | 8.028838 | 7.888746 | 7.767333 | 7.697286 | 7.621014 | 7.57276 | 7.543185 | 7.491818 | 7.484035 | 7.438648 | 0.1866005 | 0.1403568 | 0.113677 | 0.1132256 | 0.1284178 | 0.1538056 | 0.2065581 | 0.2825192 | 0.3765366 | 0.4693088 | 0.5452699 | 0.5781137 | 0 | 0.5816938 | 0.5585008 | 0.471955 | 0.380895 | 0.2899908 | 0.20936 | 0.1575259 | 0.122674 | 0.1024541 | 0.1015046 | 0.1251179 | 0.1532356 |  | 0.736954 | 0.7370601 | 0.7359721 | 0.7350827 | 0.7341937 | 0.7331218 | 0.731717 | 0.7293452 | 0.7255181 | 0.7208672 | 0.7154889 | 0.71213 | 1 | 0.7118076 | 0.7144919 | 0.720561 | 0.7256626 | 0.7300367 | 0.7326362 | 0.7351664 | 0.736743 | 0.7376928 | 0.7392476 | 0.7394153 | 0.7406901 | 11.55 | -2.651192 | -2.649942 | -2.662773 | -2.673276 | -2.683787 | -2.696477 | -2.713137 | -2.741337 | -2.787035 | -2.842895 | -2.907942 | -2.948814 | -9.643275e-16 | -2.952747 | -2.920054 | -2.846585 | -2.785305 | -2.733107 | -2.702233 | -2.672286 | -2.653679 | -2.642489 | -2.624202 | -2.622232 | -2.60727
|  | 11.6 | 4.859152 | 4.855 | 4.878 | 4.898 | 4.919 | 4.941 | 4.962 | 5.009 | 5.074 | 5.154 | 5.249 | 5.316 |  | 5.322 | 5.272 | 5.157 | 5.072 | 4.992 | 4.942 | 4.896 | 4.863 | 4.843 | 4.809 | 4.806 | 4.777922 |  |  | 11.6 | 0.1195638 | 0.08736 | 0.07133 | 0.07103 | 0.08394 | 0.099 | 0.1296 | 0.1833 | 0.2455 | 0.2997 | 0.3537 | 0.3764 |  | 0.3788 | 0.3635 | 0.3025 | 0.2487 | 0.191 | 0.1343 | 0.1005 | 0.07959 | 0.06414 | 0.06292 | 0.07596 | 0.09811571 | 4.8591519047619+0.11956380952381i | 4.855+0.08736i | 4.878+0.07133i | 4.898+0.07103i | 4.919+0.08394i | 4.941+0.099i | 4.962+0.1296i | 5.009+0.1833i | 5.074+0.2455i | 5.154+0.2997i | 5.249+0.3537i | 5.316+0.3764i | 0 | 5.322+0.3788i | 5.272+0.3635i | 5.157+0.3025i | 5.072+0.2487i | 4.992+0.191i | 4.942+0.1343i | 4.896+0.1005i | 4.863+0.07959i | 4.843+0.06414i | 4.809+0.06292i | 4.806+0.07596i | 4.7779219047619+0.0981157142857144i | 0 | 11600000000 | 1.54987 | 7.53105508969015+0.185308394120096i | 7.52462017592292+0.135396667058419i | 7.56026719220433+0.110552246580552i | 7.59126459766642+0.110087285498621i | 7.62381187340162+0.130096110724402i | 7.65790901940992+0.153437157037357i | 7.69045629514511+0.200863187394358i | 7.76330019798103+0.284091221060077i | 7.86404176573283+0.380493152047184i | 7.9880313875812+0.464496120849454i | 8.13526906352614+0.548189115597103i | 8.23911037182415+0.583371170796578i | 0 | 8.24840959346278+0.587090859452029i | 8.17091607980755+0.563377844273529i | 7.99268099840052+0.468835757614147i | 7.86094202518662+0.385452736921119i | 7.73695240333825+0.296025222162982i | 7.65945888968302+0.20814757767795i | 7.58816485712021+0.155761962447014i | 7.53701913810776+0.123354175036397i | 7.50602173264567+0.0994086793169302i | 7.45332614336011+0.0975178375837426i | 7.44867653254079+0.117728145945027i | 7.40515912740586+0.152066628895855i |  | 7.531055 | 7.52462 | 7.560267 | 7.591265 | 7.623812 | 7.657909 | 7.690456 | 7.7633 | 7.864042 | 7.988031 | 8.135269 | 8.23911 | 0 | 8.24841 | 8.170916 | 7.992681 | 7.860942 | 7.736952 | 7.659459 | 7.588165 | 7.537019 | 7.506022 | 7.453326 | 7.448677 | 7.405159 | 0.1853084 | 0.1353967 | 0.1105522 | 0.1100873 | 0.1300961 | 0.1534372 | 0.2008632 | 0.2840912 | 0.3804932 | 0.4644961 | 0.5481891 | 0.5833712 | 0 | 0.5870909 | 0.5633778 | 0.4688358 | 0.3854527 | 0.2960252 | 0.2081476 | 0.155762 | 0.1233542 | 0.09940868 | 0.09751784 | 0.1177281 | 0.1520666 |  | 0.7377583 | 0.7381546 | 0.7371555 | 0.736222 | 0.7351812 | 0.7340725 | 0.7328847 | 0.7301993 | 0.7264012 | 0.7218523 | 0.7164843 | 0.7129629 | 1 | 0.712639 | 0.7152348 | 0.7216653 | 0.7264467 | 0.7309017 | 0.7337783 | 0.7361627 | 0.7378195 | 0.7388234 | 0.7404227 | 0.7405083 | 0.7417097 | 11.6 | -2.641718 | -2.637053 | -2.648818 | -2.659824 | -2.672112 | -2.685221 | -2.699287 | -2.731172 | -2.776469 | -2.831034 | -2.895866 | -2.938661 | -9.643275e-16 | -2.942608 | -2.911027 | -2.833283 | -2.775925 | -2.722821 | -2.688702 | -2.660523 | -2.640998 | -2.629187 | -2.610406 | -2.609401 | -2.595321
|  | 11.65 | 4.858149 | 4.854 | 4.88 | 4.901 | 4.917 | 4.942 | 4.967 | 5.011 | 5.074 | 5.155 | 5.249 | 5.313 |  | 5.319 | 5.27 | 5.16 | 5.07 | 4.993 | 4.946 | 4.896 | 4.862 | 4.845 | 4.813 | 4.81 | 4.77621 |  |  | 11.65 | 0.1177886 | 0.09413 | 0.0769 | 0.07332 | 0.08337 | 0.1016 | 0.1385 | 0.1854 | 0.2453 | 0.3063 | 0.3558 | 0.3766 |  | 0.3789 | 0.365 | 0.3084 | 0.2487 | 0.1915 | 0.1415 | 0.1048 | 0.07922 | 0.06637 | 0.06944 | 0.08321 | 0.09861571 | 4.85814857142857+0.117788571428571i | 4.854+0.09413i | 4.88+0.0769i | 4.901+0.07332i | 4.917+0.08337i | 4.942+0.1016i | 4.967+0.1385i | 5.011+0.1854i | 5.074+0.2453i | 5.155+0.3063i | 5.249+0.3558i | 5.313+0.3766i | 0 | 5.319+0.3789i | 5.27+0.365i | 5.16+0.3084i | 5.07+0.2487i | 4.993+0.1915i | 4.946+0.1415i | 4.896+0.1048i | 4.862+0.07922i | 4.845+0.06637i | 4.813+0.06944i | 4.81+0.08321i | 4.77621+0.0986157142857143i | 0 | 11650000000 | 1.543218 | 7.49718460231078+0.181773498907793i | 7.49078245026076+0.145263154520611i | 7.53090613046405+0.118673500293583i | 7.56331371832056+0.113148778173284i | 7.58800521383028+0.128658123790325i | 7.62658567556421+0.156790996486711i | 7.66516613729814+0.213735758005998i | 7.73306774994987+0.28611270421886i | 7.83029051351939+0.378551490533367i | 7.95529120953733+0.472687817164168i | 8.10035374565693+0.549077131397359i | 8.1991197276958+0.581176075559992i | 0 | 8.20837903851195+0.584725478039514i | 8.13276133351343+0.563274741315447i | 7.96300730188412+0.475928575949818i | 7.82411763964196+0.383798433329182i | 7.70528981750144+0.29552633688194i | 7.63275854944164+0.21836541341407i | 7.55559762597377+0.161729295588654i | 7.50312819801562+0.122253767142492i | 7.47689348403654+0.10242340981125i | 7.42751049301711+0.107161090512177i | 7.42288083760903+0.128411208835228i | 7.37073548552945+0.152185591654586i |  | 7.497185 | 7.490782 | 7.530906 | 7.563314 | 7.588005 | 7.626586 | 7.665166 | 7.733068 | 7.830291 | 7.955291 | 8.100354 | 8.19912 | 0 | 8.208379 | 8.132761 | 7.963007 | 7.824118 | 7.70529 | 7.632759 | 7.555598 | 7.503128 | 7.476893 | 7.42751 | 7.422881 | 7.370735 | 0.1817735 | 0.1452632 | 0.1186735 | 0.1131488 | 0.1286581 | 0.156791 | 0.2137358 | 0.2861127 | 0.3785515 | 0.4726878 | 0.5490771 | 0.5811761 | 0 | 0.5847255 | 0.5632747 | 0.4759286 | 0.3837984 | 0.2955263 | 0.2183654 | 0.1617293 | 0.1222538 | 0.1024234 | 0.1071611 | 0.1284112 | 0.1521856 |  | 0.7387978 | 0.7391423 | 0.7380184 | 0.7370563 | 0.7362645 | 0.7350016 | 0.7335774 | 0.7310897 | 0.7274245 | 0.7227275 | 0.7174987 | 0.7141637 | 1 | 0.713843 | 0.7163558 | 0.7224615 | 0.727559 | 0.7318536 | 0.7345263 | 0.7371208 | 0.7388468 | 0.7396967 | 0.7411798 | 0.7412566 | 0.7427538 | 11.65 | -2.629488 | -2.625439 | -2.638656 | -2.649987 | -2.659323 | -2.674234 | -2.691081 | -2.720586 | -2.764242 | -2.820508 | -2.883578 | -2.924044 | -9.643275e-16 | -2.927946 | -2.897424 | -2.823705 | -2.762635 | -2.711515 | -2.679852 | -2.649226 | -2.628912 | -2.618926 | -2.601528 | -2.600628 | -2.583102
|  | 11.7 | 4.856137 | 4.857 | 4.882 | 4.899 | 4.919 | 4.945 | 4.968 | 5.012 | 5.076 | 5.157 | 5.252 | 5.314 |  | 5.321 | 5.273 | 5.161 | 5.073 | 4.994 | 4.946 | 4.899 | 4.864 | 4.844 | 4.812 | 4.812 | 4.777237 |  |  | 11.7 | 0.1195733 | 0.09192 | 0.07551 | 0.07217 | 0.08461 | 0.1005 | 0.1344 | 0.1835 | 0.2432 | 0.305 | 0.3578 | 0.376 |  | 0.3784 | 0.3672 | 0.3079 | 0.2466 | 0.1899 | 0.1372 | 0.1023 | 0.08078 | 0.06641 | 0.06752 | 0.08319 | 0.09997 | 4.85613666666667+0.119573333333333i | 4.857+0.09192i | 4.882+0.07551i | 4.899+0.07217i | 4.919+0.08461i | 4.945+0.1005i | 4.968+0.1344i | 5.012+0.1835i | 5.076+0.2432i | 5.157+0.305i | 5.252+0.3578i | 5.314+0.376i | 0 | 5.321+0.3784i | 5.273+0.3672i | 5.161+0.3079i | 5.073+0.2466i | 4.994+0.1899i | 4.946+0.1372i | 4.899+0.1023i | 4.864+0.08078i | 4.844+0.06641i | 4.812+0.06752i | 4.812+0.08319i | 4.77723666666667+0.0999700000000001i | 0 | 11700000000 | 1.536624 | 7.46205381169917+0.183739196201419i | 7.46338043000358+0.141246433832804i | 7.50179601796942+0.116030441892026i | 7.52791861778619+0.11089811933979i | 7.55865108815887+0.130013715911592i | 7.59860329964334+0.154430663622681i | 7.63394564057192+0.206522200904361i | 7.70155707539179+0.281970415669273i | 7.79990098058435+0.373706839731701i | 7.92436748559367+0.46867017318326i | 8.07034671986387+0.549803894967116i | 8.16561737801915+0.577770443006248i | 0 | 8.17637374264959+0.581458339450969i | 8.10261581375517+0.564248156042272i | 7.93051397966821+0.473126381387297i | 7.79529111002845+0.378931359695055i | 7.67389785205639+0.291804806188528i | 7.60013992316197+0.210824746756535i | 7.52791861778619+0.157196585956221i | 7.47413679463402+0.124128447835225i | 7.44340432426134+0.10204716787246i | 7.39423237166507+0.103752819978143i | 7.39423237166507+0.127831710515132i | 7.34081421607897+0.153616253157805i |  | 7.462054 | 7.46338 | 7.501796 | 7.527919 | 7.558651 | 7.598603 | 7.633946 | 7.701557 | 7.799901 | 7.924367 | 8.070347 | 8.165617 | 0 | 8.176374 | 8.102616 | 7.930514 | 7.795291 | 7.673898 | 7.60014 | 7.527919 | 7.474137 | 7.443404 | 7.394232 | 7.394232 | 7.340814 | 0.1837392 | 0.1412464 | 0.1160304 | 0.1108981 | 0.1300137 | 0.1544307 | 0.2065222 | 0.2819704 | 0.3737068 | 0.4686702 | 0.5498039 | 0.5777704 | 0 | 0.5814583 | 0.5642482 | 0.4731264 | 0.3789314 | 0.2918048 | 0.2108247 | 0.1571966 | 0.1241284 | 0.1020472 | 0.1037528 | 0.1278317 | 0.1536163 |  | 0.7398511 | 0.7399859 | 0.7389059 | 0.7381311 | 0.7371453 | 0.7358534 | 0.7345537 | 0.7320631 | 0.7283755 | 0.72369 | 0.7183719 | 0.7151927 | 1 | 0.7148261 | 0.7172282 | 0.7234564 | 0.7284644 | 0.7328221 | 0.7355484 | 0.7379745 | 0.7397179 | 0.7407117 | 0.7421983 | 0.7421274 | 0.7436573 | 11.7 | -2.617113 | -2.615531 | -2.628218 | -2.637329 | -2.648938 | -2.664174 | -2.679529 | -2.70903 | -2.752894 | -2.808949 | -2.873013 | -2.911538 | -9.643275e-16 | -2.915992 | -2.886853 | -2.811753 | -2.751834 | -2.700029 | -2.667775 | -2.639173 | -2.618678 | -2.607015 | -2.5896 | -2.590431 | -2.572543
|  | 11.75 | 4.858447 | 4.86 | 4.884 | 4.902 | 4.921 | 4.944 | 4.967 | 5.011 | 5.076 | 5.156 | 5.251 | 5.317 |  | 5.322 | 5.272 | 5.16 | 5.072 | 4.995 | 4.947 | 4.9 | 4.866 | 4.846 | 4.815 | 4.811 | 4.776942 |  |  | 11.75 | 0.1197671 | 0.09145 | 0.07636 | 0.07359 | 0.08507 | 0.1007 | 0.136 | 0.1851 | 0.2469 | 0.3065 | 0.3592 | 0.3803 |  | 0.3822 | 0.369 | 0.3098 | 0.2488 | 0.193 | 0.139 | 0.1019 | 0.08125 | 0.06808 | 0.06944 | 0.08395 | 0.09850095 | 4.85844666666667+0.119767142857143i | 4.86+0.09145i | 4.884+0.07636i | 4.902+0.07359i | 4.921+0.08507i | 4.944+0.1007i | 4.967+0.136i | 5.011+0.1851i | 5.076+0.2469i | 5.156+0.3065i | 5.251+0.3592i | 5.317+0.3803i | 0 | 5.322+0.3822i | 5.272+0.369i | 5.16+0.3098i | 5.072+0.2488i | 4.995+0.193i | 4.947+0.139i | 4.9+0.1019i | 4.866+0.08125i | 4.846+0.06808i | 4.815+0.06944i | 4.811+0.08395i | 4.7769419047619+0.0985009523809525i | 0 | 11750000000 | 1.530085 | 7.43383488686965+0.183253872267569i | 7.43621161842944+0.139926245371476i | 7.47293365111305+0.116837267321661i | 7.50047517562575+0.112598932716095i | 7.5295467848336+0.130164305016418i | 7.56473873282205+0.154079528801614i | 7.5999306808105+0.208091518540412i | 7.66725440739711+0.283218677072282i | 7.76670991258186+0.377777911232557i | 7.88911668819387+0.468970959063503i | 8.03447473423313+0.549606422497913i | 8.13546032411304+0.58189120956558i | 0 | 8.14311074758878+0.584798370486365i | 8.06660651283128+0.564601252510384i | 7.89523702697447+0.474020238557498i | 7.76058957380126+0.380685072153343i | 7.6427730522747+0.295306346163968i | 7.5693289869075+0.212681772625863i | 7.49741500623545+0.155915630435794i | 7.44539212660034+0.124319381480945i | 7.41479043269734+0.104168166045818i | 7.36735780714769+0.106249081231222i | 7.36123746836709+0.12845061015785i | 7.30912569809731+0.150714799695803i |  | 7.433835 | 7.436212 | 7.472934 | 7.500475 | 7.529547 | 7.564739 | 7.599931 | 7.667254 | 7.76671 | 7.889117 | 8.034475 | 8.13546 | 0 | 8.143111 | 8.066607 | 7.895237 | 7.76059 | 7.642773 | 7.569329 | 7.497415 | 7.445392 | 7.41479 | 7.367358 | 7.361237 | 7.309126 | 0.1832539 | 0.1399262 | 0.1168373 | 0.1125989 | 0.1301643 | 0.1540795 | 0.2080915 | 0.2832187 | 0.3777779 | 0.468971 | 0.5496064 | 0.5818912 | 0 | 0.5847984 | 0.5646013 | 0.4740202 | 0.3806851 | 0.2953063 | 0.2126818 | 0.1559156 | 0.1243194 | 0.1041682 | 0.1062491 | 0.1284506 | 0.1507148 |  | 0.7407077 | 0.7408134 | 0.7397765 | 0.7389557 | 0.7380233 | 0.7368755 | 0.7355691 | 0.7330831 | 0.7293282 | 0.7247321 | 0.7194311 | 0.7160198 | 1 | 0.7157545 | 0.7182824 | 0.7244921 | 0.7294837 | 0.7337307 | 0.7364667 | 0.7389012 | 0.7405876 | 0.7415736 | 0.7430077 | 0.7431272 | 0.7446323 | 11.75 | -2.607063 | -2.605824 | -2.617989 | -2.627632 | -2.638598 | -2.652117 | -2.667531 | -2.696936 | -2.741539 | -2.79645 | -2.860216 | -2.901499 | -9.643275e-16 | -2.904718 | -2.874095 | -2.799327 | -2.739688 | -2.689266 | -2.656938 | -2.628273 | -2.608472 | -2.596915 | -2.580134 | -2.578737 | -2.561163
|  | 11.8 | 4.861634 | 4.856 | 4.88 | 4.902 | 4.92 | 4.944 | 4.968 | 5.012 | 5.077 | 5.158 | 5.252 | 5.317 |  | 5.323 | 5.272 | 5.164 | 5.075 | 4.996 | 4.947 | 4.899 | 4.864 | 4.845 | 4.81 | 4.806 | 4.774019 |  |  | 11.8 | 0.1199043 | 0.09226 | 0.07645 | 0.07518 | 0.08593 | 0.1029 | 0.1353 | 0.1845 | 0.2464 | 0.3049 | 0.3575 | 0.377 |  | 0.38 | 0.3667 | 0.3089 | 0.2505 | 0.1928 | 0.1378 | 0.1045 | 0.08217 | 0.06775 | 0.0685 | 0.08352 | 0.09942714 | 4.86163428571429+0.119904285714285i | 4.856+0.09226i | 4.88+0.07645i | 4.902+0.07518i | 4.92+0.08593i | 4.944+0.1029i | 4.968+0.1353i | 5.012+0.1845i | 5.077+0.2464i | 5.158+0.3049i | 5.252+0.3575i | 5.317+0.377i | 0 | 5.323+0.38i | 5.272+0.3667i | 5.164+0.3089i | 5.075+0.2505i | 4.996+0.1928i | 4.947+0.1378i | 4.899+0.1045i | 4.864+0.08217i | 4.845+0.06775i | 4.81+0.0685i | 4.806+0.08352i | 4.77401857142857+0.0994271428571434i | 0 | 11800000000 | 1.523601 | 7.40719224697995+0.182686323842237i | 7.39860784202321+0.140567454593299i | 7.43517427287341+0.116479318270732i | 7.46869350115275+0.114544344638242i | 7.4961183242904+0.13092305845656i | 7.5326847551406+0.15677857227022i | 7.5692511859908+0.206143253917986i | 7.63628964254949+0.28110443716089i | 7.73532372610211+0.37541535672869i | 7.85873543022152+0.464546031926045i | 8.00195395105146+0.544687459539394i | 8.10098803460408+0.574397684605179i | 0 | 8.11012964231663+0.578968488461454i | 8.03242597675996+0.558704591365303i | 7.86787703793407+0.470640437067745i | 7.73227652353126+0.381662121998932i | 7.61191202198269+0.293750327829917i | 7.53725555899687+0.209952257131548i | 7.46412269729648+0.1592163343269i | 7.41079665230661+0.125194317623362i | 7.38184822788354+0.103223987087536i | 7.32852218289367+0.104366688051604i | 7.32242777775197+0.127251179358686i | 7.27370083207081+0.151487322663267i |  | 7.407192 | 7.398608 | 7.435174 | 7.468694 | 7.496118 | 7.532685 | 7.569251 | 7.63629 | 7.735324 | 7.858735 | 8.001954 | 8.100988 | 0 | 8.11013 | 8.032426 | 7.867877 | 7.732277 | 7.611912 | 7.537256 | 7.464123 | 7.410797 | 7.381848 | 7.328522 | 7.322428 | 7.273701 | 0.1826863 | 0.1405675 | 0.1164793 | 0.1145443 | 0.1309231 | 0.1567786 | 0.2061433 | 0.2811044 | 0.3754154 | 0.464546 | 0.5446875 | 0.5743977 | 0 | 0.5789685 | 0.5587046 | 0.4706404 | 0.3816621 | 0.2937503 | 0.2099523 | 0.1592163 | 0.1251943 | 0.103224 | 0.1043667 | 0.1272512 | 0.1514873 |  | 0.7415177 | 0.7419512 | 0.7409211 | 0.7399116 | 0.739031 | 0.7378322 | 0.7365034 | 0.7340278 | 0.7302881 | 0.7256851 | 0.7204556 | 0.7171366 | 1 | 0.7168044 | 0.7193692 | 0.7253435 | 0.7303205 | 0.7346695 | 0.7374484 | 0.739895 | 0.7416334 | 0.7425757 | 0.7441933 | 0.7443109 | 0.745708 | 11.8 | -2.597569 | -2.592494 | -2.604561 | -2.616403 | -2.626746 | -2.640848 | -2.656504 | -2.68575 | -2.730116 | -2.785036 | -2.847856 | -2.887963 | -9.643275e-16 | -2.891987 | -2.860963 | -2.789126 | -2.72973 | -2.67816 | -2.645367 | -2.616598 | -2.596215 | -2.585186 | -2.566285 | -2.564912 | -2.548624
|  | 11.85 | 4.857443 | 4.859 | 4.884 | 4.905 | 4.924 | 4.948 | 4.971 | 5.014 | 5.078 | 5.158 | 5.253 | 5.316 |  | 5.322 | 5.273 | 5.164 | 5.074 | 4.997 | 4.951 | 4.903 | 4.868 | 4.849 | 4.814 | 4.811 | 4.773504 |  |  | 11.85 | 0.1187086 | 0.09205 | 0.07653 | 0.07556 | 0.08611 | 0.1017 | 0.1337 | 0.1852 | 0.2449 | 0.3049 | 0.3572 | 0.3767 |  | 0.379 | 0.3665 | 0.3099 | 0.2476 | 0.1927 | 0.1382 | 0.1032 | 0.08166 | 0.06768 | 0.06871 | 0.08242 | 0.09961857 | 4.85744285714286+0.118708571428571i | 4.859+0.09205i | 4.884+0.07653i | 4.905+0.07556i | 4.924+0.08611i | 4.948+0.1017i | 4.971+0.1337i | 5.014+0.1852i | 5.078+0.2449i | 5.158+0.3049i | 5.253+0.3572i | 5.316+0.3767i | 0 | 5.322+0.379i | 5.273+0.3665i | 5.164+0.3099i | 5.074+0.2476i | 4.997+0.1927i | 4.951+0.1382i | 4.903+0.1032i | 4.868+0.08166i | 4.849+0.06768i | 4.814+0.06871i | 4.811+0.08242i | 4.77350380952381+0.0996185714285714i | 0 | 11850000000 | 1.517173 | 7.36957915072109+0.180101390534207i | 7.37194160517957+0.139655736727059i | 7.40987091988002+0.116109218161019i | 7.4417315442284+0.114637560750642i | 7.47055782340074+0.130643731554232i | 7.50696996551318+0.154296452201433i | 7.54186493503759+0.20284597501801i | 7.60710335632237+0.280980363300938i | 7.70420240195552+0.371555566805614i | 7.82557620899696+0.462585922086695i | 7.96970760485867+0.541934048440038i | 8.06528947790381+0.571518913906389i | 0 | 8.07439251343192+0.575008410858831i | 8.00005105661903+0.556043753508605i | 7.83467924452507+0.470171785026785i | 7.69813371160345+0.375651932793262i | 7.58131142232606+0.292359157711073i | 7.51152148327723+0.209673251664091i | 7.43869719905236+0.15657221108346i | 7.38559615847173+0.123892313537552i | 7.35676987929939+0.10268224075706i | 7.30366883871876+0.104244928522718i | 7.29911732095471+0.125045364704445i | 7.24222912860913+0.151138565828944i |  | 7.369579 | 7.371942 | 7.409871 | 7.441732 | 7.470558 | 7.50697 | 7.541865 | 7.607103 | 7.704202 | 7.825576 | 7.969708 | 8.065289 | 0 | 8.074393 | 8.000051 | 7.834679 | 7.698134 | 7.581311 | 7.511521 | 7.438697 | 7.385596 | 7.35677 | 7.303669 | 7.299117 | 7.242229 | 0.1801014 | 0.1396557 | 0.1161092 | 0.1146376 | 0.1306437 | 0.1542965 | 0.202846 | 0.2809804 | 0.3715556 | 0.4625859 | 0.541934 | 0.5715189 | 0 | 0.5750084 | 0.5560438 | 0.4701718 | 0.3756519 | 0.2923592 | 0.2096733 | 0.1565722 | 0.1238923 | 0.1026822 | 0.1042449 | 0.1250454 | 0.1511386 |  | 0.7426708 | 0.7427638 | 0.7416893 | 0.7407278 | 0.7398052 | 0.7386187 | 0.7373463 | 0.734906 | 0.7312548 | 0.7266933 | 0.7214441 | 0.7182261 | 1 | 0.71791 | 0.7203598 | 0.7263354 | 0.7313984 | 0.7356002 | 0.7382267 | 0.7406755 | 0.7424021 | 0.7433389 | 0.7449499 | 0.7450275 | 0.7466687 | 11.85 | -2.584073 | -2.582986 | -2.595559 | -2.606827 | -2.617653 | -2.631594 | -2.64657 | -2.675364 | -2.718625 | -2.772977 | -2.835946 | -2.874776 | -9.643275e-16 | -2.8786 | -2.849011 | -2.777255 | -2.71692 | -2.667164 | -2.636205 | -2.607441 | -2.587216 | -2.576263 | -2.557459 | -2.556554 | -2.537441
|  | 11.9 | 4.856861 | 4.861 | 4.885 | 4.906 | 4.923 | 4.947 | 4.97 | 5.016 | 5.078 | 5.155 | 5.25 | 5.311 |  | 5.32 | 5.267 | 5.16 | 5.075 | 4.997 | 4.948 | 4.902 | 4.868 | 4.85 | 4.816 | 4.814 | 4.773719 |  |  | 11.9 | 0.1208367 | 0.09409 | 0.07874 | 0.07739 | 0.08661 | 0.1028 | 0.135 | 0.1861 | 0.2438 | 0.3044 | 0.358 | 0.376 |  | 0.3778 | 0.366 | 0.3077 | 0.2472 | 0.1931 | 0.1411 | 0.1036 | 0.08185 | 0.07014 | 0.07089 | 0.08462 | 0.1001843 | 4.85686142857143+0.120836666666667i | 4.861+0.09409i | 4.885+0.07874i | 4.906+0.07739i | 4.923+0.08661i | 4.947+0.1028i | 4.97+0.135i | 5.016+0.1861i | 5.078+0.2438i | 5.155+0.3044i | 5.25+0.358i | 5.311+0.376i | 0 | 5.32+0.3778i | 5.267+0.366i | 5.16+0.3077i | 5.075+0.2472i | 4.997+0.1931i | 4.948+0.1411i | 4.902+0.1036i | 4.868+0.08185i | 4.85+0.07014i | 4.816+0.07089i | 4.814+0.08462i | 4.77371904761905+0.100184285714286i | 0 | 11900000000 | 1.510798 | 7.33773611136831+0.182559783847524i | 7.34398865644655+0.142150975660369i | 7.38024780636523+0.118960227691545i | 7.41197456254408+0.116920650508619i | 7.43765812706981+0.130850207269047i | 7.4739172769885+0.155310025485025i | 7.5086656289939+0.203957718292591i | 7.57816233300471+0.28115949166112i | 7.67183180362797+0.368332531257286i | 7.78816324295042+0.45988688480196i | 7.93168904471187+0.540865652953685i | 8.02384771742185+0.568060015392698i | 0 | 8.03744489864136+0.570779451636599i | 7.9573726092376+0.552952036259913i | 7.79571723251681+0.464872517915779i | 7.66729940988814+0.373469244162433i | 7.54945717265242+0.291735077054069i | 7.47542807490178+0.213173585563589i | 7.40593137089097+0.156518663815648i | 7.3545642418395+0.123658809201841i | 7.32736987940049+0.105967365637351i | 7.27600275034902+0.107100464072309i | 7.27298115452246+0.127843719421623i | 7.21212477572046+0.151358209800435i |  | 7.337736 | 7.343989 | 7.380248 | 7.411975 | 7.437658 | 7.473917 | 7.508666 | 7.578162 | 7.671832 | 7.788163 | 7.931689 | 8.023848 | 0 | 8.037445 | 7.957373 | 7.795717 | 7.667299 | 7.549457 | 7.475428 | 7.405931 | 7.354564 | 7.32737 | 7.276003 | 7.272981 | 7.212125 | 0.1825598 | 0.142151 | 0.1189602 | 0.1169207 | 0.1308502 | 0.15531 | 0.2039577 | 0.2811595 | 0.3683325 | 0.4598869 | 0.5408657 | 0.56806 | 0 | 0.5707795 | 0.552952 | 0.4648725 | 0.3734692 | 0.2917351 | 0.2131736 | 0.1565187 | 0.1236588 | 0.1059674 | 0.1071005 | 0.1278437 | 0.1513582 |  | 0.7436267 | 0.7436041 | 0.7425797 | 0.7416231 | 0.7408007 | 0.7396142 | 0.7383428 | 0.7357756 | 0.732254 | 0.7278378 | 0.7225822 | 0.7194942 | 1 | 0.7190561 | 0.7216616 | 0.7275559 | 0.7323423 | 0.736564 | 0.7392987 | 0.7416688 | 0.7433453 | 0.744224 | 0.7457849 | 0.7458145 | 0.7475866 | 11.9 | -2.572901 | -2.573165 | -2.585138 | -2.596335 | -2.605972 | -2.619895 | -2.634839 | -2.665093 | -2.706766 | -2.759308 | -2.822255 | -2.859454 | -9.643275e-16 | -2.864745 | -2.833328 | -2.762673 | -2.705718 | -2.655791 | -2.623601 | -2.5958 | -2.576188 | -2.565927 | -2.547728 | -2.547383 | -2.52677
|  | 11.95 | 4.862534 | 4.863 | 4.886 | 4.905 | 4.924 | 4.949 | 4.969 | 5.012 | 5.077 | 5.154 | 5.247 | 5.31 |  | 5.316 | 5.268 | 5.159 | 5.073 | 4.995 | 4.948 | 4.902 | 4.868 | 4.846 | 4.816 | 4.815 | 4.772807 |  |  | 11.95 | 0.1211629 | 0.0946 | 0.07842 | 0.07457 | 0.08519 | 0.1034 | 0.1361 | 0.1852 | 0.2461 | 0.3053 | 0.3592 | 0.3756 |  | 0.3779 | 0.3673 | 0.311 | 0.2499 | 0.1934 | 0.1397 | 0.1054 | 0.08275 | 0.06784 | 0.07071 | 0.08602 | 0.09970286 | 4.86253428571429+0.121162857142857i | 4.863+0.0946i | 4.886+0.07842i | 4.905+0.07457i | 4.924+0.08519i | 4.949+0.1034i | 4.969+0.1361i | 5.012+0.1852i | 5.077+0.2461i | 5.154+0.3053i | 5.247+0.3592i | 5.31+0.3756i | 0 | 5.316+0.3779i | 5.268+0.3673i | 5.159+0.311i | 5.073+0.2499i | 4.995+0.1934i | 4.948+0.1397i | 4.902+0.1054i | 4.868+0.08275i | 4.846+0.06784i | 4.816+0.07071i | 4.815+0.08602i | 4.77280714285714+0.0997028571428571i | 0 | 11950000000 | 1.504477 | 7.31556896736524+0.1822866813126i | 7.31626962360251+0.142323484761011i | 7.35087258501375+0.117981053646496i | 7.3794576400926+0.112188818801571i | 7.40804269517145+0.128166360114065i | 7.44565460974888+0.155562878692268i | 7.47574414141083+0.204759262959552i | 7.54043663448402+0.278629063189633i | 7.63822761238535+0.370251687100263i | 7.75407230928384+0.459316700819627i | 7.8939886315119+0.540407988648575i | 7.98877065624703+0.565081404611372i | 0 | 7.99779751574562+0.568541700752496i | 7.92558263975694+0.552594248971664i | 7.76159469219933+0.467892217343282i | 7.63220970605296+0.375968698116033i | 7.51486053257136+0.290965771171031i | 7.44415013316579+0.210175378658703i | 7.37494421034331+0.158571831858463i | 7.323792006518+0.124495437251307i | 7.29069352168985+0.102063691397326i | 7.24555922419693+0.106381539190815i | 7.24405474761384+0.129415075678036i | 7.18057658206843+0.150000613839331i |  | 7.315569 | 7.31627 | 7.350873 | 7.379458 | 7.408043 | 7.445655 | 7.475744 | 7.540437 | 7.638228 | 7.754072 | 7.893989 | 7.988771 | 0 | 7.997798 | 7.925583 | 7.761595 | 7.63221 | 7.514861 | 7.44415 | 7.374944 | 7.323792 | 7.290694 | 7.245559 | 7.244055 | 7.180577 | 0.1822867 | 0.1423235 | 0.1179811 | 0.1121888 | 0.1281664 | 0.1555629 | 0.2047593 | 0.2786291 | 0.3702517 | 0.4593167 | 0.540408 | 0.5650814 | 0 | 0.5685417 | 0.5525942 | 0.4678922 | 0.3759687 | 0.2909658 | 0.2101754 | 0.1585718 | 0.1244954 | 0.1020637 | 0.1063815 | 0.1294151 | 0.1500006 |  | 0.7443019 | 0.7444464 | 0.743475 | 0.7426237 | 0.7417073 | 0.7404687 | 0.7393336 | 0.7369299 | 0.7332438 | 0.7288604 | 0.7237043 | 0.7205695 | 1 | 0.7202555 | 0.7226063 | 0.7285378 | 0.7333711 | 0.7376127 | 0.7402611 | 0.7426008 | 0.7442783 | 0.7453508 | 0.7467151 | 0.7466913 | 0.7485556 | 11.95 | -2.565017 | -2.563332 | -2.574672 | -2.584624 | -2.595349 | -2.609866 | -2.623191 | -2.651477 | -2.695032 | -2.747113 | -2.808777 | -2.846482 | -9.643275e-16 | -2.850268 | -2.821965 | -2.750959 | -2.693525 | -2.643433 | -2.612302 | -2.584892 | -2.565293 | -2.552786 | -2.536902 | -2.537179 | -2.515518
εA' [F=12] R |  | 12 | 4.862889 | 4.86 | 4.887 | 4.908 | 4.926 | 4.947 | 4.97 | 5.015 | 5.079 | 5.156 | 5.253 | 5.317 | εA' [F=12] F | 5.322 | 5.272 | 5.16 | 5.077 | 4.996 | 4.95 | 4.904 | 4.868 | 4.849 | 4.813 | 4.812 | 4.772822 | εA'' [F=12] R |  | 12 | 0.12054 | 0.09366 | 0.07852 | 0.07793 | 0.08885 | 0.1057 | 0.1385 | 0.1864 | 0.2485 | 0.3059 | 0.3581 | 0.3788 | εA'' [F=12] F | 0.3828 | 0.3688 | 0.3118 | 0.2531 | 0.1949 | 0.1422 | 0.1079 | 0.08481 | 0.07033 | 0.07348 | 0.08511 | 0.09886476 | 4.86288857142857+0.12054i | 4.86+0.09366i | 4.887+0.07852i | 4.908+0.07793i | 4.926+0.08885i | 4.947+0.1057i | 4.97+0.1385i | 5.015+0.1864i | 5.079+0.2485i | 5.156+0.3059i | 5.253+0.3581i | 5.317+0.3788i | #VALUE! | 5.322+0.3828i | 5.272+0.3688i | 5.16+0.3118i | 5.077+0.2531i | 4.996+0.1949i | 4.95+0.1422i | 4.904+0.1079i | 4.868+0.08481i | 4.849+0.07033i | 4.813+0.07348i | 4.812+0.08511i | 4.7728219047619+0.0988647619047619i | 0 | 12000000000 | 1.498208 | 7.28561822366808+0.180593983962696i | 7.2812905430455+0.140322154786346i | 7.32174215717353+0.117639286716035i | 7.35320452371755+0.116755344036941i | 7.38017226646957+0.133115774639834i | 7.41163463301359+0.158360578271586i | 7.44609341541895+0.20750179839749i | 7.513512772299+0.279265958276477i | 7.60939807986174+0.372304670770948i | 7.72476009052316+0.458301805991279i | 7.87008625979794+0.536508259972138i | 7.96597156736068+0.567521164136962i | #VALUE! | 7.97346260701402+0.573513995859633i | 7.89855221048063+0.552539084830284i | 7.73075292224583+0.467141232782219i | 7.60640166400041+0.37919642725202i | 7.48504682161632+0.292000725687154i | 7.4161292568056+0.213045167740961i | 7.34721169199488+0.161656635719055i | 7.29327620649084+0.127063014599936i | 7.26481025580815+0.105368963763866i | 7.21087477030411+0.11008831874547i | 7.20937656237344+0.127512476979136i | 7.15067962937926+0.148119970349298i |  | 7.285618 | 7.281291 | 7.321742 | 7.353205 | 7.380172 | 7.411635 | 7.446093 | 7.513513 | 7.609398 | 7.72476 | 7.870086 | 7.965972 | #VALUE! | 7.973463 | 7.898552 | 7.730753 | 7.606402 | 7.485047 | 7.416129 | 7.347212 | 7.293276 | 7.26481 | 7.210875 | 7.209377 | 7.15068 | 0.180594 | 0.1403222 | 0.1176393 | 0.1167553 | 0.1331158 | 0.1583606 | 0.2075018 | 0.279266 | 0.3723047 | 0.4583018 | 0.5365083 | 0.5675212 | #VALUE! | 0.573514 | 0.5525391 | 0.4671412 | 0.3791964 | 0.2920007 | 0.2130452 | 0.1616566 | 0.127063 | 0.105369 | 0.1100883 | 0.1275125 | 0.14812 |  | 0.7452212 | 0.7455185 | 0.7443619 | 0.7434078 | 0.7425366 | 0.7414885 | 0.7402164 | 0.7377374 | 0.73409 | 0.7297466 | 0.7244641 | 0.7212089 | #VALUE! | 0.7209045 | 0.723407 | 0.7294664 | 0.7341152 | 0.7385049 | 0.7410943 | 0.7434305 | 0.7451988 | 0.7461307 | 0.7477635 | 0.747756 | 0.7494772 | 12 | -2.554296 | -2.550832 | -2.564318 | -2.575457 | -2.585643 | -2.597912 | -2.612826 | -2.641964 | -2.685014 | -2.736558 | -2.799663 | -2.838779 | #VALUE! | -2.842445 | -2.812346 | -2.739894 | -2.684716 | -2.632933 | -2.60253 | -2.575192 | -2.554557 | -2.543701 | -2.524715 | -2.524802 | -2.504831
|  | 12.05 | 4.858323 | 4.86 | 4.886 | 4.908 | 4.925 | 4.951 | 4.974 | 5.017 | 5.082 | 5.161 | 5.257 | 5.32 |  | 5.325 | 5.275 | 5.166 | 5.079 | 5.001 | 4.954 | 4.906 | 4.871 | 4.849 | 4.815 | 4.809 | 4.77373 |  |  | 12.05 | 0.1231067 | 0.09325 | 0.07726 | 0.07706 | 0.0883 | 0.1045 | 0.1383 | 0.1897 | 0.2482 | 0.3111 | 0.3634 | 0.3837 |  | 0.3867 | 0.3737 | 0.3159 | 0.2533 | 0.1958 | 0.1426 | 0.1055 | 0.08283 | 0.07037 | 0.06979 | 0.08372 | 0.10105 | 4.85832333333333+0.123106666666667i | 4.86+0.09325i | 4.886+0.07726i | 4.908+0.07706i | 4.925+0.0883i | 4.951+0.1045i | 4.974+0.1383i | 5.017+0.1897i | 5.082+0.2482i | 5.161+0.3111i | 5.257+0.3634i | 5.32+0.3837i | 0 | 5.325+0.3867i | 5.275+0.3737i | 5.166+0.3159i | 5.079+0.2533i | 5.001+0.1958i | 4.954+0.1426i | 4.906+0.1055i | 4.871+0.08283i | 4.849+0.07037i | 4.815+0.06979i | 4.809+0.08372i | 4.77373+0.10105i | 0 | 12050000000 | 1.491991 | 7.24857614713534+0.183674075669455i | 7.25107771921543+0.139128188748321i | 7.28986949302193+0.115271247857322i | 7.32269330162744+0.114972849597272i | 7.34805715373169+0.131742831812083i | 7.38684892753819+0.155913090876134i | 7.42116472744394+0.206342396824587i | 7.4853203533547+0.283030749657442i | 7.58229978787095+0.370312240722072i | 7.70016710059071+0.464158493507803i | 7.84339826541472+0.542189638510882i | 7.93739371733047+0.572477061905959i | 0 | 7.94485367383172+0.576953035806709i | 7.87025410881922+0.557557148903458i | 7.70762705709196+0.471320051749003i | 7.5778238139702+0.377921396353347i | 7.46144849255069+0.292131896588967i | 7.39132490143894+0.212757959415663i | 7.31970931902693+0.157405082176384i | 7.26748962351818+0.123581639399715i | 7.23466581491268+0.104991427798599i | 7.18393811070418+0.104126072844454i | 7.17498616290268+0.124909511656937i | 7.12236362974286+0.150765720890271i |  | 7.248576 | 7.251078 | 7.289869 | 7.322693 | 7.348057 | 7.386849 | 7.421165 | 7.48532 | 7.5823 | 7.700167 | 7.843398 | 7.937394 | 0 | 7.944854 | 7.870254 | 7.707627 | 7.577824 | 7.461448 | 7.391325 | 7.319709 | 7.26749 | 7.234666 | 7.183938 | 7.174986 | 7.122364 | 0.1836741 | 0.1391282 | 0.1152712 | 0.1149728 | 0.1317428 | 0.1559131 | 0.2063424 | 0.2830307 | 0.3703122 | 0.4641585 | 0.5421896 | 0.5724771 | 0 | 0.576953 | 0.5575571 | 0.4713201 | 0.3779214 | 0.2921319 | 0.212758 | 0.1574051 | 0.1235816 | 0.1049914 | 0.1041261 | 0.1249095 | 0.1507657 |  | 0.7463354 | 0.7464436 | 0.7453391 | 0.7443409 | 0.7435168 | 0.7422501 | 0.7409774 | 0.7385617 | 0.7349226 | 0.7304141 | 0.7251805 | 0.7219843 | 1 | 0.7217012 | 0.7241771 | 0.7301082 | 0.7349858 | 0.7392168 | 0.7418478 | 0.744284 | 0.7459956 | 0.7470512 | 0.7486031 | 0.7488154 | 0.7503339 | 12.05 | -2.541319 | -2.54006 | -2.552921 | -2.564563 | -2.574185 | -2.588995 | -2.603901 | -2.632264 | -2.675167 | -2.728617 | -2.791077 | -2.829445 | -9.643275e-16 | -2.832852 | -2.803105 | -2.732256 | -2.67442 | -2.624563 | -2.593704 | -2.565227 | -2.545275 | -2.532992 | -2.514968 | -2.512504 | -2.494909
|  | 12.1 | 4.861796 | 4.86 | 4.886 | 4.911 | 4.928 | 4.956 | 4.975 | 5.021 | 5.083 | 5.161 | 5.258 | 5.318 |  | 5.328 | 5.277 | 5.167 | 5.079 | 5.002 | 4.955 | 4.908 | 4.873 | 4.855 | 4.816 | 4.812 | 4.774044 |  |  | 12.1 | 0.1246743 | 0.09451 | 0.07937 | 0.07916 | 0.08975 | 0.1059 | 0.1379 | 0.1889 | 0.2503 | 0.3094 | 0.3608 | 0.3786 |  | 0.3834 | 0.3718 | 0.3131 | 0.2531 | 0.1957 | 0.141 | 0.1064 | 0.08325 | 0.06984 | 0.07049 | 0.08567 | 0.1007043 | 4.86179571428571+0.124674285714286i | 4.86+0.09451i | 4.886+0.07937i | 4.911+0.07916i | 4.928+0.08975i | 4.956+0.1059i | 4.975+0.1379i | 5.021+0.1889i | 5.083+0.2503i | 5.161+0.3094i | 5.258+0.3608i | 5.318+0.3786i | 0 | 5.328+0.3834i | 5.277+0.3718i | 5.167+0.3131i | 5.079+0.2531i | 5.002+0.1957i | 4.955+0.141i | 4.908+0.1064i | 4.873+0.08325i | 4.855+0.06984i | 4.816+0.07049i | 4.812+0.08567i | 4.77404428571429+0.100704285714286i | 0 | 12100000000 | 1.485826 | 7.22378270720287+0.185244301098333i | 7.22111458814429+0.140425419696608i | 7.25974606536482+0.117930013345887i | 7.2968917165384+0.117617989876029i | 7.32215075933644+0.133352887713159i | 7.36375388865085+0.157348978371292i | 7.39198458354277+0.204895411873477i | 7.46033258170216+0.280672540267584i | 7.55245379661264+0.371902259549901i | 7.66834822827422+0.459714578924248i | 7.81247335482772+0.536086037737132i | 7.90162291764431+0.562533741372722i | 0 | 7.91648117811374+0.56966570639805i | 7.84070404971964+0.552430124253508i | 7.67726318455588+0.465212135297938i | 7.54651049242487+0.376062572481342i | 7.43210188681024+0.290776157386798i | 7.3622680626039+0.209501472619001i | 7.29243423839757+0.158091891394764i | 7.24043032675456+0.123695018408027i | 7.21368545790958+0.103770091118518i | 7.15573824207879+0.104735878049031i | 7.14979493789102+0.12729071744163i | 7.09339934897497+0.149629050753103i |  | 7.223783 | 7.221115 | 7.259746 | 7.296892 | 7.322151 | 7.363754 | 7.391985 | 7.460333 | 7.552454 | 7.668348 | 7.812473 | 7.901623 | 0 | 7.916481 | 7.840704 | 7.677263 | 7.54651 | 7.432102 | 7.362268 | 7.292434 | 7.24043 | 7.213685 | 7.155738 | 7.149795 | 7.093399 | 0.1852443 | 0.1404254 | 0.11793 | 0.117618 | 0.1333529 | 0.157349 | 0.2048954 | 0.2806725 | 0.3719023 | 0.4597146 | 0.536086 | 0.5625337 | 0 | 0.5696657 | 0.5524301 | 0.4652121 | 0.3760626 | 0.2907762 | 0.2095015 | 0.1580919 | 0.123695 | 0.1037701 | 0.1047359 | 0.1272907 | 0.1496291 |  | 0.7470842 | 0.7473531 | 0.7462492 | 0.7451183 | 0.744299 | 0.7429455 | 0.7418695 | 0.7393335 | 0.7358054 | 0.7314163 | 0.7261796 | 0.7231799 | 1 | 0.7226417 | 0.725123 | 0.7310865 | 0.7359452 | 0.7401142 | 0.7427469 | 0.7451112 | 0.7468204 | 0.747695 | 0.749464 | 0.7495783 | 0.7512259 | 12.1 | -2.532609 | -2.529483 | -2.542323 | -2.555495 | -2.565051 | -2.580861 | -2.59345 | -2.623192 | -2.664741 | -2.716707 | -2.779119 | -2.815073 | -9.643275e-16 | -2.82154 | -2.791767 | -2.720624 | -2.663091 | -2.614025 | -2.583183 | -2.555578 | -2.535676 | -2.52551 | -2.504984 | -2.503659 | -2.484589
|  | 12.15 | 4.865709 | 4.864 | 4.891 | 4.913 | 4.93 | 4.955 | 4.974 | 5.02 | 5.083 | 5.162 | 5.255 | 5.319 |  | 5.324 | 5.274 | 5.165 | 5.079 | 5.002 | 4.954 | 4.908 | 4.876 | 4.855 | 4.821 | 4.819 | 4.771455 |  |  | 12.15 | 0.1260267 | 0.09986 | 0.08349 | 0.08251 | 0.09494 | 0.1099 | 0.1427 | 0.1936 | 0.2527 | 0.3126 | 0.3603 | 0.3784 |  | 0.3813 | 0.3705 | 0.3157 | 0.2568 | 0.2002 | 0.1462 | 0.11 | 0.08771 | 0.07389 | 0.07553 | 0.08901 | 0.10076 | 4.86570904761905+0.126026666666667i | 4.864+0.09986i | 4.891+0.08349i | 4.913+0.08251i | 4.93+0.09494i | 4.955+0.1099i | 4.974+0.1427i | 5.02+0.1936i | 5.083+0.2527i | 5.162+0.3126i | 5.255+0.3603i | 5.319+0.3784i | 0 | 5.324+0.3813i | 5.274+0.3705i | 5.165+0.3157i | 5.079+0.2568i | 5.002+0.2002i | 4.954+0.1462i | 4.908+0.11i | 4.876+0.08771i | 4.855+0.07389i | 4.821+0.07553i | 4.819+0.08901i | 4.77145523809524+0.10076i | 0 | 12150000000 | 1.479712 | 7.19984581082955+0.186483112568521i | 7.19731691335128+0.147763994031098i | 7.23726912483575+0.123541116179214i | 7.26982277863792+0.122090998873481i | 7.29497787475777+0.140483813271704i | 7.33197066316932+0.162620297857176i | 7.3600851823621+0.211154836253131i | 7.42815191303935+0.286472153459047i | 7.52137373983646+0.373923105263953i | 7.63827095121696+0.462557826298028i | 7.77588412410793+0.533140066587267i | 7.8705856624415+0.559922845397229i | 0 | 7.87798422012381+0.564214008852969i | 7.80399864330071+0.548233124259179i | 7.64271008582634+0.46714493206106i | 7.51545489369061+0.379989922563447i | 7.40151710538303+0.296238249599697i | 7.33049095163286+0.216333826630748i | 7.26242422095561+0.162768269010822i | 7.21507345178882+0.129785498863084i | 7.18399950952312+0.109335885429179i | 7.13368931728341+0.111762612348977i | 7.13072989421048+0.131709123860485i | 7.06037736152167+0.149095734413913i |  | 7.199846 | 7.197317 | 7.237269 | 7.269823 | 7.294978 | 7.331971 | 7.360085 | 7.428152 | 7.521374 | 7.638271 | 7.775884 | 7.870586 | 0 | 7.877984 | 7.803999 | 7.64271 | 7.515455 | 7.401517 | 7.330491 | 7.262424 | 7.215073 | 7.184 | 7.133689 | 7.13073 | 7.060377 | 0.1864831 | 0.147764 | 0.1235411 | 0.122091 | 0.1404838 | 0.1626203 | 0.2111548 | 0.2864722 | 0.3739231 | 0.4625578 | 0.5331401 | 0.5599228 | 0 | 0.564214 | 0.5482331 | 0.4671449 | 0.3799899 | 0.2962382 | 0.2163338 | 0.1627683 | 0.1297855 | 0.1093359 | 0.1117626 | 0.1317091 | 0.1490957 |  | 0.7478089 | 0.7480527 | 0.7469174 | 0.7459292 | 0.745101 | 0.7438898 | 0.7428043 | 0.7402652 | 0.7367221 | 0.7322839 | 0.7273061 | 0.7241349 | 1 | 0.7238566 | 0.7262694 | 0.7320979 | 0.7368428 | 0.7409993 | 0.743675 | 0.7460062 | 0.7475745 | 0.7485869 | 0.7501194 | 0.7501472 | 0.7522411 | 12.15 | -2.524187 | -2.521357 | -2.534549 | -2.546048 | -2.555697 | -2.569828 | -2.582512 | -2.612254 | -2.653927 | -2.706411 | -2.765655 | -2.803611 | -9.643275e-16 | -2.806949 | -2.778045 | -2.708617 | -2.652503 | -2.603644 | -2.572336 | -2.545152 | -2.52691 | -2.515156 | -2.497392 | -2.49707 | -2.472859
|  | 12.2 | 4.861578 | 4.865 | 4.891 | 4.913 | 4.931 | 4.955 | 4.974 | 5.019 | 5.083 | 5.159 | 5.252 | 5.317 |  | 5.323 | 5.272 | 5.162 | 5.076 | 5.002 | 4.955 | 4.91 | 4.877 | 4.857 | 4.823 | 4.82 | 4.773032 |  |  | 12.2 | 0.1264219 | 0.1046 | 0.08977 | 0.08756 | 0.09832 | 0.1147 | 0.1445 | 0.1911 | 0.2492 | 0.3063 | 0.3564 | 0.3759 |  | 0.3781 | 0.3668 | 0.3108 | 0.2514 | 0.1973 | 0.1476 | 0.1147 | 0.09144 | 0.07698 | 0.07897 | 0.09392 | 0.1033676 | 4.86157761904762+0.126421904761905i | 4.865+0.1046i | 4.891+0.08977i | 4.913+0.08756i | 4.931+0.09832i | 4.955+0.1147i | 4.974+0.1445i | 5.019+0.1911i | 5.083+0.2492i | 5.159+0.3063i | 5.252+0.3564i | 5.317+0.3759i | 0 | 5.323+0.3781i | 5.272+0.3668i | 5.162+0.3108i | 5.076+0.2514i | 5.002+0.1973i | 4.955+0.1476i | 4.91+0.1147i | 4.877+0.09144i | 4.857+0.07698i | 4.823+0.07897i | 4.82+0.09392i | 4.77303238095238+0.103367619047619i | 0 | 12200000000 | 1.473647 | 7.16424997811234+0.186301279007621i | 7.16929336003164+0.154143491358543i | 7.20760818579954+0.132289304199392i | 7.24002842298776+0.12903254400912i | 7.2665540715963+0.14488898728845i | 7.30192160307436+0.169027327522226i | 7.32992089882783+0.212942012440816i | 7.39623502034919+0.281613969394049i | 7.49054843762401+0.367232868513851i | 7.60254562063787+0.451378120488734i | 7.73959480511535+0.525207842449183i | 7.83538186953509+0.553943961775107i | 0 | 7.84422375240461+0.557185985493929i | 7.76906774801373+0.540533772756342i | 7.60696656207263+0.45800953264087i | 7.48023290760958+0.370474892232673i | 7.37118301888556+0.290750581692547i | 7.30192160307436+0.217510318590066i | 7.235607481553+0.169027327522226i | 7.18697712577067+0.134750294931407i | 7.15750418287229+0.113441357215876i | 7.10740017994504+0.116373915034265i | 7.10297923851028+0.138404939850806i | 7.0337655407971+0.152327396686614i |  | 7.16425 | 7.169293 | 7.207608 | 7.240028 | 7.266554 | 7.301922 | 7.329921 | 7.396235 | 7.490548 | 7.602546 | 7.739595 | 7.835382 | 0 | 7.844224 | 7.769068 | 7.606967 | 7.480233 | 7.371183 | 7.301922 | 7.235607 | 7.186977 | 7.157504 | 7.1074 | 7.102979 | 7.033766 | 0.1863013 | 0.1541435 | 0.1322893 | 0.1290325 | 0.144889 | 0.1690273 | 0.212942 | 0.281614 | 0.3672329 | 0.4513781 | 0.5252078 | 0.553944 | 0 | 0.557186 | 0.5405338 | 0.4580095 | 0.3704749 | 0.2907506 | 0.2175103 | 0.1690273 | 0.1347503 | 0.1134414 | 0.1163739 | 0.1384049 | 0.1523274 |  | 0.7488975 | 0.7488844 | 0.7477941 | 0.7468154 | 0.7459508 | 0.7447767 | 0.7437109 | 0.7412665 | 0.7377134 | 0.7334817 | 0.72849 | 0.7252603 | 1 | 0.7249538 | 0.7274111 | 0.7332739 | 0.7379944 | 0.7419594 | 0.7445371 | 0.7467972 | 0.7484159 | 0.7493855 | 0.7509112 | 0.7509741 | 0.7530457 | 12.2 | -2.511553 | -2.511705 | -2.52436 | -2.535735 | -2.545796 | -2.559479 | -2.571917 | -2.600512 | -2.642246 | -2.692214 | -2.751528 | -2.790122 | -9.643275e-16 | -2.793793 | -2.764402 | -2.694675 | -2.638939 | -2.592398 | -2.562273 | -2.535947 | -2.517139 | -2.505895 | -2.488228 | -2.487501 | -2.463574
|  | 12.25 | 4.859027 | 4.865 | 4.892 | 4.911 | 4.93 | 4.953 | 4.973 | 5.014 | 5.076 | 5.156 | 5.25 | 5.311 |  | 5.317 | 5.267 | 5.16 | 5.073 | 4.996 | 4.953 | 4.908 | 4.876 | 4.856 | 4.824 | 4.819 | 4.776284 |  |  | 12.25 | 0.1300714 | 0.1055 | 0.09099 | 0.08964 | 0.09727 | 0.1106 | 0.1417 | 0.1881 | 0.2446 | 0.3023 | 0.3555 | 0.3736 |  | 0.3763 | 0.3656 | 0.3089 | 0.2479 | 0.1945 | 0.1441 | 0.1113 | 0.08952 | 0.07734 | 0.07926 | 0.09431 | 0.1038257 | 4.85902714285714+0.130071428571429i | 4.865+0.1055i | 4.892+0.09099i | 4.911+0.08964i | 4.93+0.09727i | 4.953+0.1106i | 4.973+0.1417i | 5.014+0.1881i | 5.076+0.2446i | 5.156+0.3023i | 5.25+0.3555i | 5.311+0.3736i | 0 | 5.317+0.3763i | 5.267+0.3656i | 5.16+0.3089i | 5.073+0.2479i | 4.996+0.1945i | 4.953+0.1441i | 4.908+0.1113i | 4.876+0.08952i | 4.856+0.07734i | 4.824+0.07926i | 4.819+0.09431i | 4.77628428571429+0.103825714285714i | 0 | 12250000000 | 1.467632 | 7.13126498033501+0.190897024495352i | 7.14003093815396+0.154835203283709i | 7.17965700913652+0.133539859211229i | 7.20754202205017+0.131558555662101i | 7.23542703496383+0.142756589795321i | 7.26918257691194+0.162320127802637i | 7.2985352220842+0.207963491045512i | 7.35870814468735+0.276061627845172i | 7.44970134472138+0.358982850456826i | 7.56711192541045+0.443665231778817i | 7.7050693577201+0.521743267937047i | 7.79459492549551+0.548307411817949i | 0 | 7.8034007190472+0.552270018916205i | 7.73001910611653+0.536566353749042i | 7.5729824544449+0.453351604685665i | 7.44529844794554+0.36382603691025i | 7.33229076403231+0.285454474300297i | 7.26918257691194+0.211485808466184i | 7.20313912527434+0.163347470383666i | 7.15617489299871+0.131382439791067i | 7.12682224782644+0.113506678881157i | 7.07985801555081+0.116324532817694i | 7.07251985425775+0.138412398309825i | 7.00982889402233+0.152377967559287i |  | 7.131265 | 7.140031 | 7.179657 | 7.207542 | 7.235427 | 7.269183 | 7.298535 | 7.358708 | 7.449701 | 7.567112 | 7.705069 | 7.794595 | 0 | 7.803401 | 7.730019 | 7.572982 | 7.445298 | 7.332291 | 7.269183 | 7.203139 | 7.156175 | 7.126822 | 7.079858 | 7.07252 | 7.009829 | 0.190897 | 0.1548352 | 0.1335399 | 0.1315586 | 0.1427566 | 0.1623201 | 0.2079635 | 0.2760616 | 0.3589829 | 0.4436652 | 0.5217433 | 0.5483074 | 0 | 0.55227 | 0.5365664 | 0.4533516 | 0.363826 | 0.2854545 | 0.2114858 | 0.1633475 | 0.1313824 | 0.1135067 | 0.1163245 | 0.1384124 | 0.152378 |  | 0.7498842 | 0.7497769 | 0.7486439 | 0.7477986 | 0.7469078 | 0.7458021 | 0.7446921 | 0.7424436 | 0.7390217 | 0.7346313 | 0.7295641 | 0.7265478 | 1 | 0.7262325 | 0.7286263 | 0.7343464 | 0.7391105 | 0.7431782 | 0.7455667 | 0.7478124 | 0.7493695 | 0.7503246 | 0.751756 | 0.7519082 | 0.7537812 | 12.25 | -2.500116 | -2.501359 | -2.514494 | -2.524308 | -2.53466 | -2.547528 | -2.560466 | -2.586731 | -2.626856 | -2.678611 | -2.73873 | -2.774716 | -9.643275e-16 | -2.778486 | -2.749903 | -2.681981 | -2.625813 | -2.578141 | -2.55027 | -2.524146 | -2.50608 | -2.495016 | -2.478462 | -2.476703 | -2.455094
|  | 12.3 | 4.861414 | 4.862 | 4.888 | 4.907 | 4.925 | 4.95 | 4.972 | 5.011 | 5.078 | 5.157 | 5.25 | 5.313 |  | 5.319 | 5.267 | 5.16 | 5.075 | 4.994 | 4.951 | 4.907 | 4.875 | 4.855 | 4.82 | 4.815 | 4.773162 |  |  | 12.3 | 0.1368767 | 0.1073 | 0.09296 | 0.08992 | 0.09949 | 0.112 | 0.1429 | 0.1881 | 0.2465 | 0.3053 | 0.3581 | 0.378 |  | 0.3803 | 0.3698 | 0.3113 | 0.2523 | 0.1962 | 0.146 | 0.1142 | 0.09196 | 0.07782 | 0.07922 | 0.09432 | 0.1035933 | 4.86141428571429+0.136876666666667i | 4.862+0.1073i | 4.888+0.09296i | 4.907+0.08992i | 4.925+0.09949i | 4.95+0.112i | 4.972+0.1429i | 5.011+0.1881i | 5.078+0.2465i | 5.157+0.3053i | 5.25+0.3581i | 5.313+0.378i | 0 | 5.319+0.3803i | 5.267+0.3698i | 5.16+0.3113i | 5.075+0.2523i | 4.994+0.1962i | 4.951+0.146i | 4.907+0.1142i | 4.875+0.09196i | 4.855+0.07782i | 4.82+0.07922i | 4.815+0.09432i | 4.77316238095238+0.103593333333333i | 0 | 12300000000 | 1.461666 | 7.10576530450622+0.200068007339876i | 7.10662142332374+0.156836791181127i | 7.14462474644312+0.135876496814516i | 7.17239640564574+0.131433031342096i | 7.19870639857454+0.145421177582575i | 7.2352480554201+0.163706622668091i | 7.26740471344419+0.208872110529198i | 7.32440969812325+0.274939426105964i | 7.42234133846934+0.360300736497183i | 7.5378129741013+0.44624671339793i | 7.67374793756677+0.523422692655745i | 7.76583291281757+0.552509851504807i | 0 | 7.7746029104605+0.555871683934599i | 7.69859626422175+0.540524188059465i | 7.54219797292277+0.455016711040864i | 7.41795633964788+0.368778400885352i | 7.29956137146827+0.286778922923924i | 7.23670972169392+0.213403275978047i | 7.17239640564574+0.1669222884705i | 7.12562308488343+0.134414830540693i | 7.09638975940698+0.113746869428847i | 7.0452314398232+0.115793202212198i | 7.03792310845409+0.137864362946914i | 6.97677047171516+0.151418881526158i |  | 7.105765 | 7.106621 | 7.144625 | 7.172396 | 7.198706 | 7.235248 | 7.267405 | 7.32441 | 7.422341 | 7.537813 | 7.673748 | 7.765833 | 0 | 7.774603 | 7.698596 | 7.542198 | 7.417956 | 7.299561 | 7.23671 | 7.172396 | 7.125623 | 7.09639 | 7.045231 | 7.037923 | 6.97677 | 0.200068 | 0.1568368 | 0.1358765 | 0.131433 | 0.1454212 | 0.1637066 | 0.2088721 | 0.2749394 | 0.3603007 | 0.4462467 | 0.5234227 | 0.5525099 | 0 | 0.5558717 | 0.5405242 | 0.4550167 | 0.3687784 | 0.2867789 | 0.2134033 | 0.1669223 | 0.1344148 | 0.1137469 | 0.1157932 | 0.1378644 | 0.1514189 |  | 0.7506187 | 0.7507921 | 0.7497074 | 0.7488731 | 0.7480191 | 0.7468309 | 0.7456349 | 0.7434926 | 0.7398364 | 0.7354828 | 0.7304772 | 0.727346 | 1 | 0.7270393 | 0.7295103 | 0.735252 | 0.7398908 | 0.7441628 | 0.7465458 | 0.7487366 | 0.7502943 | 0.7512566 | 0.7528207 | 0.7529725 | 0.7548022 | 12.3 | -2.491612 | -2.489607 | -2.502164 | -2.511836 | -2.521747 | -2.535555 | -2.549475 | -2.574467 | -2.617286 | -2.66855 | -2.727867 | -2.765179 | -9.643275e-16 | -2.768843 | -2.739372 | -2.671276 | -2.616648 | -2.566641 | -2.538871 | -2.513419 | -2.495367 | -2.484234 | -2.466169 | -2.464418 | -2.443337
|  | 12.35 | 4.860812 | 4.863 | 4.886 | 4.906 | 4.925 | 4.948 | 4.971 | 5.016 | 5.08 | 5.156 | 5.251 | 5.315 |  | 5.321 | 5.269 | 5.162 | 5.075 | 5 | 4.953 | 4.903 | 4.874 | 4.857 | 4.825 | 4.82 | 4.772489 |  |  | 12.35 | 0.1403543 | 0.1072 | 0.09318 | 0.09076 | 0.09855 | 0.1109 | 0.1398 | 0.1883 | 0.2456 | 0.3076 | 0.3583 | 0.3771 |  | 0.3793 | 0.3688 | 0.3129 | 0.2527 | 0.1969 | 0.145 | 0.1125 | 0.09423 | 0.08272 | 0.08154 | 0.09414 | 0.10798 | 4.86081238095238+0.140354285714286i | 4.863+0.1072i | 4.886+0.09318i | 4.906+0.09076i | 4.925+0.09855i | 4.948+0.1109i | 4.971+0.1398i | 5.016+0.1883i | 5.08+0.2456i | 5.156+0.3076i | 5.251+0.3583i | 5.315+0.3771i | 0 | 5.321+0.3793i | 5.269+0.3688i | 5.162+0.3129i | 5.075+0.2527i | 5+0.1969i | 4.953+0.145i | 4.903+0.1125i | 4.874+0.09423i | 4.857+0.08272i | 4.825+0.08154i | 4.82+0.09414i | 4.77248904761905+0.10798i | 0 | 12350000000 | 1.455749 | 7.07612080190874+0.204320554455408i | 7.07930542526721+0.156056249555551i | 7.11278764298901+0.135646654231215i | 7.14190261492102+0.132123742627442i | 7.16956183825642+0.143464024194958i | 7.20304405597823+0.161442519362972i | 7.23652627370004+0.20351365380472i | 7.30203496054705+0.274117460739834i | 7.39520287072947+0.357531855325031i | 7.50583976407109+0.447788268314249i | 7.64413588074812+0.521594722161884i | 7.73730379093054+0.548962795777969i | 0 | 7.74603828251014+0.55216544269049i | 7.67033935548692+0.536880082426187i | 7.51457425565069+0.45550373587623i | 7.38792412774647+0.367867670360893i | 7.27874298300144+0.286636898670597i | 7.21032279896123+0.211083546507042i | 7.13753536913122+0.163771717117533i | 7.09531865982981+0.137175190257645i | 7.0705709336876+0.120419523910776i | 7.02398697859639+0.118701740566788i | 7.01670823561339+0.137044172883951i | 6.94754423336168+0.157191733460899i |  | 7.076121 | 7.079305 | 7.112788 | 7.141903 | 7.169562 | 7.203044 | 7.236526 | 7.302035 | 7.395203 | 7.50584 | 7.644136 | 7.737304 | 0 | 7.746038 | 7.670339 | 7.514574 | 7.387924 | 7.278743 | 7.210323 | 7.137535 | 7.095319 | 7.070571 | 7.023987 | 7.016708 | 6.947544 | 0.2043206 | 0.1560562 | 0.1356467 | 0.1321237 | 0.143464 | 0.1614425 | 0.2035137 | 0.2741175 | 0.3575319 | 0.4477883 | 0.5215947 | 0.5489628 | 0 | 0.5521654 | 0.5368801 | 0.4555037 | 0.3678677 | 0.2866369 | 0.2110835 | 0.1637717 | 0.1371752 | 0.1204195 | 0.1187017 | 0.1370442 | 0.1571917 |  | 0.751505 | 0.7516327 | 0.7506833 | 0.7498037 | 0.7489171 | 0.7478233 | 0.7466043 | 0.7441782 | 0.7406824 | 0.736427 | 0.7313857 | 0.7282432 | 1 | 0.7279396 | 0.730402 | 0.7360768 | 0.7408076 | 0.7447968 | 0.7473633 | 0.7498165 | 0.7512133 | 0.7520284 | 0.7534647 | 0.7536274 | 0.7556791 | 12.35 | -2.481362 | -2.479886 | -2.490865 | -2.501048 | -2.511325 | -2.52402 | -2.538191 | -2.566461 | -2.60736 | -2.657405 | -2.717071 | -2.754471 | -9.643275e-16 | -2.758093 | -2.72876 | -2.661537 | -2.605891 | -2.559244 | -2.529364 | -2.5009 | -2.484734 | -2.475315 | -2.458742 | -2.456866 | -2.433251
|  | 12.4 | 4.84855 | 4.854 | 4.88 | 4.901 | 4.92 | 4.945 | 4.97 | 5.016 | 5.08 | 5.159 | 5.254 | 5.317 |  | 5.323 | 5.271 | 5.163 | 5.075 | 4.998 | 4.951 | 4.901 | 4.867 | 4.851 | 4.821 | 4.817 | 4.77422 |  |  | 12.4 | 0.14029 | 0.105 | 0.08905 | 0.08585 | 0.09398 | 0.1076 | 0.1399 | 0.1862 | 0.2455 | 0.3073 | 0.3582 | 0.3779 |  | 0.3798 | 0.3691 | 0.3112 | 0.2525 | 0.1938 | 0.144 | 0.1116 | 0.09268 | 0.08201 | 0.08437 | 0.09647 | 0.111 | 4.84855+0.14029i | 4.854+0.105i | 4.88+0.08905i | 4.901+0.08585i | 4.92+0.09398i | 4.945+0.1076i | 4.97+0.1399i | 5.016+0.1862i | 5.08+0.2455i | 5.159+0.3073i | 5.254+0.3582i | 5.317+0.3779i | 0 | 5.323+0.3798i | 5.271+0.3691i | 5.163+0.3112i | 5.075+0.2525i | 4.998+0.1938i | 4.951+0.144i | 4.901+0.1116i | 4.867+0.09268i | 4.851+0.08201i | 4.821+0.08437i | 4.817+0.09647i | 4.77422+0.111i | 0 | 12400000000 | 1.449879 | 7.02980909248969+0.203403474767792i | 7.03771093109176+0.152237257471083i | 7.07540777579889+0.129111693121904i | 7.10585522729311+0.124472081465642i | 7.13340292150216+0.136259594829832i | 7.1696498875667+0.156006941941795i | 7.20589685363125+0.202838022097185i | 7.27259127119001+0.26996740324872i | 7.36538350431524+0.355945206753817i | 7.47992391707919+0.445547706865369i | 7.61766238812446+0.519346529772779i | 7.70900474260711+0.547909139031639i | 0 | 7.7177040144626+0.550663908452545i | 7.64231032504835+0.53515020697692i | 7.48572343164952+0.451202233571437i | 7.35813411110233+0.366094357251889i | 7.24649345562353+0.280986480932341i | 7.17834915942219+0.20878252453177i | 7.10585522729311+0.161806456512122i | 7.05655935344533+0.134374752594476i | 7.03336129516402+0.118904547478128i | 6.98986493588657+0.122326261074621i | 6.98406542131624+0.13986979264986i | 6.92203961298659+0.160936529326573i |  | 7.029809 | 7.037711 | 7.075408 | 7.105855 | 7.133403 | 7.16965 | 7.205897 | 7.272591 | 7.365384 | 7.479924 | 7.617662 | 7.709005 | 0 | 7.717704 | 7.64231 | 7.485723 | 7.358134 | 7.246493 | 7.178349 | 7.105855 | 7.056559 | 7.033361 | 6.989865 | 6.984065 | 6.92204 | 0.2034035 | 0.1522373 | 0.1291117 | 0.1244721 | 0.1362596 | 0.1560069 | 0.202838 | 0.2699674 | 0.3559452 | 0.4455477 | 0.5193465 | 0.5479091 | 0 | 0.5506639 | 0.5351502 | 0.4512022 | 0.3660944 | 0.2809865 | 0.2087825 | 0.1618065 | 0.1343748 | 0.1189045 | 0.1223263 | 0.1398698 | 0.1609365 |  | 0.7529312 | 0.7529248 | 0.7518519 | 0.7509333 | 0.7500496 | 0.748866 | 0.7475423 | 0.7451026 | 0.7415996 | 0.7372324 | 0.7322065 | 0.7291005 | 1 | 0.7288039 | 0.7312623 | 0.736994 | 0.7417261 | 0.7458194 | 0.7483521 | 0.750795 | 0.7524124 | 0.7531759 | 0.7545029 | 0.7546215 | 0.7564499 | 12.4 | -2.464894 | -2.464968 | -2.477354 | -2.487972 | -2.4982 | -2.511917 | -2.527285 | -2.555678 | -2.596611 | -2.647912 | -2.707328 | -2.744252 | -9.643275e-16 | -2.747787 | -2.718537 | -2.650721 | -2.595128 | -2.547327 | -2.51788 | -2.489572 | -2.470881 | -2.462071 | -2.446782 | -2.445417 | -2.424397
|  | 12.45 |  | 4.851 | 4.876 | 4.9 | 4.923 | 4.948 | 4.972 | 5.016 | 5.081 | 5.16 | 5.253 | 5.315 |  | 5.322 | 5.268 | 5.164 | 5.075 | 4.999 | 4.951 | 4.903 | 4.869 | 4.847 | 4.814 | 4.812 |  |  |  | 12.45 |  | 0.1047 | 0.08602 | 0.08301 | 0.09219 | 0.1058 | 0.1398 | 0.1885 | 0.2468 | 0.3065 | 0.3589 | 0.3776 |  | 0.3801 | 0.369 | 0.3132 | 0.252 | 0.1961 | 0.1446 | 0.1106 | 0.09069 | 0.08031 | 0.08616 | 0.1006 |  | 0 | 4.851+0.1047i | 4.876+0.08602i | 4.9+0.08301i | 4.923+0.09219i | 4.948+0.1058i | 4.972+0.1398i | 5.016+0.1885i | 5.081+0.2468i | 5.16+0.3065i | 5.253+0.3589i | 5.315+0.3776i | 0 | 5.322+0.3801i | 5.268+0.369i | 5.164+0.3132i | 5.075+0.252i | 4.999+0.1961i | 4.951+0.1446i | 4.903+0.1106i | 4.869+0.09069i | 4.847+0.08031i | 4.814+0.08616i | 4.812+0.1006i | 0 | 0 | 12450000000 | 1.444056 | 0 | 7.00511486425975+0.151192646111729i | 7.04121626017945+0.124217683080524i | 7.07587360026237+0.119871075011792i | 7.1090868845085+0.133127507593508i | 7.14518828042821+0.152781107532196i | 7.17984562051112+0.201879005982996i | 7.2433840773298+0.272204525234583i | 7.33724770672104+0.356392980519337i | 7.45132811782731+0.442603113975595i | 7.58562531064862+0.518271639823299i | 7.67515677252949+0.545275483971239i | 0 | 7.68526516338701+0.548885623563209i | 7.60728614820044+0.53285660377486i | 7.45710434117446+0.452278288082076i | 7.32858337170031+0.363902070870636i | 7.2188351281044+0.283179349594174i | 7.14952044793857+0.208810473999579i | 7.08020576777273+0.159712575548779i | 7.03110786932193+0.130961423838325i | 6.99933864091259+0.115972124252463i | 6.95168479829858+0.124419850897675i | 6.948796686625+0.145272017180897i | 0 |  | 0 | 7.005115 | 7.041216 | 7.075874 | 7.109087 | 7.145188 | 7.179846 | 7.243384 | 7.337248 | 7.451328 | 7.585625 | 7.675157 | 0 | 7.685265 | 7.607286 | 7.457104 | 7.328583 | 7.218835 | 7.14952 | 7.080206 | 7.031108 | 6.999339 | 6.951685 | 6.948797 | 0 | 0 | 0.1511926 | 0.1242177 | 0.1198711 | 0.1331275 | 0.1527811 | 0.201879 | 0.2722045 | 0.356393 | 0.4426031 | 0.5182716 | 0.5452755 | 0 | 0.5488856 | 0.5328566 | 0.4522783 | 0.3639021 | 0.2831793 | 0.2088105 | 0.1597126 | 0.1309614 | 0.1159721 | 0.1244199 | 0.145272 | 0 |  | 1 | 0.7539309 | 0.7529178 | 0.7518674 | 0.7508054 | 0.7496272 | 0.7483429 | 0.7459763 | 0.7424482 | 0.738127 | 0.7331796 | 0.7301456 | 1 | 0.7297951 | 0.7323401 | 0.7378438 | 0.7426422 | 0.7466462 | 0.7492332 | 0.7515901 | 0.753206 | 0.7542311 | 0.7556721 | 0.7556876 | 1 | 12.45 | -9.643275e-16 | -2.453369 | -2.465049 | -2.477175 | -2.489452 | -2.503094 | -2.517987 | -2.545499 | -2.586676 | -2.637378 | -2.695793 | -2.73181 | -9.643275e-16 | -2.735981 | -2.705744 | -2.640711 | -2.584408 | -2.537702 | -2.507659 | -2.480379 | -2.461724 | -2.449911 | -2.433333 | -2.433154 | -9.643275e-16
|  | 12.5 |  | 4.852 | 4.877 | 4.901 | 4.922 | 4.948 | 4.972 | 5.018 | 5.078 | 5.16 | 5.25 | 5.316 |  | 5.321 | 5.267 | 5.163 | 5.074 | 5 | 4.953 | 4.903 | 4.868 | 4.845 | 4.808 | 4.807 |  |  |  | 12.5 |  | 0.1011 | 0.08416 | 0.08421 | 0.09337 | 0.1075 | 0.1401 | 0.1902 | 0.2471 | 0.3098 | 0.3614 | 0.38 |  | 0.3832 | 0.3725 | 0.3144 | 0.2537 | 0.1978 | 0.1453 | 0.1108 | 0.08997 | 0.07968 | 0.08469 | 0.09783 |  | 0 | 4.852+0.1011i | 4.877+0.08416i | 4.901+0.08421i | 4.922+0.09337i | 4.948+0.1075i | 4.972+0.1401i | 5.018+0.1902i | 5.078+0.2471i | 5.16+0.3098i | 5.25+0.3614i | 5.316+0.38i | 0 | 5.321+0.3832i | 5.267+0.3725i | 5.163+0.3144i | 5.074+0.2537i | 5+0.1978i | 4.953+0.1453i | 4.903+0.1108i | 4.868+0.08997i | 4.845+0.07968i | 4.808+0.08469i | 4.807+0.09783i | 0 | 0 | 12500000000 | 1.43828 | 0 | 6.97853268441615+0.145410068918894i | 7.01448967475217+0.121045612267202i | 7.04900838547476+0.121117526247874i | 7.07921225735702+0.134292167506994i | 7.11660752730649+0.154615058444917i | 7.15112623802908+0.201502973843096i | 7.21728710024737+0.273560782476494i | 7.30358387705383+0.355398892481292i | 7.421522805356+0.445579024244048i | 7.5509679705657+0.519794252297608i | 7.64589442505281+0.546546253107612i | 0 | 7.65308582312001+0.551148747870624i | 7.5754187239942+0.535759156006804i | 7.42583764419632+0.452195110465877i | 7.29783075860007+0.364891537930003i | 7.19139806720543+0.284491707538647i | 7.1237989253737+0.20898202783299i | 7.05188494470164+0.159361381169272i | 7.0015451582312+0.129402016821294i | 6.96846472712206+0.114602119598986i | 6.91524838142474+0.121807900462326i | 6.9138101018113+0.140706894582941i | 0 |  | 0 | 6.978533 | 7.01449 | 7.049008 | 7.079212 | 7.116608 | 7.151126 | 7.217287 | 7.303584 | 7.421523 | 7.550968 | 7.645894 | 0 | 7.653086 | 7.575419 | 7.425838 | 7.297831 | 7.191398 | 7.123799 | 7.051885 | 7.001545 | 6.968465 | 6.915248 | 6.91381 | 0 | 0 | 0.1454101 | 0.1210456 | 0.1211175 | 0.1342922 | 0.1546151 | 0.201503 | 0.2735608 | 0.3553989 | 0.445579 | 0.5197943 | 0.5465463 | 0 | 0.5511487 | 0.5357592 | 0.4521951 | 0.3648915 | 0.2844917 | 0.208982 | 0.1593614 | 0.129402 | 0.1146021 | 0.1218079 | 0.1407069 | 0 |  | 1 | 0.7547712 | 0.7537494 | 0.7526883 | 0.7517175 | 0.750495 | 0.7492228 | 0.7467621 | 0.7434786 | 0.7389927 | 0.7341987 | 0.7310021 | 1 | 0.7307247 | 0.7332555 | 0.7387876 | 0.7435661 | 0.7474734 | 0.7500193 | 0.7524607 | 0.7541203 | 0.7551857 | 0.7568041 | 0.7567836 | 1 | 12.5 | -9.643275e-16 | -2.443694 | -2.455461 | -2.467697 | -2.478907 | -2.493044 | -2.50778 | -2.536354 | -2.574631 | -2.627197 | -2.683728 | -2.721627 | -9.643275e-16 | -2.724925 | -2.694894 | -2.629608 | -2.573608 | -2.528085 | -2.498551 | -2.470324 | -2.451187 | -2.438925 | -2.42033 | -2.420566 | -9.643275e-16
|  | 12.55 |  | 4.852 | 4.879 | 4.903 | 4.92 | 4.948 | 4.973 | 5.015 | 5.083 | 5.158 | 5.252 | 5.315 |  | 5.321 | 5.267 | 5.162 | 5.076 | 4.998 | 4.953 | 4.903 | 4.866 | 4.846 | 4.807 | 4.801 |  |  |  | 12.55 |  | 0.1029 | 0.08749 | 0.08476 | 0.09348 | 0.1099 | 0.1433 | 0.1909 | 0.251 | 0.3111 | 0.3642 | 0.3834 |  | 0.3857 | 0.3751 | 0.3178 | 0.256 | 0.1993 | 0.1467 | 0.1139 | 0.08934 | 0.07861 | 0.08438 | 0.09932 |  | 0 | 4.852+0.1029i | 4.879+0.08749i | 4.903+0.08476i | 4.92+0.09348i | 4.948+0.1099i | 4.973+0.1433i | 5.015+0.1909i | 5.083+0.251i | 5.158+0.3111i | 5.252+0.3642i | 5.315+0.3834i | 0 | 5.321+0.3857i | 5.267+0.3751i | 5.162+0.3178i | 5.076+0.256i | 4.998+0.1993i | 4.953+0.1467i | 4.903+0.1139i | 4.866+0.08934i | 4.846+0.07861i | 4.807+0.08438i | 4.801+0.09932i | 0 | 0 | 12550000000 | 1.432549 | 0 | 6.95072976535473+0.147409334883554i | 6.98940859958073+0.125333748386415i | 7.0237897855594+0.121422888481341i | 7.04814312562763+0.133914719386925i | 7.08825450926941+0.157437180793999i | 7.12406824466386+0.205284331280984i | 7.18423532012654+0.273473683472015i | 7.28164868039944+0.359569903360271i | 7.38908988658279+0.445666123248528i | 7.52374953166592+0.521734497226338i | 7.61400014485993+0.549239446009275i | 0 | 7.6225954413546+0.552534309665564i | 7.54523777290259+0.537349285858318i | 7.3948200842459+0.45526420433424i | 7.27162083448899+0.366732650439161i | 7.15988198005831+0.28550709856455i | 7.0954172563483+0.210154999294629i | 7.0237897855594+0.163167378457111i | 6.97078545717562+0.127983964805604i | 6.94213446886006+0.112612709574307i | 6.88626504164472+0.120878519703345i | 6.87766974515005+0.142280807975068i | 0 |  | 0 | 6.95073 | 6.989409 | 7.02379 | 7.048143 | 7.088255 | 7.124068 | 7.184235 | 7.281649 | 7.38909 | 7.52375 | 7.614 | 0 | 7.622595 | 7.545238 | 7.39482 | 7.271621 | 7.159882 | 7.095417 | 7.02379 | 6.970785 | 6.942134 | 6.886265 | 6.87767 | 0 | 0 | 0.1474093 | 0.1253337 | 0.1214229 | 0.1339147 | 0.1574372 | 0.2052843 | 0.2734737 | 0.3595699 | 0.4456661 | 0.5217345 | 0.5492394 | 0 | 0.5525343 | 0.5373493 | 0.4552642 | 0.3667327 | 0.2855071 | 0.210155 | 0.1631674 | 0.127984 | 0.1126127 | 0.1208785 | 0.1422808 | 0 |  | 1 | 0.7556199 | 0.7545072 | 0.7534623 | 0.7526725 | 0.7513526 | 0.7500309 | 0.747771 | 0.7441067 | 0.7399711 | 0.7349901 | 0.7319187 | 1 | 0.7316166 | 0.7341387 | 0.7396887 | 0.744345 | 0.7484281 | 0.7508822 | 0.7533078 | 0.7550719 | 0.756003 | 0.7577019 | 0.7578936 | 1 | 12.55 | -9.643275e-16 | -2.433933 | -2.446732 | -2.45877 | -2.467879 | -2.483124 | -2.498417 | -2.524627 | -2.567296 | -2.615705 | -2.67437 | -2.710743 | -9.643275e-16 | -2.714329 | -2.684438 | -2.61902 | -2.564515 | -2.516998 | -2.488563 | -2.460551 | -2.440234 | -2.429529 | -2.410032 | -2.407835 | -9.643275e-16
|  | 12.6 |  | 4.851 | 4.879 | 4.903 | 4.924 | 4.948 | 4.973 | 5.016 | 5.081 | 5.16 | 5.255 | 5.318 |  | 5.326 | 5.271 | 5.163 | 5.075 | 4.999 | 4.954 | 4.905 | 4.87 | 4.847 | 4.807 | 4.8 |  |  |  | 12.6 |  | 0.1024 | 0.086 | 0.08351 | 0.09416 | 0.1093 | 0.1426 | 0.193 | 0.2531 | 0.3099 | 0.3603 | 0.3794 |  | 0.3827 | 0.3718 | 0.3147 | 0.2586 | 0.2011 | 0.1485 | 0.1129 | 0.09028 | 0.07797 | 0.08148 | 0.09602 |  | 0 | 4.851+0.1024i | 4.879+0.086i | 4.903+0.08351i | 4.924+0.09416i | 4.948+0.1093i | 4.973+0.1426i | 5.016+0.193i | 5.081+0.2531i | 5.16+0.3099i | 5.255+0.3603i | 5.318+0.3794i | 0 | 5.326+0.3827i | 5.271+0.3718i | 5.163+0.3147i | 5.075+0.2586i | 4.999+0.2011i | 4.954+0.1485i | 4.905+0.1129i | 4.87+0.09028i | 4.847+0.07797i | 4.807+0.08148i | 4.8+0.09602i | 0 | 0 | 12600000000 | 1.426865 | 0 | 6.92172063968522+0.146110944857507i | 6.9616728511697+0.122710363845172i | 6.99591760387068+0.119157470752445i | 7.02588176248403+0.134353579763505i | 7.06012651518501+0.155956311259038i | 7.09579813258186+0.203470905631646i | 7.15715331450445+0.2753848863037i | 7.24989951973627+0.361139454525733i | 7.36262183071032+0.442185369251381i | 7.49817397681836+0.514099349923436i | 7.58806645265842+0.541352465614631i | 0 | 7.59948137022542+0.546061119111015i | 7.52100381195234+0.530508293925988i | 7.36690242479794+0.449034319791577i | 7.24133833156102+0.36898721035304i | 7.13289661467459+0.28694249034028i | 7.06868770336026+0.211889407337303i | 6.99877133326243+0.161093024164185i | 6.94883106890683+0.128817344743513i | 6.91601318090173+0.111252640337303i | 6.85893859306676+0.116260935419821i | 6.84895054019564+0.13700754809783i | 0 |  | 0 | 6.921721 | 6.961673 | 6.995918 | 7.025882 | 7.060127 | 7.095798 | 7.157153 | 7.2499 | 7.362622 | 7.498174 | 7.588066 | 0 | 7.599481 | 7.521004 | 7.366902 | 7.241338 | 7.132897 | 7.068688 | 6.998771 | 6.948831 | 6.916013 | 6.858939 | 6.848951 | 0 | 0 | 0.1461109 | 0.1227104 | 0.1191575 | 0.1343536 | 0.1559563 | 0.2034709 | 0.2753849 | 0.3611395 | 0.4421854 | 0.5140993 | 0.5413525 | 0 | 0.5460611 | 0.5305083 | 0.4490343 | 0.3689872 | 0.2869425 | 0.2118894 | 0.161093 | 0.1288173 | 0.1112526 | 0.1162609 | 0.1370075 | 0 |  | 1 | 0.7565192 | 0.7553698 | 0.7543266 | 0.7533549 | 0.7522216 | 0.7509063 | 0.7485845 | 0.7450573 | 0.7408103 | 0.7358573 | 0.7328017 | 1 | 0.7323963 | 0.734957 | 0.7406036 | 0.7452444 | 0.7492421 | 0.7516922 | 0.7540857 | 0.7557455 | 0.7568127 | 0.7585609 | 0.7588007 | 1 | 12.6 | -9.643275e-16 | -2.4236 | -2.436808 | -2.448811 | -2.460007 | -2.473084 | -2.488285 | -2.515183 | -2.556207 | -2.60586 | -2.664128 | -2.700271 | -9.643275e-16 | -2.705077 | -2.674762 | -2.608284 | -2.554025 | -2.507556 | -2.479199 | -2.451585 | -2.432489 | -2.420231 | -2.400191 | -2.397446 | -9.643275e-16
|  | 12.65 |  | 4.854 | 4.882 | 4.906 | 4.925 | 4.951 | 4.974 | 5.019 | 5.085 | 5.164 | 5.257 | 5.322 |  | 5.328 | 5.272 | 5.163 | 5.079 | 5.001 | 4.954 | 4.904 | 4.87 | 4.85 | 4.811 | 4.806 |  |  |  | 12.65 |  | 0.1017 | 0.08515 | 0.08509 | 0.09732 | 0.1129 | 0.1442 | 0.1902 | 0.2484 | 0.3078 | 0.3604 | 0.38 |  | 0.383 | 0.3714 | 0.3133 | 0.2534 | 0.1988 | 0.1495 | 0.1154 | 0.09284 | 0.07984 | 0.07936 | 0.09467 |  | 0 | 4.854+0.1017i | 4.882+0.08515i | 4.906+0.08509i | 4.925+0.09732i | 4.951+0.1129i | 4.974+0.1442i | 5.019+0.1902i | 5.085+0.2484i | 5.164+0.3078i | 5.257+0.3604i | 5.322+0.38i | 0 | 5.328+0.383i | 5.272+0.3714i | 5.163+0.3133i | 5.079+0.2534i | 5.001+0.1988i | 4.954+0.1495i | 4.904+0.1154i | 4.87+0.09284i | 4.85+0.07984i | 4.811+0.07936i | 4.806+0.09467i | 0 | 0 | 12650000000 | 1.421225 | 0 | 6.89862573482513+0.144538573801342i | 6.93842003243022+0.121017301466906i | 6.97252943037744+0.120932027972038i | 6.99953270375232+0.138313608675975i | 7.03648455152847+0.160456292843378i | 7.06917272456123+0.20494063266621i | 7.13312784571226+0.270316978731714i | 7.22692869006711+0.353032268753721i | 7.33920545831004+0.437453028673089i | 7.47137937535552+0.512209459174078i | 7.56375899479591+0.540065467497641i | 0 | 7.57228634428271+0.544329142241043i | 7.49269774907253+0.527842933233221i | 7.33778423339558+0.44526976570266i | 7.21840134058031+0.360138393326058i | 7.10754579725185+0.282539512996134i | 7.04074822627187+0.212473124712888i | 6.9696869805485+0.164009355129547i | 6.92136533345661+0.13194652105916i | 6.89294083516726+0.113470597171083i | 6.83751306350303+0.112788409212139i | 6.83040693893069+0.134547362652636i | 0 |  | 0 | 6.898626 | 6.93842 | 6.972529 | 6.999533 | 7.036485 | 7.069173 | 7.133128 | 7.226929 | 7.339205 | 7.471379 | 7.563759 | 0 | 7.572286 | 7.492698 | 7.337784 | 7.218401 | 7.107546 | 7.040748 | 6.969687 | 6.921365 | 6.892941 | 6.837513 | 6.830407 | 0 | 0 | 0.1445386 | 0.1210173 | 0.120932 | 0.1383136 | 0.1604563 | 0.2049406 | 0.270317 | 0.3530323 | 0.437453 | 0.5122095 | 0.5400655 | 0 | 0.5443291 | 0.5278429 | 0.4452698 | 0.3601384 | 0.2825395 | 0.2124731 | 0.1640094 | 0.1319465 | 0.1134706 | 0.1127884 | 0.1345474 | 0 |  | 1 | 0.7572379 | 0.7560919 | 0.755041 | 0.7541511 | 0.7529291 | 0.7517148 | 0.7493545 | 0.7458302 | 0.7415716 | 0.7366872 | 0.733547 | 1 | 0.7332339 | 0.7358423 | 0.7415271 | 0.746025 | 0.7500499 | 0.7525463 | 0.7549685 | 0.7565817 | 0.7575185 | 0.7592341 | 0.7593832 | 1 | 12.65 | -9.643275e-16 | -2.415353 | -2.428509 | -2.440589 | -2.450832 | -2.464918 | -2.478938 | -2.506253 | -2.5472 | -2.596938 | -2.654338 | -2.691441 | -9.643275e-16 | -2.695149 | -2.664305 | -2.59746 | -2.544933 | -2.498197 | -2.469336 | -2.441424 | -2.422883 | -2.412135 | -2.392486 | -2.39078 | -9.643275e-16
|  | 12.7 |  | 4.853 | 4.881 | 4.906 | 4.928 | 4.954 | 4.976 | 5.02 | 5.084 | 5.161 | 5.256 | 5.319 |  | 5.325 | 5.271 | 5.162 | 5.08 | 5.001 | 4.956 | 4.91 | 4.874 | 4.853 | 4.813 | 4.808 |  |  |  | 12.7 |  | 0.1058 | 0.08841 | 0.08648 | 0.09558 | 0.1096 | 0.1424 | 0.189 | 0.2483 | 0.3045 | 0.3575 | 0.3784 |  | 0.3798 | 0.3698 | 0.3101 | 0.2545 | 0.1992 | 0.1476 | 0.1135 | 0.09177 | 0.08116 | 0.08319 | 0.09865 |  | 0 | 4.853+0.1058i | 4.881+0.08841i | 4.906+0.08648i | 4.928+0.09558i | 4.954+0.1096i | 4.976+0.1424i | 5.02+0.189i | 5.084+0.2483i | 5.161+0.3045i | 5.256+0.3575i | 5.319+0.3784i | 0 | 5.325+0.3798i | 5.271+0.3698i | 5.162+0.3101i | 5.08+0.2545i | 5.001+0.1992i | 4.956+0.1476i | 4.91+0.1135i | 4.874+0.09177i | 4.853+0.08116i | 4.813+0.08319i | 4.808+0.09865i | 0 | 0 | 12700000000 | 1.41563 | 0 | 6.87005016144644+0.14977360541542i | 6.90968778858852+0.125155807701109i | 6.94507852710823+0.122423642687387i | 6.97622237700558+0.135305871508562i | 7.01302874506608+0.155152997670416i | 7.04417259496343+0.201585646608278i | 7.10646029475812+0.267553983209021i | 7.19706058536858+0.351500814977777i | 7.30606406000929+0.431059195170089i | 7.4405488663842+0.506087560831878i | 7.52973352745387+0.535674218234357i | 0 | 7.5382273046986+0.537656099591461i | 7.46178330949603+0.523499804183576i | 7.30747968955008+0.438986720598505i | 7.19139806720543+0.360277718130666i | 7.07956333348314+0.281993404525063i | 7.01586000414766+0.208946920220378i | 6.95074104527139+0.160673952879491i | 6.899778381803+0.129912322958158i | 6.87005016144644+0.114892493530392i | 6.81342497981491+0.117766221498193i | 6.80634683211096+0.139651854198783i | 0 |  | 0 | 6.87005 | 6.909688 | 6.945079 | 6.976222 | 7.013029 | 7.044173 | 7.10646 | 7.197061 | 7.306064 | 7.440549 | 7.529734 | 0 | 7.538227 | 7.461783 | 7.30748 | 7.191398 | 7.079563 | 7.01586 | 6.950741 | 6.899778 | 6.87005 | 6.813425 | 6.806347 | 0 | 0 | 0.1497736 | 0.1251558 | 0.1224236 | 0.1353059 | 0.155153 | 0.2015856 | 0.267554 | 0.3515008 | 0.4310592 | 0.5060876 | 0.5356742 | 0 | 0.5376561 | 0.5234998 | 0.4389867 | 0.3602777 | 0.2819934 | 0.2089469 | 0.160674 | 0.1299123 | 0.1148925 | 0.1177662 | 0.1396519 | 0 |  | 1 | 0.7581003 | 0.7569649 | 0.7558821 | 0.7548793 | 0.7536717 | 0.7524997 | 0.7501896 | 0.7467537 | 0.742646 | 0.7376935 | 0.7346261 | 1 | 0.7343448 | 0.736829 | 0.7425154 | 0.7468462 | 0.7509106 | 0.75333 | 0.7555662 | 0.7572549 | 0.7582215 | 0.7599647 | 0.7601097 | 1 | 12.7 | -9.643275e-16 | -2.405466 | -2.418485 | -2.430919 | -2.44245 | -2.456355 | -2.469874 | -2.496579 | -2.536452 | -2.584363 | -2.642481 | -2.678672 | -9.643275e-16 | -2.682 | -2.652666 | -2.58589 | -2.535377 | -2.488235 | -2.460295 | -2.43455 | -2.415158 | -2.404078 | -2.384132 | -2.382475 | -9.643275e-16
|  | 12.75 |  | 4.854 | 4.882 | 4.907 | 4.925 | 4.951 | 4.975 | 5.018 | 5.082 | 5.16 | 5.255 | 5.318 |  | 5.323 | 5.269 | 5.16 | 5.074 | 5 | 4.953 | 4.906 | 4.87 | 4.85 | 4.813 | 4.808 |  |  |  | 12.75 |  | 0.1034 | 0.08678 | 0.08511 | 0.09463 | 0.1095 | 0.1389 | 0.1862 | 0.2458 | 0.3039 | 0.3537 | 0.374 |  | 0.3766 | 0.3659 | 0.3085 | 0.252 | 0.1975 | 0.1439 | 0.1131 | 0.09143 | 0.07862 | 0.08064 | 0.09557 |  | 0 | 4.854+0.1034i | 4.882+0.08678i | 4.907+0.08511i | 4.925+0.09463i | 4.951+0.1095i | 4.975+0.1389i | 5.018+0.1862i | 5.082+0.2458i | 5.16+0.3039i | 5.255+0.3537i | 5.318+0.374i | 0 | 5.323+0.3766i | 5.269+0.3659i | 5.16+0.3085i | 5.074+0.252i | 5+0.1975i | 4.953+0.1439i | 4.906+0.1131i | 4.87+0.09143i | 4.85+0.07862i | 4.813+0.08064i | 4.808+0.09557i | 0 | 0 | 12750000000 | 1.410078 | 0 | 6.8445188663167+0.145802070617459i | 6.88400105178371+0.122366573386684i | 6.91925300309354+0.120011743039187i | 6.94463440803661+0.133435686097971i | 6.98129643739884+0.154403546737058i | 7.01513831065628+0.195859841477418i | 7.07577166690918+0.262556533355618i | 7.16601666226235+0.346597185278254i | 7.27600275034902+0.4285227201223i | 7.40996016532638+0.498744607131482i | 7.49879508262715+0.527369191595065i | 0 | 7.50584547288912+0.531035394531287i | 7.42970125805988+0.51594755937068i | 7.27600275034902+0.435009079163309i | 7.1547360378432+0.355339669203092i | 7.05039026196611+0.278490415347661i | 6.98411659350363+0.202910231739385i | 6.91784292504114+0.159479827725673i | 6.86708011515499+0.128923436330312i | 6.83887855410712+0.110860336479155i | 6.78670566616857+0.113708694144989i | 6.77965527590661+0.13476115946722i | 0 |  | 0 | 6.844519 | 6.884001 | 6.919253 | 6.944634 | 6.981296 | 7.015138 | 7.075772 | 7.166017 | 7.276003 | 7.40996 | 7.498795 | 0 | 7.505845 | 7.429701 | 7.276003 | 7.154736 | 7.05039 | 6.984117 | 6.917843 | 6.86708 | 6.838879 | 6.786706 | 6.779655 | 0 | 0 | 0.1458021 | 0.1223666 | 0.1200117 | 0.1334357 | 0.1544035 | 0.1958598 | 0.2625565 | 0.3465972 | 0.4285227 | 0.4987446 | 0.5273692 | 0 | 0.5310354 | 0.5159476 | 0.4350091 | 0.3553397 | 0.2784904 | 0.2029102 | 0.1594798 | 0.1289234 | 0.1108603 | 0.1137087 | 0.1347612 | 0 |  | 1 | 0.7589051 | 0.7577671 | 0.7566862 | 0.755859 | 0.7546509 | 0.7534211 | 0.7511637 | 0.7477442 | 0.7435854 | 0.7387082 | 0.7356654 | 1 | 0.7354051 | 0.7378934 | 0.7435141 | 0.7480096 | 0.7518301 | 0.7543383 | 0.7565854 | 0.7582684 | 0.7591975 | 0.760805 | 0.7609545 | 1 | 12.75 | -9.643275e-16 | -2.396251 | -2.409285 | -2.421683 | -2.431184 | -2.445078 | -2.459245 | -2.485308 | -2.524939 | -2.573383 | -2.630541 | -2.666393 | -9.643275e-16 | -2.669468 | -2.640128 | -2.574216 | -2.521857 | -2.477605 | -2.448676 | -2.422841 | -2.403541 | -2.392905 | -2.374533 | -2.372826 | -9.643275e-16
|  | 12.8 |  | 4.859 | 4.885 | 4.908 | 4.928 | 4.951 | 4.975 | 5.019 | 5.083 | 5.159 | 5.252 | 5.316 |  | 5.322 | 5.266 | 5.159 | 5.077 | 5.001 | 4.955 | 4.907 | 4.873 | 4.853 | 4.815 | 4.81 |  |  |  | 12.8 |  | 0.09862 | 0.0817 | 0.08127 | 0.09298 | 0.108 | 0.1377 | 0.1848 | 0.2447 | 0.3038 | 0.3564 | 0.3758 |  | 0.3781 | 0.3679 | 0.3102 | 0.2507 | 0.1955 | 0.1417 | 0.1107 | 0.08917 | 0.07536 | 0.07555 | 0.09034 |  | 0 | 4.859+0.09862i | 4.885+0.0817i | 4.908+0.08127i | 4.928+0.09298i | 4.951+0.108i | 4.975+0.1377i | 5.019+0.1848i | 5.083+0.2447i | 5.159+0.3038i | 5.252+0.3564i | 5.316+0.3758i | 0 | 5.322+0.3781i | 5.266+0.3679i | 5.159+0.3102i | 5.077+0.2507i | 5.001+0.1955i | 4.955+0.1417i | 4.907+0.1107i | 4.873+0.08917i | 4.853+0.07536i | 4.815+0.07555i | 4.81+0.09034i | 0 | 0 | 12800000000 | 1.40457 | 0 | 6.82480531417015+0.138518686989805i | 6.86132413248018+0.114753363689587i | 6.8936292409852+0.114149398617536i | 6.92172063968522+0.130596912556399i | 6.95402574819025+0.151693552980114i | 6.98773542663027+0.193409280049646i | 7.04953650377032+0.259564523988196i | 7.13942897961039+0.343698263094759i | 7.24617629467047+0.426708346253322i | 7.37680129862557+0.500588724834378i | 7.46669377446563+0.527837381573398i | 0 | 7.47512119407564+0.531067892423901i | 7.39646527771558+0.51674127908689i | 7.24617629467047+0.435697593837329i | 7.13100156000038+0.352125682704766i | 7.0242542449403+0.274593422292707i | 6.95964402793025+0.19902755978965i | 6.8922246710502+0.155485891804617i | 6.84446929326017+0.125245501104045i | 6.81637789456014+0.10584839030168i | 6.7630042370301+0.10611525858933i | 6.7559813873551+0.126888847927996i | 0 |  | 0 | 6.824805 | 6.861324 | 6.893629 | 6.921721 | 6.954026 | 6.987735 | 7.049537 | 7.139429 | 7.246176 | 7.376801 | 7.466694 | 0 | 7.475121 | 7.396465 | 7.246176 | 7.131002 | 7.024254 | 6.959644 | 6.892225 | 6.844469 | 6.816378 | 6.763004 | 6.755981 | 0 | 0 | 0.1385187 | 0.1147534 | 0.1141494 | 0.1305969 | 0.1516936 | 0.1934093 | 0.2595645 | 0.3436983 | 0.4267083 | 0.5005887 | 0.5278374 | 0 | 0.5310679 | 0.5167413 | 0.4356976 | 0.3521257 | 0.2745934 | 0.1990276 | 0.1554859 | 0.1252455 | 0.1058484 | 0.1061153 | 0.1268888 | 0 |  | 1 | 0.7595423 | 0.7584917 | 0.7574952 | 0.7565754 | 0.7555016 | 0.7542761 | 0.7519883 | 0.7485815 | 0.7445107 | 0.7396854 | 0.7366241 | 1 | 0.7363277 | 0.7388847 | 0.7444118 | 0.7487634 | 0.7526599 | 0.7551119 | 0.7573925 | 0.7589798 | 0.7599083 | 0.7615621 | 0.761716 | 1 | 12.8 | -9.643275e-16 | -2.388961 | -2.400984 | -2.412402 | -2.422956 | -2.435292 | -2.449394 | -2.475778 | -2.515218 | -2.562581 | -2.619059 | -2.655082 | -9.643275e-16 | -2.658577 | -2.628466 | -2.563735 | -2.513108 | -2.468024 | -2.439774 | -2.41358 | -2.395395 | -2.384776 | -2.365894 | -2.364138 | -9.643275e-16
|  | 12.85 |  | 4.859 | 4.887 | 4.91 | 4.93 | 4.956 | 4.978 | 5.019 | 5.084 | 5.162 | 5.257 | 5.32 |  | 5.326 | 5.27 | 5.163 | 5.078 | 5.002 | 4.959 | 4.912 | 4.877 | 4.854 | 4.816 | 4.809 |  |  |  | 12.85 |  | 0.09993 | 0.08306 | 0.07863 | 0.0884 | 0.1046 | 0.137 | 0.1845 | 0.2432 | 0.3036 | 0.3589 | 0.3801 |  | 0.382 | 0.3697 | 0.313 | 0.2494 | 0.1946 | 0.1422 | 0.1085 | 0.08542 | 0.07257 | 0.0767 | 0.09048 |  | 0 | 4.859+0.09993i | 4.887+0.08306i | 4.91+0.07863i | 4.93+0.0884i | 4.956+0.1046i | 4.978+0.137i | 5.019+0.1845i | 5.084+0.2432i | 5.162+0.3036i | 5.257+0.3589i | 5.32+0.3801i | 0 | 5.326+0.382i | 5.27+0.3697i | 5.163+0.313i | 5.078+0.2494i | 5.002+0.1946i | 4.959+0.1422i | 4.912+0.1085i | 4.877+0.08542i | 4.854+0.07257i | 4.816+0.0767i | 4.809+0.09048i | 0 | 0 | 12850000000 | 1.399105 | 0 | 6.7982496514691+0.139812530905805i | 6.8374245825745+0.116209634914802i | 6.86960399026822+0.110011601172055i | 6.89758608391493+0.123680853918475i | 6.93396280565566+0.146346349772313i | 6.96474310866705+0.191677341479989i | 7.02210640064281+0.258134813890934i | 7.11304820499463+0.340262258744039i | 7.22217837021681+0.424768181557114i | 7.3550933150387+0.502138670490278i | 7.44323691002585+0.531799689755794i | 0 | 7.45163153811987+0.534457988652232i | 7.37328167590907+0.517249001059503i | 7.22357747489915+0.43791976557107i | 7.10465357690062+0.34893670777452i | 6.9983216210431+0.272265771182525i | 6.93816011970267+0.198952685828135i | 6.87240219963289+0.151802858033422i | 6.82343353575114+0.119511521965114i | 6.79125412805742+0.101533026797101i | 6.73808815012867+0.107311329135147i | 6.72829441735232+0.126590991657733i | 0 |  | 0 | 6.79825 | 6.837425 | 6.869604 | 6.897586 | 6.933963 | 6.964743 | 7.022106 | 7.113048 | 7.222178 | 7.355093 | 7.443237 | 0 | 7.451632 | 7.373282 | 7.223577 | 7.104654 | 6.998322 | 6.93816 | 6.872402 | 6.823434 | 6.791254 | 6.738088 | 6.728294 | 0 | 0 | 0.1398125 | 0.1162096 | 0.1100116 | 0.1236809 | 0.1463463 | 0.1916773 | 0.2581348 | 0.3402623 | 0.4247682 | 0.5021387 | 0.5317997 | 0 | 0.534458 | 0.517249 | 0.4379198 | 0.3489367 | 0.2722658 | 0.1989527 | 0.1518029 | 0.1195115 | 0.101533 | 0.1073113 | 0.126591 | 0 |  | 1 | 0.7603599 | 0.7592265 | 0.7582497 | 0.7573433 | 0.7561408 | 0.7549923 | 0.7528397 | 0.7494178 | 0.7452611 | 0.7403213 | 0.737277 | 1 | 0.7369888 | 0.7395774 | 0.7450736 | 0.7495974 | 0.7534728 | 0.7557741 | 0.7580196 | 0.7596493 | 0.7606985 | 0.7623321 | 0.7625766 | 1 | 12.85 | -9.643275e-16 | -2.379616 | -2.392573 | -2.403755 | -2.414144 | -2.427947 | -2.441149 | -2.46595 | -2.50552 | -2.553831 | -2.611595 | -2.647387 | -9.643275e-16 | -2.650783 | -2.620327 | -2.556016 | -2.503439 | -2.458648 | -2.43216 | -2.406391 | -2.387737 | -2.375749 | -2.357116 | -2.35433 | -9.643275e-16
|  | 12.9 |  | 4.86 | 4.887 | 4.909 | 4.93 | 4.956 | 4.98 | 5.023 | 5.087 | 5.166 | 5.258 | 5.323 |  | 5.328 | 5.272 | 5.167 | 5.082 | 5.005 | 4.961 | 4.913 | 4.877 | 4.855 | 4.818 | 4.813 |  |  |  | 12.9 |  | 0.09878 | 0.08141 | 0.08062 | 0.09048 | 0.1053 | 0.138 | 0.1882 | 0.2481 | 0.3093 | 0.364 | 0.3848 |  | 0.3873 | 0.3755 | 0.3167 | 0.2563 | 0.1988 | 0.1461 | 0.1093 | 0.08737 | 0.07437 | 0.07574 | 0.09001 |  | 0 | 4.86+0.09878i | 4.887+0.08141i | 4.909+0.08062i | 4.93+0.09048i | 4.956+0.1053i | 4.98+0.138i | 5.023+0.1882i | 5.087+0.2481i | 5.166+0.3093i | 5.258+0.364i | 5.323+0.3848i | 0 | 5.328+0.3873i | 5.272+0.3755i | 5.167+0.3167i | 5.082+0.2563i | 5.005+0.1988i | 4.961+0.1461i | 4.913+0.1093i | 4.877+0.08737i | 4.855+0.07437i | 4.818+0.07574i | 4.813+0.09001i | 0 | 0 | 12900000000 | 1.393682 | 0 | 6.77329352841441+0.137667887805921i | 6.8109229369056+0.113459635009921i | 6.84158393641695+0.112358626391105i | 6.87085125413232+0.12610032889937i | 6.90708698082754+0.146754693115646i | 6.94053534393082+0.192328087843866i | 7.00046366115753+0.262290914001562i | 7.08965929609961+0.345772453580168i | 7.19976015798125+0.431065779493535i | 7.32797888321049+0.507300173733096i | 7.41856819994855+0.536288755089273i | 0 | 7.42553660892839+0.539772959579198i | 7.34749042835407+0.523327514386752i | 7.20115383977722+0.441379024783713i | 7.08269088711976+0.357200644307122i | 6.97537738883007+0.277063941038845i | 6.91405538980739+0.203616910391223i | 6.84715866360083+0.152329420299526i | 6.7969861189459+0.121765978513903i | 6.76632511943456+0.103648115166292i | 6.71475889298367+0.105557459226771i | 6.70779048400382+0.125445298455264i | 0 |  | 0 | 6.773294 | 6.810923 | 6.841584 | 6.870851 | 6.907087 | 6.940535 | 7.000464 | 7.089659 | 7.19976 | 7.327979 | 7.418568 | 0 | 7.425537 | 7.34749 | 7.201154 | 7.082691 | 6.975377 | 6.914055 | 6.847159 | 6.796986 | 6.766325 | 6.714759 | 6.70779 | 0 | 0 | 0.1376679 | 0.1134596 | 0.1123586 | 0.1261003 | 0.1467547 | 0.1923281 | 0.2622909 | 0.3457725 | 0.4310658 | 0.5073002 | 0.5362888 | 0 | 0.539773 | 0.5233275 | 0.441379 | 0.3572006 | 0.2770639 | 0.2036169 | 0.1523294 | 0.121766 | 0.1036481 | 0.1055575 | 0.1254453 | 0 |  | 1 | 0.7611413 | 0.7600553 | 0.7591094 | 0.7581613 | 0.7569683 | 0.7557347 | 0.7534763 | 0.7500843 | 0.745874 | 0.7410748 | 0.7379593 | 1 | 0.7377023 | 0.7402761 | 0.7457165 | 0.7501937 | 0.7541437 | 0.7564926 | 0.7587979 | 0.7604613 | 0.7614659 | 0.7630618 | 0.7632175 | 1 | 12.9 | -9.643275e-16 | -2.370694 | -2.383096 | -2.393913 | -2.404768 | -2.418446 | -2.432613 | -2.458608 | -2.497799 | -2.546691 | -2.60276 | -2.639352 | -9.643275e-16 | -2.642377 | -2.612125 | -2.548525 | -2.496531 | -2.450918 | -2.423906 | -2.397478 | -2.378458 | -2.366991 | -2.348805 | -2.347033 | -9.643275e-16
|  | 12.95 |  | 4.862 | 4.89 | 4.914 | 4.934 | 4.957 | 4.981 | 5.025 | 5.087 | 5.164 | 5.258 | 5.319 |  | 5.324 | 5.271 | 5.164 | 5.08 | 5.007 | 4.962 | 4.914 | 4.882 | 4.861 | 4.824 | 4.818 |  |  |  | 12.95 |  | 0.1005 | 0.08296 | 0.08148 | 0.09479 | 0.1099 | 0.1419 | 0.1915 | 0.2508 | 0.3109 | 0.3646 | 0.3846 |  | 0.3869 | 0.3763 | 0.3185 | 0.2568 | 0.2026 | 0.1494 | 0.115 | 0.09292 | 0.07752 | 0.07746 | 0.09216 |  | 0 | 4.862+0.1005i | 4.89+0.08296i | 4.914+0.08148i | 4.934+0.09479i | 4.957+0.1099i | 4.981+0.1419i | 5.025+0.1915i | 5.087+0.2508i | 5.164+0.3109i | 5.258+0.3646i | 5.319+0.3846i | 0 | 5.324+0.3869i | 5.271+0.3763i | 5.164+0.3185i | 5.08+0.2568i | 5.007+0.2026i | 4.962+0.1494i | 4.914+0.115i | 4.882+0.09292i | 4.861+0.07752i | 4.824+0.07746i | 4.818+0.09216i | 0 | 0 | 12950000000 | 1.388301 | 0 | 6.74991841751984+0.139524228910067i | 6.78879083950474+0.115173433138101i | 6.82211005834893+0.113118747976042i | 6.84987607405243+0.131597031426719i | 6.88180699211145+0.15257425629071i | 6.91512621095564+0.196999881416303i | 6.97621144550333+0.265859600360973i | 7.06228609418417+0.348185836921838i | 7.16918525464263+0.431622714110843i | 7.29968552844906+0.506174466274729i | 7.38437187634472+0.533940481978225i | 0 | 7.3913133802706+0.537133573784127i | 7.31773343865633+0.522417585461275i | 7.16918525464263+0.442173800078172i | 7.05256798868795+0.356515641632887i | 6.95122203137019+0.281269739076413i | 6.88874849603732+0.207412137305114i | 6.82211005834893+0.159654590295101i | 6.77768443322334+0.129000908958442i | 6.74853011673467+0.10762107686675i | 6.6971629876832+0.107537778819639i | 6.68883318297215+0.127945800361709i | 0 |  | 0 | 6.749918 | 6.788791 | 6.82211 | 6.849876 | 6.881807 | 6.915126 | 6.976211 | 7.062286 | 7.169185 | 7.299686 | 7.384372 | 0 | 7.391313 | 7.317733 | 7.169185 | 7.052568 | 6.951222 | 6.888748 | 6.82211 | 6.777684 | 6.74853 | 6.697163 | 6.688833 | 0 | 0 | 0.1395242 | 0.1151734 | 0.1131187 | 0.131597 | 0.1525743 | 0.1969999 | 0.2658596 | 0.3481858 | 0.4316227 | 0.5061745 | 0.5339405 | 0 | 0.5371336 | 0.5224176 | 0.4421738 | 0.3565156 | 0.2812697 | 0.2074121 | 0.1596546 | 0.1290009 | 0.1076211 | 0.1075378 | 0.1279458 | 0 |  | 1 | 0.7618597 | 0.7607359 | 0.7597099 | 0.7587912 | 0.757726 | 0.7564942 | 0.7541973 | 0.7509004 | 0.7467985 | 0.7419451 | 0.7390215 | 1 | 0.7387691 | 0.7411873 | 0.7466804 | 0.751122 | 0.7548561 | 0.757253 | 0.7595428 | 0.7610357 | 0.762007 | 0.7636033 | 0.7637986 | 1 | 12.95 | -9.643275e-16 | -2.3625 | -2.375322 | -2.387045 | -2.397555 | -2.409756 | -2.423887 | -2.450301 | -2.488354 | -2.535931 | -2.592565 | -2.626859 | -9.643275e-16 | -2.629826 | -2.60144 | -2.537305 | -2.48579 | -2.442716 | -2.41518 | -2.388955 | -2.3719 | -2.360821 | -2.342644 | -2.340423 | -9.643275e-16
|  | 13 |  | 4.858 | 4.887 | 4.911 | 4.931 | 4.955 | 4.977 | 5.022 | 5.082 | 5.16 | 5.253 | 5.315 |  | 5.32 | 5.265 | 5.16 | 5.074 | 5.003 | 4.957 | 4.911 | 4.879 | 4.858 | 4.821 | 4.816 |  |  |  | 13 |  | 0.1013 | 0.08628 | 0.08403 | 0.09702 | 0.1119 | 0.1445 | 0.1918 | 0.251 | 0.3106 | 0.3626 | 0.3811 |  | 0.3831 | 0.374 | 0.3166 | 0.2576 | 0.2034 | 0.1512 | 0.1168 | 0.09541 | 0.0803 | 0.08121 | 0.09426 |  | 0 | 4.858+0.1013i | 4.887+0.08628i | 4.911+0.08403i | 4.931+0.09702i | 4.955+0.1119i | 4.977+0.1445i | 5.022+0.1918i | 5.082+0.251i | 5.16+0.3106i | 5.253+0.3626i | 5.315+0.3811i | 0 | 5.32+0.3831i | 5.265+0.374i | 5.16+0.3166i | 5.074+0.2576i | 5.003+0.2034i | 4.957+0.1512i | 4.911+0.1168i | 4.879+0.09541i | 4.858+0.0803i | 4.821+0.08121i | 4.816+0.09426i | 0 | 0 | 13000000000 | 1.382961 | 0 | 6.71842534816999+0.140093966193829i | 6.75853122200633+0.119321889468939i | 6.79172229000882+0.116210226843706i | 6.81938151334422+0.134174892400052i | 6.85257258134671+0.154753354561594i | 6.88299772701566+0.199837888598305i | 6.94523097952032+0.265251951786539i | 7.02820864952654+0.347123252859339i | 7.13607962053462+0.429547738398847i | 7.26469500904425+0.501461719070902i | 7.35043860138401+0.527046500656152i | 0 | 7.35735340721786+0.529812422989692i | 7.2812905430455+0.517227476372083i | 7.13607962053462+0.437845505399469i | 7.01714496019237+0.356250796560023i | 6.91895471735168+0.281294301321074i | 6.85533850368025+0.209103728415666i | 6.79172229000882+0.161529864278768i | 6.74746753267217+0.131948324921552i | 6.71842534816999+0.111051781691653i | 6.66725578499949+0.112310276353414i | 6.66034097916564+0.130357919579766i | 0 |  | 0 | 6.718425 | 6.758531 | 6.791722 | 6.819382 | 6.852573 | 6.882998 | 6.945231 | 7.028209 | 7.13608 | 7.264695 | 7.350439 | 0 | 7.357353 | 7.281291 | 7.13608 | 7.017145 | 6.918955 | 6.855339 | 6.791722 | 6.747468 | 6.718425 | 6.667256 | 6.660341 | 0 | 0 | 0.140094 | 0.1193219 | 0.1162102 | 0.1341749 | 0.1547534 | 0.1998379 | 0.265252 | 0.3471233 | 0.4295477 | 0.5014617 | 0.5270465 | 0 | 0.5298124 | 0.5172275 | 0.4378455 | 0.3562508 | 0.2812943 | 0.2091037 | 0.1615299 | 0.1319483 | 0.1110518 | 0.1123103 | 0.1303579 | 0 |  | 1 | 0.7628355 | 0.7616615 | 0.7606419 | 0.7597258 | 0.7586207 | 0.7574709 | 0.7551546 | 0.751954 | 0.7478303 | 0.743065 | 0.7401377 | 1 | 0.739892 | 0.7423583 | 0.7477378 | 0.75221 | 0.7558494 | 0.7582756 | 0.7604759 | 0.7619629 | 0.7629321 | 0.7645199 | 0.764677 | 1 | 13 | -9.643275e-16 | -2.351382 | -2.36476 | -2.376395 | -2.386863 | -2.399506 | -2.412681 | -2.439282 | -2.476175 | -2.523939 | -2.579463 | -2.613749 | -9.643275e-16 | -2.616633 | -2.587729 | -2.525013 | -2.473218 | -2.431295 | -2.403459 | -2.378291 | -2.361323 | -2.350282 | -2.332224 | -2.330439 | -9.643275e-16
|  | 13.05 |  | 4.86 | 4.887 | 4.911 | 4.931 | 4.954 | 4.977 | 5.021 | 5.084 | 5.16 | 5.251 | 5.315 |  | 5.32 | 5.263 | 5.158 | 5.076 | 5.001 | 4.957 | 4.91 | 4.879 | 4.856 | 4.819 | 4.815 |  |  |  | 13.05 |  | 0.1063 | 0.08908 | 0.08788 | 0.09963 | 0.1133 | 0.1451 | 0.1904 | 0.2478 | 0.3075 | 0.3615 | 0.3787 |  | 0.3802 | 0.3721 | 0.3168 | 0.2548 | 0.2009 | 0.149 | 0.1177 | 0.09725 | 0.08305 | 0.08335 | 0.09727 |  | 0 | 4.86+0.1063i | 4.887+0.08908i | 4.911+0.08788i | 4.931+0.09963i | 4.954+0.1133i | 4.977+0.1451i | 5.021+0.1904i | 5.084+0.2478i | 5.16+0.3075i | 5.251+0.3615i | 5.315+0.3787i | 0 | 5.32+0.3802i | 5.263+0.3721i | 5.158+0.3168i | 5.076+0.2548i | 5.001+0.2009i | 4.957+0.149i | 4.91+0.1177i | 4.879+0.09725i | 4.856+0.08305i | 4.819+0.08335i | 4.815+0.09727i | 0 | 0 | 13050000000 | 1.377662 | 0 | 6.69543957981195+0.146445520027574i | 6.73263646636646+0.122722172380586i | 6.76570036552603+0.121068977422608i | 6.79325361482566+0.137256511386145i | 6.82493985152025+0.156089157282447i | 6.85662608821483+0.199898823668871i | 6.91724323667403+0.262306933332551i | 7.00403597196789+0.341384758822511i | 7.10873831930652+0.423631207981929i | 7.23410560361987+0.498024981090951i | 7.32227600137871+0.521720775488639i | 0 | 7.32916431370362+0.523787269186112i | 7.25063755319965+0.512628203219759i | 7.10598299437655+0.43644346890626i | 6.99301467224804+0.351028396077384i | 6.8896899873744+0.27677238921486i | 6.82907283891519+0.205271707282301i | 6.76432270306104+0.162150872128368i | 6.7216151666466+0.133977674719488i | 6.68992892995202+0.114414867716745i | 6.63895541874769+0.11482816645624i | 6.63344476888777+0.134005227968788i | 0 |  | 0 | 6.69544 | 6.732636 | 6.7657 | 6.793254 | 6.82494 | 6.856626 | 6.917243 | 7.004036 | 7.108738 | 7.234106 | 7.322276 | 0 | 7.329164 | 7.250638 | 7.105983 | 6.993015 | 6.88969 | 6.829073 | 6.764323 | 6.721615 | 6.689929 | 6.638955 | 6.633445 | 0 | 0 | 0.1464455 | 0.1227222 | 0.121069 | 0.1372565 | 0.1560892 | 0.1998988 | 0.2623069 | 0.3413848 | 0.4236312 | 0.498025 | 0.5217208 | 0 | 0.5237873 | 0.5126282 | 0.4364435 | 0.3510284 | 0.2767724 | 0.2052717 | 0.1621509 | 0.1339777 | 0.1144149 | 0.1148282 | 0.1340052 | 0 |  | 1 | 0.7635258 | 0.7624545 | 0.7614335 | 0.7605241 | 0.75947 | 0.7582852 | 0.7560369 | 0.7527466 | 0.7487293 | 0.7440363 | 0.7410592 | 1 | 0.7408237 | 0.7433471 | 0.7486716 | 0.7529981 | 0.7567843 | 0.7591084 | 0.7613226 | 0.7627586 | 0.763808 | 0.7653938 | 0.765502 | 1 | 13.05 | -9.643275e-16 | -2.343525 | -2.355721 | -2.36736 | -2.377741 | -2.389787 | -2.403349 | -2.42914 | -2.467025 | -2.513504 | -2.568118 | -2.602942 | -9.643275e-16 | -2.605703 | -2.576167 | -2.514173 | -2.464122 | -2.420557 | -2.393924 | -2.368625 | -2.352258 | -2.340316 | -2.322301 | -2.321073 | -9.643275e-16
|  | 13.1 |  | 4.86 | 4.887 | 4.911 | 4.932 | 4.956 | 4.979 | 5.022 | 5.083 | 5.161 | 5.254 | 5.317 |  | 5.323 | 5.267 | 5.161 | 5.075 | 5.001 | 4.958 | 4.91 | 4.877 | 4.856 | 4.818 | 4.814 |  |  |  | 13.1 |  | 0.1068 | 0.08967 | 0.08777 | 0.0977 | 0.1118 | 0.144 | 0.1905 | 0.2472 | 0.3065 | 0.3585 | 0.3783 |  | 0.3803 | 0.3693 | 0.3124 | 0.2529 | 0.2 | 0.1487 | 0.1152 | 0.09506 | 0.08176 | 0.08267 | 0.09753 |  | 0 | 4.86+0.1068i | 4.887+0.08967i | 4.911+0.08777i | 4.932+0.0977i | 4.956+0.1118i | 4.979+0.144i | 5.022+0.1905i | 5.083+0.2472i | 5.161+0.3065i | 5.254+0.3585i | 5.317+0.3783i | 0 | 5.323+0.3803i | 5.267+0.3693i | 5.161+0.3124i | 5.075+0.2529i | 5.001+0.2i | 4.958+0.1487i | 4.91+0.1152i | 4.877+0.09506i | 4.856+0.08176i | 4.818+0.08267i | 4.814+0.09753i | 0 | 0 | 13100000000 | 1.372404 | 0 | 6.66988446691191+0.146572769766706i | 6.70693938061697+0.123063485627159i | 6.73987708168814+0.120455917625691i | 6.76869757012541+0.134083891443887i | 6.80163527119658+0.1534347908232i | 6.83320056805646+0.197626206427019i | 6.8922139491423+0.261443002252411i | 6.97593060603153+0.33925832103305i | 7.08297813451283+0.420641890763066i | 7.21061172616361+0.4920069097506i | 7.29707319147543+0.519180513134316i | 0 | 7.30530761674322+0.521925321556913i | 7.22845298091049+0.506828875232627i | 7.08297813451283+0.428739075609728i | 6.96495137234113+0.347081025037453i | 6.86339346070503+0.274480842259749i | 6.80438007961918+0.204076506220123i | 6.73850467747684+0.158100965141616i | 6.69321533850398+0.130460744326059i | 6.66439485006671+0.112207768315785i | 6.61224349003736+0.113456656148067i | 6.60675387319216+0.133850582727967i | 0 |  | 0 | 6.669884 | 6.706939 | 6.739877 | 6.768698 | 6.801635 | 6.833201 | 6.892214 | 6.975931 | 7.082978 | 7.210612 | 7.297073 | 0 | 7.305308 | 7.228453 | 7.082978 | 6.964951 | 6.863393 | 6.80438 | 6.738505 | 6.693215 | 6.664395 | 6.612243 | 6.606754 | 0 | 0 | 0.1465728 | 0.1230635 | 0.1204559 | 0.1340839 | 0.1534348 | 0.1976262 | 0.261443 | 0.3392583 | 0.4206419 | 0.4920069 | 0.5191805 | 0 | 0.5219253 | 0.5068289 | 0.4287391 | 0.347081 | 0.2744808 | 0.2040765 | 0.158101 | 0.1304607 | 0.1122078 | 0.1134567 | 0.1338506 | 0 |  | 1 | 0.7643203 | 0.7632518 | 0.7622369 | 0.7612967 | 0.7602024 | 0.7590213 | 0.7568144 | 0.7536282 | 0.7495485 | 0.7448254 | 0.7418549 | 1 | 0.7415696 | 0.7440951 | 0.7494598 | 0.7538957 | 0.7576122 | 0.759879 | 0.7621409 | 0.7636537 | 0.7646093 | 0.7662307 | 0.7663348 | 1 | 13.1 | -9.643275e-16 | -2.334492 | -2.346643 | -2.3582 | -2.368921 | -2.381415 | -2.394921 | -2.420212 | -2.456857 | -2.504006 | -2.558911 | -2.59362 | -9.643275e-16 | -2.596962 | -2.567431 | -2.505033 | -2.453775 | -2.411061 | -2.385111 | -2.359295 | -2.342071 | -2.331208 | -2.312808 | -2.31163 | -9.643275e-16
|  | 13.15 |  | 4.859 | 4.888 | 4.912 | 4.929 | 4.957 | 4.98 | 5.022 | 5.086 | 5.164 | 5.258 | 5.322 |  | 5.328 | 5.27 | 5.163 | 5.078 | 5.003 | 4.959 | 4.913 | 4.876 | 4.856 | 4.82 | 4.812 |  |  |  | 13.15 |  | 0.1042 | 0.08654 | 0.08518 | 0.09448 | 0.1085 | 0.1411 | 0.1873 | 0.2473 | 0.306 | 0.359 | 0.3802 |  | 0.3819 | 0.3698 | 0.3119 | 0.2543 | 0.1993 | 0.1484 | 0.114 | 0.09231 | 0.07951 | 0.08028 | 0.0948 |  | 0 | 4.859+0.1042i | 4.888+0.08654i | 4.912+0.08518i | 4.929+0.09448i | 4.957+0.1085i | 4.98+0.1411i | 5.022+0.1873i | 5.086+0.2473i | 5.164+0.306i | 5.258+0.359i | 5.322+0.3802i | 0 | 5.328+0.3819i | 5.27+0.3698i | 5.163+0.3119i | 5.078+0.2543i | 5.003+0.1993i | 4.959+0.1484i | 4.913+0.114i | 4.876+0.09231i | 4.856+0.07951i | 4.82+0.08028i | 4.812+0.0948i | 0 | 0 | 13150000000 | 1.367186 | 0 | 6.64315650352684+0.142460775399773i | 6.68280489591257+0.118316271622806i | 6.71561735857663+0.116456898738509i | 6.73885951963033+0.129171728020831i | 6.77714072607173+0.148339674960416i | 6.80858600279145+0.192909936745758i | 6.86600781245355+0.256073927374064i | 6.95350771289103+0.338105084034202i | 7.06014821654921+0.418358898966704i | 7.18866369531676+0.490819754016492i | 7.27616359575424+0.519804096036408i | 0 | 7.28436671142025+0.522128312141778i | 7.20506992664878+0.505585362215317i | 7.05878103060487+0.426425296038284i | 6.94257022533634+0.347675385644551i | 6.84003127951117+0.272480158706092i | 6.7798750979604+0.202890394139408i | 6.71698454452096+0.155859197654262i | 6.66639866458055+0.126204934521622i | 6.63905494569383+0.108704954434126i | 6.58983625169775+0.109757687611265i | 6.57889876414306+0.129609227523018i | 0 |  | 0 | 6.643157 | 6.682805 | 6.715617 | 6.73886 | 6.777141 | 6.808586 | 6.866008 | 6.953508 | 7.060148 | 7.188664 | 7.276164 | 0 | 7.284367 | 7.20507 | 7.058781 | 6.94257 | 6.840031 | 6.779875 | 6.716985 | 6.666399 | 6.639055 | 6.589836 | 6.578899 | 0 | 0 | 0.1424608 | 0.1183163 | 0.1164569 | 0.1291717 | 0.1483397 | 0.1929099 | 0.2560739 | 0.3381051 | 0.4183589 | 0.4908198 | 0.5198041 | 0 | 0.5221283 | 0.5055854 | 0.4264253 | 0.3476754 | 0.2724802 | 0.2028904 | 0.1558592 | 0.1262049 | 0.108705 | 0.1097577 | 0.1296092 | 0 |  | 1 | 0.7651683 | 0.7640176 | 0.7630031 | 0.7622398 | 0.7609818 | 0.7598071 | 0.7576595 | 0.7543274 | 0.750271 | 0.7455071 | 0.7424796 | 1 | 0.7422005 | 0.7448208 | 0.7502249 | 0.7545782 | 0.758348 | 0.7606443 | 0.7628185 | 0.7645026 | 0.7654089 | 0.766941 | 0.767219 | 1 | 13.15 | -9.643275e-16 | -2.32486 | -2.337933 | -2.349474 | -2.358168 | -2.372515 | -2.385933 | -2.410519 | -2.448803 | -2.495637 | -2.550964 | -2.586309 | -9.643275e-16 | -2.589575 | -2.558964 | -2.496171 | -2.445915 | -2.402629 | -2.376367 | -2.351576 | -2.332421 | -2.32213 | -2.304761 | -2.301613 | -9.643275e-16
|  | 13.2 |  | 4.859 | 4.887 | 4.911 | 4.93 | 4.955 | 4.98 | 5.024 | 5.087 | 5.171 | 5.263 | 5.325 |  | 5.331 | 5.273 | 5.168 | 5.084 | 5.002 | 4.958 | 4.91 | 4.876 | 4.855 | 4.818 | 4.814 |  |  |  | 13.2 |  | 0.1065 | 0.08681 | 0.08283 | 0.09447 | 0.1103 | 0.142 | 0.1872 | 0.2421 | 0.3078 | 0.3614 | 0.3805 |  | 0.3821 | 0.3708 | 0.3143 | 0.2516 | 0.198 | 0.1487 | 0.116 | 0.09373 | 0.07857 | 0.0817 | 0.09777 |  | 0 | 4.859+0.1065i | 4.887+0.08681i | 4.911+0.08283i | 4.93+0.09447i | 4.955+0.1103i | 4.98+0.142i | 5.024+0.1872i | 5.087+0.2421i | 5.171+0.3078i | 5.263+0.3614i | 5.325+0.3805i | 0 | 5.331+0.3821i | 5.273+0.3708i | 5.168+0.3143i | 5.084+0.2516i | 5.002+0.198i | 4.958+0.1487i | 4.91+0.116i | 4.876+0.09373i | 4.855+0.07857i | 4.818+0.0817i | 4.814+0.09777i | 0 | 0 | 13200000000 | 1.362007 | 0 | 6.61799303192257+0.145053767832837i | 6.65612923379411+0.118235845873883i | 6.68881740682687+0.112815057179285i | 6.71469554381113+0.12866882110017i | 6.74874572405358+0.150229395229689i | 6.78279590429603+0.193405023777116i | 6.84272422152274+0.254967749655465i | 6.92853067573371+0.329741945467885i | 7.04293928134835+0.419225819145044i | 7.16824394464056+0.492229405584856i | 7.25268839164184+0.518243743290088i | 0 | 7.26086043490003+0.520422954825605i | 7.18186401673754+0.505032273356018i | 7.03885325971925+0.428078866008081i | 6.92444465410462+0.342681013960016i | 6.81276006290938+0.269677427520204i | 6.75283174568267+0.202530472082092i | 6.68745539961717+0.157992836324968i | 6.64114715448744+0.127660935764993i | 6.61254500308378+0.107012906465972i | 6.56215073632495+0.111275989032326i | 6.55670270748616+0.133163444892173i | 0 |  | 0 | 6.617993 | 6.656129 | 6.688817 | 6.714696 | 6.748746 | 6.782796 | 6.842724 | 6.928531 | 7.042939 | 7.168244 | 7.252688 | 0 | 7.26086 | 7.181864 | 7.038853 | 6.924445 | 6.81276 | 6.752832 | 6.687455 | 6.641147 | 6.612545 | 6.562151 | 6.556703 | 0 | 0 | 0.1450538 | 0.1182358 | 0.1128151 | 0.1286688 | 0.1502294 | 0.193405 | 0.2549677 | 0.3297419 | 0.4192258 | 0.4922294 | 0.5182437 | 0 | 0.520423 | 0.5050323 | 0.4280789 | 0.342681 | 0.2696774 | 0.2025305 | 0.1579928 | 0.1276609 | 0.1070129 | 0.111276 | 0.1331634 | 0 |  | 1 | 0.7659426 | 0.7648482 | 0.7638474 | 0.7629921 | 0.7618551 | 0.7606034 | 0.758386 | 0.7551683 | 0.750788 | 0.7461102 | 0.7432113 | 1 | 0.7429349 | 0.7455329 | 0.7508161 | 0.7551806 | 0.7592109 | 0.7614846 | 0.7637275 | 0.7652841 | 0.7662403 | 0.7678012 | 0.7678999 | 1 | 13.2 | -9.643275e-16 | -2.316075 | -2.328495 | -2.339867 | -2.349599 | -2.362552 | -2.376835 | -2.402194 | -2.439125 | -2.489653 | -2.543941 | -2.577754 | -9.643275e-16 | -2.580985 | -2.550664 | -2.489328 | -2.438983 | -2.392751 | -2.366777 | -2.341231 | -2.323546 | -2.3127 | -2.295025 | -2.293908 | -9.643275e-16
|  | 13.25 |  | 4.861 | 4.889 | 4.913 | 4.933 | 4.965 | 4.985 | 5.029 | 5.093 | 5.172 | 5.26 | 5.312 |  | 5.318 | 5.262 | 5.169 | 5.084 | 5.008 | 4.965 | 4.919 | 4.883 | 4.858 | 4.822 | 4.817 |  |  |  | 13.25 |  | 0.1003 | 0.08505 | 0.08372 | 0.09044 | 0.109 | 0.1427 | 0.1895 | 0.2501 | 0.3122 | 0.3772 | 0.391 |  | 0.3929 | 0.3872 | 0.3207 | 0.2571 | 0.203 | 0.1499 | 0.117 | 0.08975 | 0.0798 | 0.08057 | 0.09267 |  | 0 | 4.861+0.1003i | 4.889+0.08505i | 4.913+0.08372i | 4.933+0.09044i | 4.965+0.109i | 4.985+0.1427i | 5.029+0.1895i | 5.093+0.2501i | 5.172+0.3122i | 5.26+0.3772i | 5.312+0.391i | 0 | 5.318+0.3929i | 5.262+0.3872i | 5.169+0.3207i | 5.084+0.2571i | 5.008+0.203i | 4.965+0.1499i | 4.919+0.117i | 4.883+0.08975i | 4.858+0.0798i | 4.822+0.08057i | 4.817+0.09267i | 0 | 0 | 13250000000 | 1.356868 | 0 | 6.59573320843124+0.136093816252963i | 6.63372550010705+0.115401585965249i | 6.66629032154345+0.113596952110649i | 6.69342767274045+0.122715102112841i | 6.73684743465565+0.147898564023659i | 6.76398478585265+0.193625000790607i | 6.82368695848606+0.25712640259159i | 6.91052648231646+0.339352576718505i | 7.01771901954462+0.423614052185195i | 7.13712336481142+0.51181044357545i | 7.20768047792363+0.530535215901382i | 0 | 7.21582168328273+0.533113264265097i | 7.13983709993112+0.525379119173951i | 7.01364841686507+0.435147426443921i | 6.89831467427781+0.348850649637456i | 6.7951927397292+0.275444114649566i | 6.73684743465565+0.203394447221527i | 6.67443152690255+0.158753504502459i | 6.62558429474794+0.121778863496545i | 6.59166260575169+0.108278031276036i | 6.54281537359709+0.109322819297121i | 6.53603103579784+0.125740916771307i | 0 |  | 0 | 6.595733 | 6.633726 | 6.66629 | 6.693428 | 6.736847 | 6.763985 | 6.823687 | 6.910526 | 7.017719 | 7.137123 | 7.20768 | 0 | 7.215822 | 7.139837 | 7.013648 | 6.898315 | 6.795193 | 6.736847 | 6.674432 | 6.625584 | 6.591663 | 6.542815 | 6.536031 | 0 | 0 | 0.1360938 | 0.1154016 | 0.113597 | 0.1227151 | 0.1478986 | 0.193625 | 0.2571264 | 0.3393526 | 0.4236141 | 0.5118104 | 0.5305352 | 0 | 0.5331133 | 0.5253791 | 0.4351474 | 0.3488506 | 0.2754441 | 0.2033944 | 0.1587535 | 0.1217789 | 0.108278 | 0.1093228 | 0.1257409 | 0 |  | 1 | 0.7666705 | 0.765555 | 0.7645461 | 0.7636731 | 0.7622336 | 0.7611853 | 0.7589599 | 0.7556386 | 0.7515122 | 0.7468053 | 0.7444119 | 1 | 0.74413 | 0.7465426 | 0.7515087 | 0.7559293 | 0.759713 | 0.7619759 | 0.7641294 | 0.7657887 | 0.7668883 | 0.7684113 | 0.7685718 | 1 | 13.25 | -9.643275e-16 | -2.307825 | -2.320472 | -2.331926 | -2.34185 | -2.358238 | -2.370192 | -2.395623 | -2.433717 | -2.48128 | -2.535852 | -2.563733 | -9.643275e-16 | -2.567023 | -2.538909 | -2.48132 | -2.430376 | -2.387009 | -2.361176 | -2.336661 | -2.317821 | -2.305358 | -2.288125 | -2.286311 | -9.643275e-16
|  | 13.3 |  | 4.863 | 4.893 | 4.917 | 4.938 | 4.967 | 4.989 | 5.021 | 5.083 | 5.161 | 5.258 | 5.323 |  | 5.329 | 5.271 | 5.164 | 5.074 | 4.994 | 4.971 | 4.922 | 4.884 | 4.862 | 4.825 | 4.819 |  |  |  | 13.3 |  | 0.1052 | 0.08757 | 0.0847 | 0.09734 | 0.112 | 0.1474 | 0.2077 | 0.2509 | 0.3056 | 0.3635 | 0.3838 |  | 0.3852 | 0.3739 | 0.3106 | 0.2547 | 0.2088 | 0.1558 | 0.1194 | 0.09689 | 0.08173 | 0.08285 | 0.0974 |  | 0 | 4.863+0.1052i | 4.893+0.08757i | 4.917+0.0847i | 4.938+0.09734i | 4.967+0.112i | 4.989+0.1474i | 5.021+0.2077i | 5.083+0.2509i | 5.161+0.3056i | 5.258+0.3635i | 5.323+0.3838i | 0 | 5.329+0.3852i | 5.271+0.3739i | 5.164+0.3106i | 5.074+0.2547i | 4.994+0.2088i | 4.971+0.1558i | 4.922+0.1194i | 4.884+0.09689i | 4.862+0.08173i | 4.825+0.08285i | 4.819+0.0974i | 0 | 0 | 13300000000 | 1.351767 | 0 | 6.57364075203383+0.142205841479325i | 6.61419374865341+0.118374197132552i | 6.64663614594908+0.114494627122613i | 6.67502324358278+0.131580956364996i | 6.71422447364837+0.15139785404643i | 6.74396333783607+0.199250390057534i | 6.78721986756362+0.280761913262889i | 6.87102939391075+0.339158228395083i | 6.97646718512165+0.413099858898116i | 7.1075885408583+0.491367142373905i | 7.19545336686739+0.51880800341982i | 0 | 7.2035639661913+0.5207004765954i | 7.12516150606011+0.505425514535359i | 6.98052248478361+0.419858691668046i | 6.85886349492487+0.34429494130023i | 6.750722170606+0.282248856472273i | 6.71963153986432+0.210605229111016i | 6.653394978719+0.161400926545926i | 6.60202784966754+0.130972661415702i | 6.57228898547985+0.110479880457274i | 6.52227362298237+0.111993858997739i | 6.51416302365845+0.131662062358235i | 0 |  | 0 | 6.573641 | 6.614194 | 6.646636 | 6.675023 | 6.714224 | 6.743963 | 6.78722 | 6.871029 | 6.976467 | 7.107589 | 7.195453 | 0 | 7.203564 | 7.125162 | 6.980522 | 6.858863 | 6.750722 | 6.719632 | 6.653395 | 6.602028 | 6.572289 | 6.522274 | 6.514163 | 0 | 0 | 0.1422058 | 0.1183742 | 0.1144946 | 0.131581 | 0.1513979 | 0.1992504 | 0.2807619 | 0.3391582 | 0.4130999 | 0.4913671 | 0.518808 | 0 | 0.5207005 | 0.5054255 | 0.4198587 | 0.3442949 | 0.2822489 | 0.2106052 | 0.1614009 | 0.1309727 | 0.1104799 | 0.1119939 | 0.1316621 | 0 |  | 1 | 0.7673375 | 0.7661547 | 0.7651555 | 0.7642157 | 0.7629224 | 0.7617771 | 0.7599208 | 0.7568571 | 0.7528904 | 0.7479678 | 0.74494 | 1 | 0.7446687 | 0.7472526 | 0.752693 | 0.7571863 | 0.76104 | 0.7624708 | 0.7647729 | 0.7664924 | 0.7674868 | 0.7690459 | 0.7692355 | 1 | 13.3 | -9.643275e-16 | -2.300272 | -2.31367 | -2.325006 | -2.33568 | -2.350393 | -2.363442 | -2.384633 | -2.419722 | -2.465365 | -2.522342 | -2.557574 | -9.643275e-16 | -2.560738 | -2.530651 | -2.467642 | -2.415945 | -2.37185 | -2.355536 | -2.32935 | -2.309843 | -2.298582 | -2.280954 | -2.278813 | -9.643275e-16
|  | 13.35 |  | 4.867 | 4.903 | 4.901 | 4.919 | 4.947 | 4.976 | 5.022 | 5.087 | 5.166 | 5.25 | 5.315 |  | 5.32 | 5.262 | 5.156 | 5.079 | 5.003 | 4.959 | 4.902 | 4.867 | 4.844 | 4.834 | 4.82 |  |  |  | 13.35 |  | 0.1122 | 0.09881 | 0.105 | 0.1011 | 0.1104 | 0.1318 | 0.1851 | 0.2428 | 0.3107 | 0.3611 | 0.3806 |  | 0.3821 | 0.3705 | 0.3199 | 0.252 | 0.1971 | 0.1427 | 0.1135 | 0.09798 | 0.0945 | 0.1001 | 0.1039 |  | 0 | 4.867+0.1122i | 4.903+0.09881i | 4.901+0.105i | 4.919+0.1011i | 4.947+0.1104i | 4.976+0.1318i | 5.022+0.1851i | 5.087+0.2428i | 5.166+0.3107i | 5.25+0.3611i | 5.315+0.3806i | 0 | 5.32+0.3821i | 5.262+0.3705i | 5.156+0.3199i | 5.079+0.252i | 5.003+0.1971i | 4.959+0.1427i | 4.902+0.1135i | 4.867+0.09798i | 4.844+0.0945i | 4.834+0.1001i | 4.82+0.1039i | 0 | 0 | 13350000000 | 1.346704 | 0 | 6.55440718971701+0.151100161636788i | 6.60288852500154+0.133067798318458i | 6.60019511748573+0.141403894579882i | 6.62443578512799+0.136151749924058i | 6.6621434903493+0.148676094872562i | 6.7011978993285+0.177495555291699i | 6.76314627219207+0.249274865587963i | 6.85068201645581+0.326979672419003i | 6.95707161333019+0.41842085758066i | 7.0701947289941+0.486294726979004i | 7.15773047325784+0.512555450258125i | 0 | 7.16446399204735+0.51457550589498i | 7.08635517408894+0.498953742303298i | 6.94360457575116+0.430810532153374i | 6.83990838639258+0.339369346991717i | 6.7375589007919+0.265435310682807i | 6.67830393544414+0.192174626252849i | 6.60154182124363+0.152850876522063i | 6.55440718971701+0.131950034199398i | 6.52343300328522+0.127263505121894i | 6.50996596570619+0.134805046166154i | 6.49111211309554+0.139922520446188i | 0 |  | 0 | 6.554407 | 6.602889 | 6.600195 | 6.624436 | 6.662143 | 6.701198 | 6.763146 | 6.850682 | 6.957072 | 7.070195 | 7.15773 | 0 | 7.164464 | 7.086355 | 6.943605 | 6.839908 | 6.737559 | 6.678304 | 6.601542 | 6.554407 | 6.523433 | 6.509966 | 6.491112 | 0 | 0 | 0.1511002 | 0.1330678 | 0.1414039 | 0.1361517 | 0.1486761 | 0.1774956 | 0.2492749 | 0.3269797 | 0.4184209 | 0.4862947 | 0.5125555 | 0 | 0.5145755 | 0.4989537 | 0.4308105 | 0.3393693 | 0.2654353 | 0.1921746 | 0.1528509 | 0.13195 | 0.1272635 | 0.134805 | 0.1399225 | 0 |  | 1 | 0.7679034 | 0.7664581 | 0.7665116 | 0.7657751 | 0.764553 | 0.7632135 | 0.7608862 | 0.7575909 | 0.753428 | 0.749172 | 0.7461687 | 1 | 0.7459374 | 0.7485186 | 0.7537047 | 0.7578152 | 0.7615696 | 0.7638534 | 0.7664247 | 0.7679759 | 0.7689607 | 0.7693557 | 0.7699271 | 1 | 13.35 | -9.643275e-16 | -2.293868 | -2.310231 | -2.309625 | -2.317975 | -2.331848 | -2.347079 | -2.373606 | -2.411305 | -2.459164 | -2.508369 | -2.54326 | -9.643275e-16 | -2.545952 | -2.515948 | -2.455975 | -2.408734 | -2.365808 | -2.3398 | -2.31061 | -2.293048 | -2.281917 | -2.277457 | -2.271008 | -9.643275e-16
|  | 13.4 |  | 4.87 | 4.901 | 4.925 | 4.946 | 4.973 | 4.979 | 5.018 | 5.079 | 5.169 | 5.26 | 5.322 |  | 5.327 | 5.27 | 5.167 | 5.065 | 4.998 | 4.953 | 4.927 | 4.894 | 4.87 | 4.833 | 4.823 |  |  |  | 13.4 |  | 0.09678 | 0.08369 | 0.08302 | 0.09767 | 0.1208 | 0.1634 | 0.196 | 0.2547 | 0.2999 | 0.369 | 0.387 |  | 0.3889 | 0.379 | 0.3149 | 0.2522 | 0.2085 | 0.1621 | 0.1342 | 0.09875 | 0.08069 | 0.08058 | 0.09067 |  | 0 | 4.87+0.09678i | 4.901+0.08369i | 4.925+0.08302i | 4.946+0.09767i | 4.973+0.1208i | 4.979+0.1634i | 5.018+0.196i | 5.079+0.2547i | 5.169+0.2999i | 5.26+0.369i | 5.322+0.387i | 0 | 5.327+0.3889i | 5.27+0.379i | 5.167+0.3149i | 5.065+0.2522i | 4.998+0.2085i | 4.953+0.1621i | 4.927+0.1342i | 4.894+0.09875i | 4.87+0.08069i | 4.833+0.08058i | 4.823+0.09067i | 0 | 0 | 13400000000 | 1.341679 | 0 | 6.53397548270344+0.129847668832862i | 6.57556752376377+0.112285094075452i | 6.60776781361693+0.111386169317051i | 6.63594306723844+0.131041762914917i | 6.67216839332324+0.162074792260898i | 6.68021846578653+0.219230306750255i | 6.73254393679792+0.262969033800796i | 6.81438634017469+0.341725576066646i | 6.93513742712404+0.402369455290095i | 7.05723019281727+0.495079456492314i | 7.14041427493793+0.519229673882183i | 0 | 7.14712266865733+0.521778863495558i | 7.07064698025608+0.50849624393113i | 6.93245406963628+0.422494636448319i | 6.79560283776035+0.338371379206942i | 6.70571036192028+0.279740018099316i | 6.64533481844561+0.217486124383209i | 6.61045117110469+0.180053287428912i | 6.5661757725566+0.132490775958309i | 6.53397548270344+0.108260057843807i | 6.48433336917982+0.10811247318198i | 6.470916581741+0.121650011707746i | 0 |  | 0 | 6.533975 | 6.575568 | 6.607768 | 6.635943 | 6.672168 | 6.680218 | 6.732544 | 6.814386 | 6.935137 | 7.05723 | 7.140414 | 0 | 7.147123 | 7.070647 | 6.932454 | 6.795603 | 6.70571 | 6.645335 | 6.610451 | 6.566176 | 6.533975 | 6.484333 | 6.470917 | 0 | 0 | 0.1298477 | 0.1122851 | 0.1113862 | 0.1310418 | 0.1620748 | 0.2192303 | 0.262969 | 0.3417256 | 0.4023695 | 0.4950795 | 0.5192297 | 0 | 0.5217789 | 0.5084962 | 0.4224946 | 0.3383714 | 0.27974 | 0.2174861 | 0.1800533 | 0.1324908 | 0.1082601 | 0.1081125 | 0.12165 | 0 |  | 1 | 0.768622 | 0.767379 | 0.7663766 | 0.7654346 | 0.7641857 | 0.7636462 | 0.7617423 | 0.7585822 | 0.7542728 | 0.7494568 | 0.7466072 | 1 | 0.7463692 | 0.7488741 | 0.7541393 | 0.7591925 | 0.7624546 | 0.7647415 | 0.7660262 | 0.7676063 | 0.7686909 | 0.7702454 | 0.7706241 | 1 | 13.4 | -9.643275e-16 | -2.285743 | -2.299802 | -2.311156 | -2.321838 | -2.336022 | -2.342156 | -2.363839 | -2.399947 | -2.449431 | -2.505068 | -2.538156 | -9.643275e-16 | -2.540926 | -2.511824 | -2.450968 | -2.392961 | -2.355721 | -2.329707 | -2.315128 | -2.29723 | -2.284966 | -2.267418 | -2.263148 | -9.643275e-16
|  | 13.45 |  | 4.842 | 4.872 | 4.899 | 4.914 | 4.968 | 4.992 | 5.032 | 5.096 | 5.184 | 5.27 | 5.333 |  | 5.338 | 5.278 | 5.178 | 5.088 | 5.011 | 4.97 | 4.927 | 4.861 | 4.844 | 4.806 | 4.796 |  |  |  | 13.45 |  | 0.1147 | 0.09144 | 0.0854 | 0.08892 | 0.08999 | 0.1373 | 0.1876 | 0.2421 | 0.3092 | 0.3688 | 0.3891 |  | 0.3913 | 0.3783 | 0.3174 | 0.2448 | 0.1998 | 0.1483 | 0.1058 | 0.08129 | 0.08281 | 0.08805 | 0.1088 |  | 0 | 4.842+0.1147i | 4.872+0.09144i | 4.899+0.0854i | 4.914+0.08892i | 4.968+0.08999i | 4.992+0.1373i | 5.032+0.1876i | 5.096+0.2421i | 5.184+0.3092i | 5.27+0.3688i | 5.333+0.3891i | 0 | 5.338+0.3913i | 5.278+0.3783i | 5.178+0.3174i | 5.088+0.2448i | 5.011+0.1998i | 4.97+0.1483i | 4.927+0.1058i | 4.861+0.08129i | 4.844+0.08281i | 4.806+0.08805i | 4.796+0.1088i | 0 | 0 | 13450000000 | 1.336691 | 0 | 6.47225826048489+0.153318468087075i | 6.51235899320164+0.122227033320681i | 6.54844965264673+0.114153419133707i | 6.56850001900511+0.118858571772473i | 6.64068133789527+0.120288831239371i | 6.67276192406868+0.1835276867337i | 6.72622956769102+0.250763248588799i | 6.81177779748678+0.323612913024244i | 6.92940661345594+0.413304885200728i | 7.04436204724398+0.492971674198023i | 7.12857358594917+0.520106503336363i | 0 | 7.13525704140197+0.523047223735592i | 7.05505557596845+0.50567023955833i | 6.92138646691259+0.424265752143309i | 6.80108426876231+0.327221978968753i | 6.69815905478929+0.267070879893614i | 6.64335472007639+0.198231288729845i | 6.58587700318237+0.141421917381103i | 6.4976553912055+0.108659618751511i | 6.474931642666+0.11069138920916i | 6.42413738122477+0.117695650523687i | 6.41077047031919+0.145431990652779i | 0 |  | 0 | 6.472258 | 6.512359 | 6.54845 | 6.5685 | 6.640681 | 6.672762 | 6.72623 | 6.811778 | 6.929407 | 7.044362 | 7.128574 | 0 | 7.135257 | 7.055056 | 6.921386 | 6.801084 | 6.698159 | 6.643355 | 6.585877 | 6.497655 | 6.474932 | 6.424137 | 6.41077 | 0 | 0 | 0.1533185 | 0.122227 | 0.1141534 | 0.1188586 | 0.1202888 | 0.1835277 | 0.2507632 | 0.3236129 | 0.4133049 | 0.4929717 | 0.5201065 | 0 | 0.5230472 | 0.5056702 | 0.4242658 | 0.327222 | 0.2670709 | 0.1982313 | 0.1414219 | 0.1086596 | 0.1106914 | 0.1176957 | 0.145432 | 0 |  | 1 | 0.770465 | 0.7693241 | 0.7682207 | 0.7675795 | 0.7653229 | 0.7640688 | 0.762021 | 0.7588209 | 0.7543328 | 0.7498766 | 0.7469558 | 1 | 0.7467132 | 0.7493867 | 0.7544598 | 0.7591206 | 0.7627806 | 0.7649095 | 0.7669584 | 0.7698265 | 0.7705325 | 0.7721044 | 0.7724258 | 1 | 13.45 | -9.643275e-16 | -2.264941 | -2.277813 | -2.29028 | -2.297533 | -2.323106 | -2.33735 | -2.360661 | -2.397214 | -2.44874 | -2.500204 | -2.534101 | -9.643275e-16 | -2.536924 | -2.50588 | -2.447278 | -2.393785 | -2.352007 | -2.327799 | -2.304564 | -2.272143 | -2.264181 | -2.246479 | -2.242864 | -9.643275e-16
|  | 13.5 |  | 4.877 | 4.905 | 4.915 | 4.954 | 4.973 | 4.994 | 5.032 | 5.095 | 5.168 | 5.253 | 5.353 |  | 5.359 | 5.275 | 5.159 | 5.082 | 5.006 | 4.968 | 4.926 | 4.895 | 4.863 | 4.837 | 4.833 |  |  |  | 13.5 |  | 0.1099 | 0.09442 | 0.08557 | 0.1039 | 0.1205 | 0.1527 | 0.1964 | 0.2507 | 0.312 | 0.3468 | 0.3662 |  | 0.3728 | 0.3435 | 0.3128 | 0.258 | 0.2031 | 0.1622 | 0.1284 | 0.1054 | 0.08262 | 0.09307 | 0.1056 |  | 0 | 4.877+0.1099i | 4.905+0.09442i | 4.915+0.08557i | 4.954+0.1039i | 4.973+0.1205i | 4.994+0.1527i | 5.032+0.1964i | 5.095+0.2507i | 5.168+0.312i | 5.253+0.3468i | 5.353+0.3662i | 0 | 5.359+0.3728i | 5.275+0.3435i | 5.159+0.3128i | 5.082+0.258i | 5.006+0.2031i | 4.968+0.1622i | 4.926+0.1284i | 4.895+0.1054i | 4.863+0.08262i | 4.837+0.09307i | 4.833+0.1056i | 0 | 0 | 13500000000 | 1.33174 | 0 | 6.49489784699275+0.146358268071459i | 6.5321865777116+0.12574292694547i | 6.54550398153975+0.11395702455755i | 6.59744185646957+0.138367825774564i | 6.62274492374307+0.160474716129306i | 6.6507114717822+0.203356756455976i | 6.70131760632921+0.261553811185027i | 6.7852172504466+0.333867313971926i | 6.88243429839216+0.415502999438536i | 6.9956322309315+0.461847564760526i | 7.12880626921308+0.487683328187153i | 0 | 7.13679671150998+0.496472814713738i | 7.02493051935345+0.457452821497234i | 6.87044863494681+0.416568391744788i | 6.76790462547+0.343589018766482i | 6.66669235637599+0.270476471749893i | 6.61608622182899+0.216008290092726i | 6.56015312575073+0.170995465153551i | 6.51886917388344+0.140365436348787i | 6.47625348163333+0.110028390428243i | 6.44162823168012+0.123945077428668i | 6.43630127014886+0.140631784425351i | 0 |  | 0 | 6.494898 | 6.532187 | 6.545504 | 6.597442 | 6.622745 | 6.650711 | 6.701318 | 6.785217 | 6.882434 | 6.995632 | 7.128806 | 0 | 7.136797 | 7.024931 | 6.870449 | 6.767905 | 6.666692 | 6.616086 | 6.560153 | 6.518869 | 6.476253 | 6.441628 | 6.436301 | 0 | 0 | 0.1463583 | 0.1257429 | 0.113957 | 0.1383678 | 0.1604747 | 0.2033568 | 0.2615538 | 0.3338673 | 0.415503 | 0.4618476 | 0.4876833 | 0 | 0.4964728 | 0.4574528 | 0.4165684 | 0.343589 | 0.2704765 | 0.2160083 | 0.1709955 | 0.1403654 | 0.1100284 | 0.1239451 | 0.1406318 | 0 |  | 1 | 0.7697838 | 0.768692 | 0.7683134 | 0.7666089 | 0.7657317 | 0.7646531 | 0.7627212 | 0.7595534 | 0.7557534 | 0.7517505 | 0.7473676 | 1 | 0.7470134 | 0.7509061 | 0.7561107 | 0.7600023 | 0.763734 | 0.7656609 | 0.7676383 | 0.7690565 | 0.770493 | 0.7715351 | 0.7716428 | 1 | 13.5 | -9.643275e-16 | -2.272624 | -2.284952 | -2.289232 | -2.308523 | -2.318467 | -2.330711 | -2.352684 | -2.388833 | -2.432398 | -2.478525 | -2.529315 | -9.643275e-16 | -2.533433 | -2.488288 | -2.428292 | -2.383702 | -2.341158 | -2.31927 | -2.296868 | -2.280835 | -2.264626 | -2.252887 | -2.251674 | -9.643275e-16
|  | 13.55 |  | 4.863 | 4.897 | 4.921 | 4.937 | 4.957 | 4.982 | 5.053 | 5.081 | 5.156 | 5.241 | 5.321 |  | 5.326 | 5.26 | 5.147 | 5.068 | 5.003 | 4.978 | 4.908 | 4.881 | 4.862 | 4.828 | 4.82 |  |  |  | 13.55 |  | 0.1048 | 0.08854 | 0.0908 | 0.1014 | 0.1126 | 0.1304 | 0.2138 | 0.2596 | 0.3153 | 0.354 | 0.3745 |  | 0.3768 | 0.3573 | 0.3183 | 0.2613 | 0.2248 | 0.1397 | 0.1156 | 0.1015 | 0.08947 | 0.08725 | 0.1006 |  | 0 | 4.863+0.1048i | 4.897+0.08854i | 4.921+0.0908i | 4.937+0.1014i | 4.957+0.1126i | 4.982+0.1304i | 5.053+0.2138i | 5.081+0.2596i | 5.156+0.3153i | 5.241+0.354i | 5.321+0.3745i | 0 | 5.326+0.3768i | 5.26+0.3573i | 5.147+0.3183i | 5.068+0.2613i | 5.003+0.2248i | 4.978+0.1397i | 4.908+0.1156i | 4.881+0.1015i | 4.862+0.08947i | 4.828+0.08725i | 4.82+0.1006i | 0 | 0 | 13550000000 | 1.326826 | 0 | 6.45235586730996+0.139051386982127i | 6.49746795850645+0.117477192780511i | 6.52931178758633+0.120475820018866i | 6.55054100697291+0.134540177862478i | 6.57707753120614+0.149400631433087i | 6.61024818649768+0.173018138000662i | 6.70445284752565+0.283675444053233i | 6.74160398145217+0.34444408454733i | 6.84111594732679+0.418348304536877i | 6.95389617531801+0.469696478928177i | 7.06004227225094+0.496896416267238i | 0 | 7.06667640330924+0.49994811655406i | 6.97910587333958+0.47407500542666i | 6.82917451142183+0.422328783171861i | 6.72435524070057+0.346699689107155i | 6.63811153694257+0.298270532381509i | 6.60494088165104+0.185357621769114i | 6.51206304683473+0.153381110068071i | 6.47623873911987+0.134672860483644i | 6.4510290410983+0.118711141157356i | 6.40591694990181+0.115765586967467i | 6.39530234020852+0.133478716893149i | 0 |  | 0 | 6.452356 | 6.497468 | 6.529312 | 6.550541 | 6.577078 | 6.610248 | 6.704453 | 6.741604 | 6.841116 | 6.953896 | 7.060042 | 0 | 7.066676 | 6.979106 | 6.829175 | 6.724355 | 6.638112 | 6.604941 | 6.512063 | 6.476239 | 6.451029 | 6.405917 | 6.395302 | 0 | 0 | 0.1390514 | 0.1174772 | 0.1204758 | 0.1345402 | 0.1494006 | 0.1730181 | 0.2836754 | 0.3444441 | 0.4183483 | 0.4696965 | 0.4968964 | 0 | 0.4999481 | 0.474075 | 0.4223288 | 0.3466997 | 0.2982705 | 0.1853576 | 0.1533811 | 0.1346729 | 0.1187111 | 0.1157656 | 0.1334787 | 0 |  | 1 | 0.7711451 | 0.7698056 | 0.7687993 | 0.7680875 | 0.7672021 | 0.7660656 | 0.7624643 | 0.7608087 | 0.7569947 | 0.7529346 | 0.7493477 | 1 | 0.7491061 | 0.7521085 | 0.757319 | 0.7613224 | 0.764413 | 0.7661722 | 0.7692183 | 0.7704124 | 0.7712572 | 0.7726828 | 0.7729568 | 1 | 13.55 | -9.643275e-16 | -2.257278 | -2.272379 | -2.28374 | -2.291786 | -2.301804 | -2.314681 | -2.35561 | -2.374491 | -2.418143 | -2.464855 | -2.506332 | -9.643275e-16 | -2.509133 | -2.47439 | -2.414423 | -2.368628 | -2.333439 | -2.313472 | -2.279008 | -2.265534 | -2.256015 | -2.239975 | -2.236896 | -9.643275e-16
|  | 13.6 |  | 4.869 | 4.885 | 4.907 | 4.923 | 4.945 | 4.964 | 5.019 | 5.081 | 5.165 | 5.263 | 5.32 |  | 5.324 | 5.271 | 5.18 | 5.072 | 4.995 | 4.949 | 4.896 | 4.867 | 4.849 | 4.815 | 4.823 |  |  |  | 13.6 |  | 0.1156 | 0.1044 | 0.09916 | 0.1082 | 0.1199 | 0.1412 | 0.1902 | 0.2483 | 0.3036 | 0.3814 | 0.4077 |  | 0.409 | 0.3904 | 0.3098 | 0.2518 | 0.2026 | 0.1455 | 0.125 | 0.1076 | 0.09652 | 0.1016 | 0.1119 |  | 0 | 4.869+0.1156i | 4.885+0.1044i | 4.907+0.09916i | 4.923+0.1082i | 4.945+0.1199i | 4.964+0.1412i | 5.019+0.1902i | 5.081+0.2483i | 5.165+0.3036i | 5.263+0.3814i | 5.32+0.4077i | 0 | 5.324+0.409i | 5.271+0.3904i | 5.18+0.3098i | 5.072+0.2518i | 4.995+0.2026i | 4.949+0.1455i | 4.896+0.125i | 4.867+0.1076i | 4.849+0.09652i | 4.815+0.1016i | 4.823+0.1119i | 0 | 0 | 13600000000 | 1.321948 | 0 | 6.43656565978368+0.152817208928115i | 6.45771683056958+0.138011389377987i | 6.48679969040019+0.131084380945605i | 6.50795086118609+0.143034792439637i | 6.5370337210167+0.158501586076826i | 6.56215073632495+0.186659082185553i | 6.63485788590148+0.251434542717366i | 6.71681867269683+0.328239731633659i | 6.8278623193228+0.401343465662421i | 6.95741324038643+0.504191033608851i | 7.03276428631119+0.538958270588171i | 0 | 7.03805207900766+0.540676803214526i | 6.96798882577938+0.516088567175919i | 6.84769154193458+0.409539544341956i | 6.70492113912977+0.332866550243075i | 6.60313112972263+0.267826700076437i | 6.54232151371317+0.192343459334263i | 6.47225826048488+0.165243521764831i | 6.43392176343544+0.142241623535166i | 6.41012669630131+0.127594437765932i | 6.36518045838127+0.134309934490454i | 6.37575604377422+0.147926000683876i | 0 |  | 0 | 6.436566 | 6.457717 | 6.4868 | 6.507951 | 6.537034 | 6.562151 | 6.634858 | 6.716819 | 6.827862 | 6.957413 | 7.032764 | 0 | 7.038052 | 6.967989 | 6.847692 | 6.704921 | 6.603131 | 6.542322 | 6.472258 | 6.433922 | 6.410127 | 6.36518 | 6.375756 | 0 | 0 | 0.1528172 | 0.1380114 | 0.1310844 | 0.1430348 | 0.1585016 | 0.1866591 | 0.2514345 | 0.3282397 | 0.4013435 | 0.504191 | 0.5389583 | 0 | 0.5406768 | 0.5160886 | 0.4095395 | 0.3328666 | 0.2678267 | 0.1923435 | 0.1652435 | 0.1422416 | 0.1275944 | 0.1343099 | 0.147926 | 0 |  | 1 | 0.7715863 | 0.7709808 | 0.7700943 | 0.7693881 | 0.7684158 | 0.767501 | 0.7648561 | 0.7617204 | 0.7575857 | 0.7523915 | 0.7496194 | 1 | 0.7494342 | 0.7519106 | 0.7568875 | 0.7620489 | 0.7657309 | 0.7680917 | 0.770414 | 0.7717113 | 0.7725117 | 0.7739009 | 0.7735163 | 1 | 13.6 | -9.643275e-16 | -2.252309 | -2.259129 | -2.269121 | -2.277091 | -2.288074 | -2.298421 | -2.328405 | -2.364088 | -2.411365 | -2.471122 | -2.503183 | -9.643275e-16 | -2.50533 | -2.476676 | -2.419374 | -2.360343 | -2.318476 | -2.291739 | -2.265517 | -2.250903 | -2.241899 | -2.226293 | -2.23061 | -9.643275e-16
|  | 13.65 |  | 4.857 | 4.891 | 4.916 | 4.935 | 4.962 | 4.998 | 5.034 | 5.092 | 5.174 | 5.264 | 5.34 |  | 5.346 | 5.276 | 5.169 | 5.083 | 5.006 | 4.972 | 4.915 | 4.879 | 4.858 | 4.821 | 4.811 |  |  |  | 13.65 |  | 0.09735 | 0.08246 | 0.08067 | 0.09168 | 0.1041 | 0.1367 | 0.1955 | 0.2464 | 0.3088 | 0.3615 | 0.3802 |  | 0.3824 | 0.3646 | 0.3142 | 0.2513 | 0.2067 | 0.153 | 0.1094 | 0.0913 | 0.07946 | 0.08063 | 0.09294 |  | 0 | 4.857+0.09735i | 4.891+0.08246i | 4.916+0.08067i | 4.935+0.09168i | 4.962+0.1041i | 4.998+0.1367i | 5.034+0.1955i | 5.092+0.2464i | 5.174+0.3088i | 5.264+0.3615i | 5.34+0.3802i | 0 | 5.346+0.3824i | 5.276+0.3646i | 5.169+0.3142i | 5.083+0.2513i | 5.006+0.2067i | 4.972+0.153i | 4.915+0.1094i | 4.879+0.0913i | 4.858+0.07946i | 4.821+0.08063i | 4.811+0.09294i | 0 | 0 | 13650000000 | 1.317106 | 0 | 6.39718322571736+0.128220256747701i | 6.44196482540325+0.108608550297026i | 6.47489247223111+0.106250930784151i | 6.49991748382029+0.120752266447142i | 6.53547934239438+0.137110721391224i | 6.58289515382651+0.180048372854759i | 6.63031096525863+0.257494198193894i | 6.70670310589927+0.324534887135424i | 6.81470578749467+0.406722293617772i | 6.93324531607498+0.476133773130909i | 7.03334536243168+0.500763652958151i | 0 | 7.04124799767037+0.503661285879003i | 6.94905058655235+0.480216801337564i | 6.80812025812909+0.413834665332591i | 6.69484915304124+0.330988705913686i | 6.59343200081142+0.272245783972777i | 6.54865040112553+0.201517198586526i | 6.473575366358+0.144091382518731i | 6.42615955492587+0.120251766215358i | 6.39850033159047+0.104657232677682i | 6.34976741428523+0.106198246549226i | 6.33659635555409+0.122411819847266i | 0 |  | 0 | 6.397183 | 6.441965 | 6.474892 | 6.499917 | 6.535479 | 6.582895 | 6.630311 | 6.706703 | 6.814706 | 6.933245 | 7.033345 | 0 | 7.041248 | 6.949051 | 6.80812 | 6.694849 | 6.593432 | 6.54865 | 6.473575 | 6.42616 | 6.3985 | 6.349767 | 6.336596 | 0 | 0 | 0.1282203 | 0.1086086 | 0.1062509 | 0.1207523 | 0.1371107 | 0.1800484 | 0.2574942 | 0.3245349 | 0.4067223 | 0.4761338 | 0.5007637 | 0 | 0.5036613 | 0.4802168 | 0.4138347 | 0.3309887 | 0.2722458 | 0.2015172 | 0.1440914 | 0.1202518 | 0.1046572 | 0.1061982 | 0.1224118 | 0 |  | 1 | 0.7729162 | 0.7715725 | 0.7705466 | 0.7697184 | 0.768549 | 0.7668858 | 0.7649567 | 0.762066 | 0.7579346 | 0.7534889 | 0.7501133 | 1 | 0.7498344 | 0.7529536 | 0.7580613 | 0.7623778 | 0.7660014 | 0.7678457 | 0.7704606 | 0.7720327 | 0.7729489 | 0.7744775 | 0.7748421 | 1 | 13.65 | -9.643275e-16 | -2.237351 | -2.252465 | -2.264021 | -2.273362 | -2.286568 | -2.305386 | -2.327263 | -2.360148 | -2.407366 | -2.458463 | -2.497463 | -9.643275e-16 | -2.500693 | -2.464636 | -2.405914 | -2.356595 | -2.315409 | -2.294521 | -2.264991 | -2.247286 | -2.236984 | -2.219824 | -2.215736 | -9.643275e-16
|  | 13.7 |  | 4.866 | 4.893 | 4.912 | 4.931 | 4.958 | 4.982 | 5.028 | 5.1 | 5.177 | 5.276 | 5.329 |  | 5.334 | 5.284 | 5.174 | 5.089 | 5.012 | 4.958 | 4.912 | 4.877 | 4.854 | 4.823 | 4.82 |  |  |  | 13.7 |  | 0.1109 | 0.09345 | 0.09417 | 0.1005 | 0.1153 | 0.1451 | 0.1864 | 0.2519 | 0.3151 | 0.3799 | 0.4142 |  | 0.4159 | 0.395 | 0.3209 | 0.2583 | 0.2 | 0.1524 | 0.1238 | 0.1023 | 0.09191 | 0.09266 | 0.1073 |  | 0 | 4.866+0.1109i | 4.893+0.09345i | 4.912+0.09417i | 4.931+0.1005i | 4.958+0.1153i | 4.982+0.1451i | 5.028+0.1864i | 5.1+0.2519i | 5.177+0.3151i | 5.276+0.3799i | 5.329+0.4142i | 0 | 5.334+0.4159i | 5.284+0.395i | 5.174+0.3209i | 5.089+0.2583i | 5.012+0.2i | 4.958+0.1524i | 4.912+0.1238i | 4.877+0.1023i | 4.854+0.09191i | 4.823+0.09266i | 4.82+0.1073i | 0 | 0 | 13700000000 | 1.312299 | 0 | 6.38564653193825+0.145533949936694i | 6.42107860270733+0.122634333828531i | 6.44601228213742+0.123579189049039i | 6.47094596156751+0.131886041196012i | 6.50637803233659+0.151308065173136i | 6.53787320635355+0.190414572910859i | 6.59823895655272+0.244612518198374i | 6.69272447860359+0.330568097286323i | 6.79377149524133+0.413505388864312i | 6.92368908806128+0.498542358710099i | 6.99324093068207+0.543554211576002i | 0 | 6.99980242526893+0.545785119735536i | 6.93418747940027+0.518358072362435i | 6.78983459848921+0.421116722585077i | 6.67828919051249+0.338966810357511i | 6.57724217387474+0.262459783474651i | 6.50637803233659+0.199994355007684i | 6.44601228213742+0.162462605970809i | 6.40008182002936+0.134248179247284i | 6.36989894492977+0.120613393495776i | 6.3292176784912+0.121597617683806i | 6.32528078173908+0.14080967383415i | 0 |  | 0 | 6.385647 | 6.421079 | 6.446012 | 6.470946 | 6.506378 | 6.537873 | 6.598239 | 6.692724 | 6.793771 | 6.923689 | 6.993241 | 0 | 6.999802 | 6.934187 | 6.789835 | 6.678289 | 6.577242 | 6.506378 | 6.446012 | 6.400082 | 6.369899 | 6.329218 | 6.325281 | 0 | 0 | 0.1455339 | 0.1226343 | 0.1235792 | 0.131886 | 0.1513081 | 0.1904146 | 0.2446125 | 0.3305681 | 0.4135054 | 0.4985424 | 0.5435542 | 0 | 0.5457851 | 0.5183581 | 0.4211167 | 0.3389668 | 0.2624598 | 0.1999944 | 0.1624626 | 0.1342482 | 0.1206134 | 0.1215976 | 0.1408097 | 0 |  | 1 | 0.7732149 | 0.7721845 | 0.7713987 | 0.7705883 | 0.7694047 | 0.7682406 | 0.7660418 | 0.7624474 | 0.7585077 | 0.7534986 | 0.7507624 | 1 | 0.7505305 | 0.7529154 | 0.7585459 | 0.762821 | 0.7665758 | 0.7691754 | 0.7712491 | 0.7728038 | 0.7737997 | 0.7750772 | 0.7751329 | 1 | 13.7 | -9.643275e-16 | -2.233996 | -2.245579 | -2.254422 | -2.263552 | -2.276904 | -2.290055 | -2.314951 | -2.355802 | -2.4008 | -2.458351 | -2.48995 | -9.643275e-16 | -2.492633 | -2.465076 | -2.400362 | -2.351547 | -2.308898 | -2.279492 | -2.256107 | -2.238615 | -2.227429 | -2.213101 | -2.212477 | -9.643275e-16
|  | 13.75 |  | 4.86 | 4.889 | 4.916 | 4.94 | 4.968 | 4.992 | 5.037 | 5.088 | 5.171 | 5.264 | 5.324 |  | 5.329 | 5.271 | 5.166 | 5.08 | 5.011 | 4.966 | 4.918 | 4.885 | 4.86 | 4.819 | 4.814 |  |  |  | 13.75 |  | 0.1058 | 0.08689 | 0.07962 | 0.09533 | 0.1129 | 0.1438 | 0.1948 | 0.2538 | 0.3155 | 0.3769 | 0.4005 |  | 0.402 | 0.3852 | 0.321 | 0.2549 | 0.2145 | 0.1537 | 0.1222 | 0.09915 | 0.08015 | 0.08592 | 0.1022 |  | 0 | 4.86+0.1058i | 4.889+0.08689i | 4.916+0.07962i | 4.94+0.09533i | 4.968+0.1129i | 4.992+0.1438i | 5.037+0.1948i | 5.088+0.2538i | 5.171+0.3155i | 5.264+0.3769i | 5.324+0.4005i | 0 | 5.329+0.402i | 5.271+0.3852i | 5.166+0.321i | 5.08+0.2549i | 5.011+0.2145i | 4.966+0.1537i | 4.918+0.1222i | 4.885+0.09915i | 4.86+0.08015i | 4.819+0.08592i | 4.814+0.1022i | 0 | 0 | 13750000000 | 1.307527 | 0 | 6.35458083756698+0.138336348274606i | 6.39249911828497+0.113611014192633i | 6.42780234516034+0.104105293474708i | 6.45918299127178+0.12464654140849i | 6.49579374506847+0.147619789415908i | 6.52717439117991+0.188022371284389i | 6.58601310263886+0.254706244271203i | 6.65269697562568+0.331850332628498i | 6.76122171009441+0.41252474367333i | 6.88282171377625+0.492806896641768i | 6.96127332905485+0.523664531984686i | 0 | 6.9678109636614+0.525625822366651i | 6.89197440222542+0.503659370088642i | 6.75468407548786+0.419716141740535i | 6.6422367602552+0.333288612241939i | 6.5520174026848+0.280464524621012i | 6.49317869122585+0.200966887805359i | 6.43041739900296+0.159779789784091i | 6.38726901059973+0.129641294247894i | 6.35458083756698+0.104798282743003i | 6.30097223379326+0.112342713078962i | 6.29443459918671+0.13362925135789i | 0 |  | 0 | 6.354581 | 6.392499 | 6.427802 | 6.459183 | 6.495794 | 6.527174 | 6.586013 | 6.652697 | 6.761222 | 6.882822 | 6.961273 | 0 | 6.967811 | 6.891974 | 6.754684 | 6.642237 | 6.552017 | 6.493179 | 6.430417 | 6.387269 | 6.354581 | 6.300972 | 6.294435 | 0 | 0 | 0.1383363 | 0.113611 | 0.1041053 | 0.1246465 | 0.1476198 | 0.1880224 | 0.2547062 | 0.3318503 | 0.4125247 | 0.4928069 | 0.5236645 | 0 | 0.5256258 | 0.5036594 | 0.4197161 | 0.3332886 | 0.2804645 | 0.2009669 | 0.1597798 | 0.1296413 | 0.1047983 | 0.1123427 | 0.1336293 | 0 |  | 1 | 0.7742196 | 0.7731112 | 0.77203 | 0.7709821 | 0.7697508 | 0.7685872 | 0.7663558 | 0.763679 | 0.7595237 | 0.7548268 | 0.7520143 | 1 | 0.7517876 | 0.7544051 | 0.7596471 | 0.7639914 | 0.7672323 | 0.7695832 | 0.77175 | 0.7732229 | 0.77433 | 0.7759969 | 0.776132 | 1 | 13.75 | -9.643275e-16 | -2.222717 | -2.235161 | -2.247317 | -2.259115 | -2.272997 | -2.286137 | -2.311392 | -2.341783 | -2.389173 | -2.443054 | -2.475478 | -9.643275e-16 | -2.478097 | -2.447908 | -2.387762 | -2.338231 | -2.301462 | -2.274888 | -2.250468 | -2.233906 | -2.221479 | -2.202801 | -2.201289 | -9.643275e-16
|  | 13.8 |  | 4.866 | 4.896 | 4.922 | 4.933 | 4.967 | 4.992 | 5.035 | 5.095 | 5.171 | 5.258 | 5.322 |  | 5.326 | 5.268 | 5.165 | 5.084 | 5.008 | 4.964 | 4.919 | 4.875 | 4.864 | 4.826 | 4.821 |  |  |  | 13.8 |  | 0.1088 | 0.09192 | 0.09267 | 0.1035 | 0.1133 | 0.1491 | 0.1972 | 0.2561 | 0.3221 | 0.3827 | 0.4081 |  | 0.4097 | 0.3909 | 0.3265 | 0.2607 | 0.2083 | 0.1584 | 0.1235 | 0.1015 | 0.09294 | 0.09151 | 0.1049 |  | 0 | 4.866+0.1088i | 4.896+0.09192i | 4.922+0.09267i | 4.933+0.1035i | 4.967+0.1133i | 4.992+0.1491i | 5.035+0.1972i | 5.095+0.2561i | 5.171+0.3221i | 5.258+0.3827i | 5.322+0.4081i | 0 | 5.326+0.4097i | 5.268+0.3909i | 5.165+0.3265i | 5.084+0.2607i | 5.008+0.2083i | 4.964+0.1584i | 4.919+0.1235i | 4.875+0.1015i | 4.864+0.09294i | 4.826+0.09151i | 4.821+0.1049i | 0 | 0 | 13800000000 | 1.30279 | 0 | 6.33937373098218+0.141743498136223i | 6.37845741613003+0.11975241129303i | 6.41232994325817+0.120729503421726i | 6.42666062781239+0.134838713760102i | 6.47095547097996+0.147606050908401i | 6.50352520860317+0.194245915184842i | 6.5595451573151+0.256910090371904i | 6.63771252761081+0.333644392212194i | 6.73672452998538+0.419628499537476i | 6.85006721691416+0.498577543536144i | 6.93344574522958+0.531668396961329i | 0 | 6.93865690324929+0.533752860169215i | 6.86309511196344+0.509260417476558i | 6.7289077929558+0.425360773359162i | 6.62338184305659+0.339637223934865i | 6.52436984068203+0.271371053876611i | 6.46704710246517+0.206361857580678i | 6.40842157474339+0.160894503858672i | 6.35109883652653+0.132233134750245i | 6.33676815197232+0.121081256588057i | 6.28726215078504+0.119218267596009i | 6.28074820326039+0.136662619067002i | 0 |  | 0 | 6.339374 | 6.378457 | 6.41233 | 6.426661 | 6.470955 | 6.503525 | 6.559545 | 6.637713 | 6.736725 | 6.850067 | 6.933446 | 0 | 6.938657 | 6.863095 | 6.728908 | 6.623382 | 6.52437 | 6.467047 | 6.408422 | 6.351099 | 6.336768 | 6.287262 | 6.280748 | 0 | 0 | 0.1417435 | 0.1197524 | 0.1207295 | 0.1348387 | 0.1476061 | 0.1942459 | 0.2569101 | 0.3336444 | 0.4196285 | 0.4985775 | 0.5316684 | 0 | 0.5337529 | 0.5092604 | 0.4253608 | 0.3396372 | 0.2713711 | 0.2063619 | 0.1608945 | 0.1322331 | 0.1210813 | 0.1192183 | 0.1366626 | 0 |  | 1 | 0.7746854 | 0.7735333 | 0.7724655 | 0.7719669 | 0.770529 | 0.769295 | 0.7671663 | 0.7641288 | 0.7602033 | 0.7557589 | 0.7527571 | 1 | 0.7525687 | 0.7552183 | 0.7603814 | 0.7645209 | 0.7681626 | 0.7703721 | 0.7724357 | 0.7743516 | 0.774841 | 0.7764077 | 0.7765526 | 1 | 13.8 | -9.643275e-16 | -2.217492 | -2.23042 | -2.242418 | -2.248027 | -2.264221 | -2.278141 | -2.302209 | -2.336668 | -2.381404 | -2.432334 | -2.466903 | -9.643275e-16 | -2.469077 | -2.43855 | -2.37937 | -2.332213 | -2.290937 | -2.26599 | -2.242753 | -2.221236 | -2.215748 | -2.198203 | -2.196582 | -9.643275e-16
|  | 13.85 |  | 4.863 | 4.894 | 4.918 | 4.939 | 4.966 | 4.99 | 5.033 | 5.093 | 5.168 | 5.253 | 5.316 |  | 5.321 | 5.264 | 5.161 | 5.081 | 5.006 | 4.963 | 4.915 | 4.881 | 4.859 | 4.823 | 4.817 |  |  |  | 13.85 |  | 0.1111 | 0.09393 | 0.09215 | 0.104 | 0.1157 | 0.147 | 0.1963 | 0.2573 | 0.3251 | 0.3831 | 0.4084 |  | 0.4096 | 0.3905 | 0.3309 | 0.2622 | 0.2088 | 0.1567 | 0.1237 | 0.1043 | 0.09073 | 0.09358 | 0.1082 |  | 0 | 4.863+0.1111i | 4.894+0.09393i | 4.918+0.09215i | 4.939+0.104i | 4.966+0.1157i | 4.99+0.147i | 5.033+0.1963i | 5.093+0.2573i | 5.168+0.3251i | 5.253+0.3831i | 5.316+0.4084i | 0 | 5.321+0.4096i | 5.264+0.3905i | 5.161+0.3309i | 5.081+0.2622i | 5.006+0.2088i | 4.963+0.1567i | 4.915+0.1237i | 4.881+0.1043i | 4.859+0.09073i | 4.823+0.09358i | 4.817+0.1082i | 0 | 0 | 13850000000 | 1.298086 | 0 | 6.3125936463574+0.144217387232224i | 6.3528343214627+0.121929245569062i | 6.38398839251197+0.119618651966242i | 6.41124820468007+0.135000974546817i | 6.4462965346105+0.150188584183334i | 6.47745060565976+0.190818685176751i | 6.5332683162897+0.254814339457117i | 6.61115349391286+0.333997603373999i | 6.70850996594181+0.422007854088174i | 6.81884730090796+0.497296859123899i | 6.90062673741228+0.530138442354999i | 0 | 6.90711716888088+0.531696145907463i | 6.83312625013888+0.506902697697422i | 6.69942336188578+0.429536754591747i | 6.59557645838823+0.340358226213224i | 6.49821998635927+0.271040418128609i | 6.44240227572934+0.203410122225829i | 6.38009413363081+0.160573274533089i | 6.33595919964435+0.135390400434933i | 6.30740130118252+0.11777536942916i | 6.26067019460862+0.121474915366261i | 6.25288167684631+0.140452936980438i | 0 |  | 0 | 6.312594 | 6.352834 | 6.383988 | 6.411248 | 6.446297 | 6.477451 | 6.533268 | 6.611153 | 6.70851 | 6.818847 | 6.900627 | 0 | 6.907117 | 6.833126 | 6.699423 | 6.595576 | 6.49822 | 6.442402 | 6.380094 | 6.335959 | 6.307401 | 6.26067 | 6.252882 | 0 | 0 | 0.1442174 | 0.1219292 | 0.1196187 | 0.135001 | 0.1501886 | 0.1908187 | 0.2548143 | 0.3339976 | 0.4220079 | 0.4972969 | 0.5301384 | 0 | 0.5316961 | 0.5069027 | 0.4295368 | 0.3403582 | 0.2710404 | 0.2034101 | 0.1605733 | 0.1353904 | 0.1177754 | 0.1214749 | 0.1404529 | 0 |  | 1 | 0.7755195 | 0.7743324 | 0.7733598 | 0.7724502 | 0.7712918 | 0.7701291 | 0.7680011 | 0.7649517 | 0.76105 | 0.7567361 | 0.7537841 | 1 | 0.7535636 | 0.7561708 | 0.7612468 | 0.7653795 | 0.7689823 | 0.7711608 | 0.7733272 | 0.7748168 | 0.7757772 | 0.7772398 | 0.7774181 | 1 | 13.85 | -9.643275e-16 | -2.208146 | -2.221452 | -2.232368 | -2.24259 | -2.255626 | -2.26873 | -2.292763 | -2.32732 | -2.371736 | -2.421111 | -2.455061 | -9.643275e-16 | -2.457602 | -2.427602 | -2.36949 | -2.322464 | -2.281673 | -2.257102 | -2.232734 | -2.216019 | -2.20526 | -2.1889 | -2.186907 | -9.643275e-16
|  | 13.9 |  | 4.867 | 4.895 | 4.92 | 4.94 | 4.965 | 4.99 | 5.03 | 5.094 | 5.169 | 5.25 | 5.309 |  | 5.314 | 5.26 | 5.164 | 5.082 | 5.006 | 4.962 | 4.916 | 4.881 | 4.861 | 4.823 | 4.818 |  |  |  | 13.9 |  | 0.1105 | 0.0932 | 0.09282 | 0.1044 | 0.12 | 0.1517 | 0.2 | 0.2628 | 0.3292 | 0.3903 | 0.4105 |  | 0.4114 | 0.3975 | 0.3324 | 0.2668 | 0.213 | 0.1626 | 0.1286 | 0.106 | 0.09119 | 0.09178 | 0.1075 |  | 0 | 4.867+0.1105i | 4.895+0.0932i | 4.92+0.09282i | 4.94+0.1044i | 4.965+0.12i | 4.99+0.1517i | 5.03+0.2i | 5.094+0.2628i | 5.169+0.3292i | 5.25+0.3903i | 5.309+0.4105i | 0 | 5.314+0.4114i | 5.26+0.3975i | 5.164+0.3324i | 5.082+0.2668i | 5.006+0.213i | 4.962+0.1626i | 4.916+0.1286i | 4.881+0.106i | 4.861+0.09119i | 4.823+0.09178i | 4.818+0.1075i | 0 | 0 | 13900000000 | 1.293417 | 0 | 6.29506014264187+0.142922569501115i | 6.33127581636161+0.12054645680999i | 6.36361123932567+0.120054958380937i | 6.38947957769691+0.135032726297886i | 6.42181500066096+0.155210030227455i | 6.45415042362502+0.196211346545875i | 6.5058871003675+0.258683383712425i | 6.58866578315548+0.339909966198127i | 6.68567205204764+0.425792849590652i | 6.79043882245117+0.504820623314798i | 6.86675042064633+0.530947645069753i | 0 | 6.87321750523915+0.532111720296459i | 6.80337299163679+0.514133225128446i | 6.67920496745483+0.429931783730051i | 6.57314478013273+0.345083633872376i | 6.47484509432201+0.275497803653733i | 6.41793474990528+0.210309590958202i | 6.35843757165142+0.16633341572709i | 6.31316797950174+0.137102193367586i | 6.2872996411305+0.11794668880368i | 6.23814979822514+0.118709804785632i | 6.23168271363233+0.139042318745429i | 0 |  | 0 | 6.29506 | 6.331276 | 6.363611 | 6.38948 | 6.421815 | 6.45415 | 6.505887 | 6.588666 | 6.685672 | 6.790439 | 6.86675 | 0 | 6.873218 | 6.803373 | 6.679205 | 6.573145 | 6.474845 | 6.417935 | 6.358438 | 6.313168 | 6.2873 | 6.23815 | 6.231683 | 0 | 0 | 0.1429226 | 0.1205465 | 0.120055 | 0.1350327 | 0.15521 | 0.1962113 | 0.2586834 | 0.33991 | 0.4257928 | 0.5048206 | 0.5309476 | 0 | 0.5321117 | 0.5141332 | 0.4299318 | 0.3450836 | 0.2754978 | 0.2103096 | 0.1663334 | 0.1371022 | 0.1179467 | 0.1187098 | 0.1390423 | 0 |  | 1 | 0.7760773 | 0.7750158 | 0.7739993 | 0.7731341 | 0.7720394 | 0.7708311 | 0.7688302 | 0.7655987 | 0.7617149 | 0.7575124 | 0.7548125 | 1 | 0.7545978 | 0.7569901 | 0.7618685 | 0.7660349 | 0.7696809 | 0.7718899 | 0.7739829 | 0.7755286 | 0.7764106 | 0.7779603 | 0.7780933 | 1 | 13.9 | -9.643275e-16 | -2.2019 | -2.213789 | -2.225188 | -2.234903 | -2.247211 | -2.260815 | -2.283391 | -2.319976 | -2.364151 | -2.412205 | -2.443219 | -9.643275e-16 | -2.445689 | -2.418196 | -2.362399 | -2.315029 | -2.273786 | -2.248893 | -2.225373 | -2.208044 | -2.19817 | -2.180851 | -2.179367 | -9.643275e-16
|  | 13.95 |  | 4.868 | 4.896 | 4.92 | 4.941 | 4.967 | 4.993 | 5.035 | 5.097 | 5.167 | 5.25 | 5.309 |  | 5.314 | 5.259 | 5.163 | 5.086 | 5.01 | 4.967 | 4.919 | 4.882 | 4.86 | 4.823 | 4.818 |  |  |  | 13.95 |  | 0.1136 | 0.09692 | 0.094 | 0.1058 | 0.1192 | 0.1515 | 0.201 | 0.2655 | 0.3318 | 0.3877 | 0.4026 |  | 0.4053 | 0.3924 | 0.3351 | 0.2678 | 0.2135 | 0.1607 | 0.1291 | 0.1067 | 0.09205 | 0.09569 | 0.1094 |  | 0 | 4.868+0.1136i | 4.896+0.09692i | 4.92+0.094i | 4.941+0.1058i | 4.967+0.1192i | 4.993+0.1515i | 5.035+0.201i | 5.097+0.2655i | 5.167+0.3318i | 5.25+0.3877i | 5.309+0.4026i | 0 | 5.314+0.4053i | 5.259+0.3924i | 5.163+0.3351i | 5.086+0.2678i | 5.01+0.2135i | 4.967+0.1607i | 4.919+0.1291i | 4.882+0.1067i | 4.86+0.09205i | 4.823+0.09569i | 4.818+0.1094i | 0 | 0 | 13950000000 | 1.288781 | 0 | 6.27378598407814+0.146405523375365i | 6.30987185251573+0.124908656034686i | 6.34080259689081+0.121145415469052i | 6.367866998219+0.136353031453465i | 6.40137530462533+0.153622697062883i | 6.43488361103167+0.195250323867674i | 6.48901241368805+0.259044984141271i | 6.568916836657+0.342171359649291i | 6.65913150775098+0.427617540985441i | 6.76610033204812+0.499660399759058i | 6.84213841197018+0.518863236891918i | 0 | 6.84858231704832+0.522342945634115i | 6.77769936118877+0.505717670532511i | 6.65397638368846+0.431870518337014i | 6.55474024548509+0.345135555985235i | 6.45679288829735+0.275154746836623i | 6.40137530462533+0.207107109211454i | 6.33951381587518+0.166381629117602i | 6.29182891829694+0.13751293436753i | 6.26347573595312+0.118632292488577i | 6.21579083837487+0.123323455385464i | 6.20934693329673+0.140992643109726i | 0 |  | 0 | 6.273786 | 6.309872 | 6.340803 | 6.367867 | 6.401375 | 6.434884 | 6.489012 | 6.568917 | 6.659132 | 6.7661 | 6.842138 | 0 | 6.848582 | 6.777699 | 6.653976 | 6.55474 | 6.456793 | 6.401375 | 6.339514 | 6.291829 | 6.263476 | 6.215791 | 6.209347 | 0 | 0 | 0.1464055 | 0.1249087 | 0.1211454 | 0.136353 | 0.1536227 | 0.1952503 | 0.259045 | 0.3421714 | 0.4276175 | 0.4996604 | 0.5188632 | 0 | 0.5223429 | 0.5057177 | 0.4318705 | 0.3451356 | 0.2751547 | 0.2071071 | 0.1663816 | 0.1375129 | 0.1186323 | 0.1233235 | 0.1409926 | 0 |  | 1 | 0.7767348 | 0.7756758 | 0.7747138 | 0.7738089 | 0.7726879 | 0.7714403 | 0.7693555 | 0.7661933 | 0.7625169 | 0.7583304 | 0.7557338 | 1 | 0.7554885 | 0.7578931 | 0.7626285 | 0.7666079 | 0.7702485 | 0.7724277 | 0.7745782 | 0.7761999 | 0.7771604 | 0.778652 | 0.7787922 | 1 | 13.95 | -9.643275e-16 | -2.194544 | -2.206395 | -2.217174 | -2.227325 | -2.239918 | -2.253953 | -2.277459 | -2.313233 | -2.35501 | -2.40283 | -2.432624 | -9.643275e-16 | -2.435443 | -2.407841 | -2.35374 | -2.308534 | -2.267383 | -2.242843 | -2.218694 | -2.200529 | -2.189786 | -2.173131 | -2.171569 | -9.643275e-16
εA' [F=14] R |  | 14 |  | 4.865 | 4.895 | 4.922 | 4.944 | 4.972 | 4.995 | 5.04 | 5.096 | 5.16 | 5.244 | 5.306 | εA' [F=14] F | 5.311 | 5.254 | 5.153 | 5.084 | 5.01 | 4.968 | 4.921 | 4.885 | 4.86 | 4.821 | 4.815 |  | εA'' [F=14] R |  | 14 |  | 0.1149 | 0.0963 | 0.09362 | 0.1052 | 0.119 | 0.1543 | 0.2058 | 0.2711 | 0.3346 | 0.3811 | 0.4029 | εA'' [F=14] F | 0.4041 | 0.3878 | 0.3317 | 0.2734 | 0.2174 | 0.1638 | 0.1283 | 0.1071 | 0.09256 | 0.09576 | 0.1112 |  | 0 | 4.865+0.1149i | 4.895+0.0963i | 4.922+0.09362i | 4.944+0.1052i | 4.972+0.119i | 4.995+0.1543i | 5.04+0.2058i | 5.096+0.2711i | 5.16+0.3346i | 5.244+0.3811i | 5.306+0.4029i | #VALUE! | 5.311+0.4041i | 5.254+0.3878i | 5.153+0.3317i | 5.084+0.2734i | 5.01+0.2174i | 4.968+0.1638i | 4.921+0.1283i | 4.885+0.1071i | 4.86+0.09256i | 4.821+0.09576i | 4.815+0.1112i | 0 | 0 | 14000000000 | 1.284178 | 0 | 6.24752707088471+0.14755207820034i | 6.28605241767332+0.123666363191408i | 6.32072522978306+0.120224765544959i | 6.34897715076136+0.135095549405359i | 6.38493414109739+0.152817208928115i | 6.41447024030198+0.198148700316035i | 6.47225826048488+0.264283878969799i | 6.54417224115694+0.34814071714632i | 6.62635964763929+0.429686034515524i | 6.73423061864737+0.489400322037855i | 6.81384966867714+0.517395407370905i | #VALUE! | 6.82027055980858+0.518936421242449i | 6.74707240091023+0.498004316153976i | 6.61737040005528+0.425961917659293i | 6.5287621024415+0.351094327066779i | 6.43373291369628+0.279180346394725i | 6.37979742819224+0.210348393465759i | 6.31944105155677+0.164760066432581i | 6.27321063541045+0.137535488035304i | 6.24110617975328+0.118863536625095i | 6.1910232289281+0.122972906949213i | 6.18331815957038+0.142800618763079i | 0 |  | 0 | 6.247527 | 6.286052 | 6.320725 | 6.348977 | 6.384934 | 6.41447 | 6.472258 | 6.544172 | 6.62636 | 6.734231 | 6.81385 | #VALUE! | 6.820271 | 6.747072 | 6.61737 | 6.528762 | 6.433733 | 6.379797 | 6.319441 | 6.273211 | 6.241106 | 6.191023 | 6.183318 | 0 | 0 | 0.1475521 | 0.1236664 | 0.1202248 | 0.1350955 | 0.1528172 | 0.1981487 | 0.2642839 | 0.3481407 | 0.429686 | 0.4894003 | 0.5173954 | #VALUE! | 0.5189364 | 0.4980043 | 0.4259619 | 0.3510943 | 0.2791803 | 0.2103484 | 0.1647601 | 0.1375355 | 0.1188635 | 0.1229729 | 0.1428006 | 0 |  | 1 | 0.7775594 | 0.7764312 | 0.7753493 | 0.774408 | 0.7732079 | 0.7720655 | 0.769843 | 0.7669096 | 0.7635102 | 0.759447 | 0.7566237 | #VALUE! | 0.7564053 | 0.7589391 | 0.7638315 | 0.7673627 | 0.7709409 | 0.7730873 | 0.7752177 | 0.7767872 | 0.7778664 | 0.779437 | 0.7796089 | 1 | 14 | -9.643275e-16 | -2.185329 | -2.19794 | -2.210052 | -2.220603 | -2.234074 | -2.246917 | -2.271957 | -2.305116 | -2.343703 | -2.390051 | -2.422402 | #VALUE! | -2.424909 | -2.395862 | -2.340049 | -2.299986 | -2.259578 | -2.23543 | -2.211527 | -2.193958 | -2.1819 | -2.16438 | -2.162464 | -9.643275e-16
|  | 14.05 |  | 4.872 | 4.902 | 4.929 | 4.949 | 4.978 | 4.999 | 5.038 | 5.08 | 5.146 | 5.234 | 5.294 |  | 5.3 | 5.242 | 5.142 | 5.066 | 5.01 | 4.965 | 4.925 | 4.888 | 4.866 | 4.827 | 4.821 |  |  |  | 14.05 |  | 0.1123 | 0.09598 | 0.09453 | 0.1062 | 0.123 | 0.1613 | 0.2115 | 0.2794 | 0.3293 | 0.375 | 0.3922 |  | 0.3938 | 0.3795 | 0.3277 | 0.2766 | 0.2237 | 0.166 | 0.1327 | 0.1085 | 0.09426 | 0.09539 | 0.1092 |  | 0 | 4.872+0.1123i | 4.902+0.09598i | 4.929+0.09453i | 4.949+0.1062i | 4.978+0.123i | 4.999+0.1613i | 5.038+0.2115i | 5.08+0.2794i | 5.146+0.3293i | 5.234+0.375i | 5.294+0.3922i | 0 | 5.3+0.3938i | 5.242+0.3795i | 5.142+0.3277i | 5.066+0.2766i | 5.01+0.2237i | 4.965+0.166i | 4.925+0.1327i | 4.888+0.1085i | 4.866+0.09426i | 4.827+0.09539i | 4.821+0.1092i | 0 | 0 | 14050000000 | 1.279608 | 0 | 6.23425113584072+0.143700000524407i | 6.27263938175107+0.122816794749177i | 6.30718880307038+0.120961362863511i | 6.33278096701062+0.135894390522636i | 6.36988960472395+0.157391808232432i | 6.3967613768612+0.206400802177978i | 6.44666609654465+0.270637133667962i | 6.50040964081914+0.357522530245053i | 6.58486378182191+0.421374979275934i | 6.69746930315893+0.479853073879366i | 6.77424579497963+0.501862334867966i | 0 | 6.7819234441617+0.503909707983185i | 6.70770616873503+0.485611310765918i | 6.57974534903386+0.419327606160715i | 6.48249512606098+0.35393962729342i | 6.41083706702833+0.286248353671504i | 6.3532546981628+0.212414960703933i | 6.30207037028234+0.169804007743445i | 6.25472486699291+0.138837489375763i | 6.22657348665865+0.120615868650317i | 6.1766687669752+0.122061825912941i | 6.16899111779313+0.139733215113671i | 0 |  | 0 | 6.234251 | 6.272639 | 6.307189 | 6.332781 | 6.36989 | 6.396761 | 6.446666 | 6.50041 | 6.584864 | 6.697469 | 6.774246 | 0 | 6.781923 | 6.707706 | 6.579745 | 6.482495 | 6.410837 | 6.353255 | 6.30207 | 6.254725 | 6.226573 | 6.176669 | 6.168991 | 0 | 0 | 0.1437 | 0.1228168 | 0.1209614 | 0.1358944 | 0.1573918 | 0.2064008 | 0.2706371 | 0.3575225 | 0.421375 | 0.4798531 | 0.5018623 | 0 | 0.5039097 | 0.4856113 | 0.4193276 | 0.3539396 | 0.2862484 | 0.212415 | 0.169804 | 0.1388375 | 0.1206159 | 0.1220618 | 0.1397332 | 0 |  | 1 | 0.7779942 | 0.7768574 | 0.7757736 | 0.7749151 | 0.7736618 | 0.7725765 | 0.7705988 | 0.7681868 | 0.764893 | 0.7607047 | 0.7580504 | 1 | 0.7577868 | 0.760315 | 0.7650751 | 0.7687804 | 0.7716049 | 0.7739099 | 0.7757422 | 0.777366 | 0.7783201 | 0.7798946 | 0.7800745 | 1 | 14.05 | -9.643275e-16 | -2.180473 | -2.193174 | -2.205301 | -2.214918 | -2.228977 | -2.24117 | -2.263434 | -2.290663 | -2.327986 | -2.375678 | -2.406038 | -9.643275e-16 | -2.409059 | -2.380129 | -2.325919 | -2.283954 | -2.2521 | -2.226192 | -2.205652 | -2.187489 | -2.176836 | -2.159282 | -2.157278 | -9.643275e-16
|  | 14.1 |  | 4.869 | 4.901 | 4.93 | 4.944 | 4.969 | 4.991 | 5.02 | 5.068 | 5.141 | 5.231 | 5.296 |  | 5.301 | 5.242 | 5.137 | 5.057 | 4.991 | 4.959 | 4.913 | 4.879 | 4.867 | 4.825 | 4.818 |  |  |  | 14.1 |  | 0.118 | 0.09683 | 0.09839 | 0.1178 | 0.1313 | 0.1679 | 0.2167 | 0.2678 | 0.3234 | 0.3739 | 0.3936 |  | 0.3954 | 0.3814 | 0.3243 | 0.2684 | 0.2225 | 0.1738 | 0.1368 | 0.1165 | 0.09752 | 0.09536 | 0.1147 |  | 0 | 4.869+0.118i | 4.901+0.09683i | 4.93+0.09839i | 4.944+0.1178i | 4.969+0.1313i | 4.991+0.1679i | 5.02+0.2167i | 5.068+0.2678i | 5.141+0.3234i | 5.231+0.3739i | 5.296+0.3936i | 0 | 5.301+0.3954i | 5.242+0.3814i | 5.137+0.3243i | 5.057+0.2684i | 4.991+0.2225i | 4.959+0.1738i | 4.913+0.1368i | 4.879+0.1165i | 4.867+0.09752i | 4.825+0.09536i | 4.818+0.1147i | 0 | 0 | 14100000000 | 1.275071 | 0 | 6.20831865057149+0.150458328356426i | 6.24912090910883+0.123465084192819i | 6.28609795590829+0.125454194296515i | 6.30394894401837+0.150203314240567i | 6.33582570850067+0.167416767061006i | 6.36387726124509+0.214084350263084i | 6.40085430804455+0.276307794532521i | 6.46205769585055+0.341463901134329i | 6.55513784813885+0.41235782534295i | 6.66989420027511+0.476748889597183i | 6.75277378792907+0.50186778000923i | 0 | 6.75914914082553+0.504162907051955i | 6.68391997664731+0.486311918941871i | 6.55003756582168+0.413505388864312i | 6.44803191947834+0.342228943481904i | 6.36387726124509+0.283703203892413i | 6.32307500270775+0.221607266680905i | 6.26442175606033+0.17442965524711i | 6.22106935636441+0.148545722487488i | 6.20576850941291+0.124344882892531i | 6.15221554508266+0.121590730441261i | 6.14329005102761+0.146250595444763i | 0 |  | 0 | 6.208319 | 6.249121 | 6.286098 | 6.303949 | 6.335826 | 6.363877 | 6.400854 | 6.462058 | 6.555138 | 6.669894 | 6.752774 | 0 | 6.759149 | 6.68392 | 6.550038 | 6.448032 | 6.363877 | 6.323075 | 6.264422 | 6.221069 | 6.205769 | 6.152216 | 6.14329 | 0 | 0 | 0.1504583 | 0.1234651 | 0.1254542 | 0.1502033 | 0.1674168 | 0.2140844 | 0.2763078 | 0.3414639 | 0.4123578 | 0.4767489 | 0.5018678 | 0 | 0.5041629 | 0.4863119 | 0.4135054 | 0.3422289 | 0.2837032 | 0.2216073 | 0.1744297 | 0.1485457 | 0.1243449 | 0.1215907 | 0.1462506 | 0 |  | 1 | 0.778787 | 0.7775979 | 0.7764237 | 0.7757681 | 0.7746897 | 0.7735663 | 0.7719933 | 0.7695355 | 0.7659177 | 0.7615971 | 0.7587125 | 1 | 0.7584856 | 0.7610417 | 0.7660639 | 0.7699672 | 0.7730983 | 0.7748056 | 0.7769082 | 0.7783916 | 0.7789657 | 0.7806711 | 0.7808636 | 1 | 14.1 | -9.643275e-16 | -2.171626 | -2.184898 | -2.198024 | -2.205362 | -2.217445 | -2.23005 | -2.247729 | -2.275427 | -2.316357 | -2.365495 | -2.398455 | -9.643275e-16 | -2.401053 | -2.371831 | -2.3147 | -2.270555 | -2.235305 | -2.216144 | -2.192606 | -2.176037 | -2.169634 | -2.150638 | -2.148496 | -9.643275e-16
|  | 14.15 |  | 4.869 | 4.901 | 4.928 | 4.95 | 4.972 | 4.977 | 5.012 | 5.071 | 5.141 | 5.237 | 5.302 |  | 5.307 | 5.248 | 5.14 | 5.058 | 4.984 | 4.948 | 4.915 | 4.886 | 4.862 | 4.824 | 4.816 |  |  |  | 14.15 |  | 0.1149 | 0.09823 | 0.09883 | 0.1143 | 0.1387 | 0.172 | 0.2113 | 0.2651 | 0.3224 | 0.3752 | 0.3993 |  | 0.4016 | 0.3836 | 0.3235 | 0.2682 | 0.2191 | 0.1759 | 0.1425 | 0.1105 | 0.09461 | 0.09585 | 0.1118 |  | 0 | 4.869+0.1149i | 4.901+0.09823i | 4.928+0.09883i | 4.95+0.1143i | 4.972+0.1387i | 4.977+0.172i | 5.012+0.2113i | 5.071+0.2651i | 5.141+0.3224i | 5.237+0.3752i | 5.302+0.3993i | 0 | 5.307+0.4016i | 5.248+0.3836i | 5.14+0.3235i | 5.058+0.2682i | 4.984+0.2191i | 4.948+0.1759i | 4.915+0.1425i | 4.886+0.1105i | 4.862+0.09461i | 4.824+0.09585i | 4.816+0.1118i | 0 | 0 | 14150000000 | 1.270565 | 0 | 6.18638112883803+0.145987921894329i | 6.22703920978336+0.124807602851871i | 6.26134446558098+0.125569941869596i | 6.2892968962309+0.145225582876604i | 6.31724932688081+0.176227369597419i | 6.32360215202852+0.218537185081154i | 6.36807192806247+0.268470390742139i | 6.44303526480543+0.336826789331477i | 6.53197481687334+0.40963016552421i | 6.65394905970933+0.476715999084006i | 6.73653578662954+0.507336616295959i | 0 | 6.74288861177725+0.510258915863905i | 6.66792527503429+0.487388745332156i | 6.5307042518438+0.411027787056706i | 6.42651791942139+0.340765540923056i | 6.33249610723531+0.278380797972563i | 6.28675576617181+0.223492388696367i | 6.24482712019694+0.181055516709677i | 6.20798073434023+0.140397435764346i | 6.17748717363124+0.12020815744493i | 6.12920570250865+0.121783658081562i | 6.11904118227232+0.14204917030275i | 0 |  | 0 | 6.186381 | 6.227039 | 6.261344 | 6.289297 | 6.317249 | 6.323602 | 6.368072 | 6.443035 | 6.531975 | 6.653949 | 6.736536 | 0 | 6.742889 | 6.667925 | 6.530704 | 6.426518 | 6.332496 | 6.286756 | 6.244827 | 6.207981 | 6.177487 | 6.129206 | 6.119041 | 0 | 0 | 0.1459879 | 0.1248076 | 0.1255699 | 0.1452256 | 0.1762274 | 0.2185372 | 0.2684704 | 0.3368268 | 0.4096302 | 0.476716 | 0.5073366 | 0 | 0.5102589 | 0.4873887 | 0.4110278 | 0.3407655 | 0.2783808 | 0.2234924 | 0.1810555 | 0.1403974 | 0.1202082 | 0.1217837 | 0.1420492 | 0 |  | 1 | 0.7794994 | 0.7782913 | 0.7772047 | 0.7762501 | 0.7752337 | 0.7748074 | 0.7730801 | 0.7701728 | 0.766669 | 0.7620913 | 0.7591412 | 1 | 0.7589062 | 0.7615228 | 0.7666933 | 0.7706541 | 0.7741251 | 0.7759385 | 0.7774948 | 0.7788377 | 0.7798748 | 0.7814002 | 0.7816494 | 1 | 14.15 | -9.643275e-16 | -2.163685 | -2.177157 | -2.189292 | -2.199967 | -2.211347 | -2.216125 | -2.23551 | -2.268237 | -2.307842 | -2.35986 | -2.393549 | -9.643275e-16 | -2.396238 | -2.366342 | -2.307567 | -2.262811 | -2.223777 | -2.203454 | -2.18605 | -2.171061 | -2.159502 | -2.142529 | -2.13976 | -9.643275e-16
|  | 14.2 |  | 4.875 | 4.907 | 4.931 | 4.941 | 4.944 | 4.966 | 5.01 | 5.072 | 5.148 | 5.241 | 5.305 |  | 5.311 | 5.25 | 5.145 | 5.061 | 4.984 | 4.939 | 4.892 | 4.881 | 4.866 | 4.828 | 4.821 |  |  |  | 14.2 |  | 0.1178 | 0.1057 | 0.1136 | 0.1381 | 0.1485 | 0.1641 | 0.21 | 0.2633 | 0.3212 | 0.3778 | 0.3958 |  | 0.3981 | 0.3835 | 0.3226 | 0.2649 | 0.2172 | 0.169 | 0.1487 | 0.1351 | 0.1047 | 0.09968 | 0.1124 |  | 0 | 4.875+0.1178i | 4.907+0.1057i | 4.931+0.1136i | 4.941+0.1381i | 4.944+0.1485i | 4.966+0.1641i | 5.01+0.21i | 5.072+0.2633i | 5.148+0.3212i | 5.241+0.3778i | 5.305+0.3958i | 0 | 5.311+0.3981i | 5.25+0.3835i | 5.145+0.3226i | 5.061+0.2649i | 4.984+0.2172i | 4.939+0.169i | 4.892+0.1487i | 4.881+0.1351i | 4.866+0.1047i | 4.828+0.09968i | 4.821+0.1124i | 0 | 0 | 14200000000 | 1.266091 | 0 | 6.17219464394832+0.149145544421972i | 6.2127095626368+0.13382584079289i | 6.24309575165316+0.143827961344109i | 6.25575666374331+0.174847195964977i | 6.25955493737036+0.188014544538733i | 6.28740894396869+0.207765567399368i | 6.34311695716535+0.265879153893158i | 6.42161461212428+0.33336181533366i | 6.51783754400943+0.406668496335631i | 6.63558402644782+0.478329258765882i | 6.71661386382479+0.501118900528153i | 0 | 6.72421041107888+0.504030910308887i | 6.64697884732896+0.485545978657268i | 6.51403927038238+0.408441024028252i | 6.40768760882512+0.335387561268084i | 6.31019858573096+0.274995010598067i | 6.25322448132528+0.213969414323542i | 6.19371819450158+0.188267762780536i | 6.17979119120241+0.171048922337932i | 6.16079982306718+0.132559749583875i | 6.11268835712461+0.126203971714619i | 6.10382571866151+0.142308651893291i | 0 |  | 0 | 6.172195 | 6.21271 | 6.243096 | 6.255757 | 6.259555 | 6.287409 | 6.343117 | 6.421615 | 6.517838 | 6.635584 | 6.716614 | 0 | 6.72421 | 6.646979 | 6.514039 | 6.407688 | 6.310199 | 6.253224 | 6.193718 | 6.179791 | 6.1608 | 6.112688 | 6.103826 | 0 | 0 | 0.1491455 | 0.1338258 | 0.143828 | 0.1748472 | 0.1880145 | 0.2077656 | 0.2658792 | 0.3333618 | 0.4066685 | 0.4783293 | 0.5011189 | 0 | 0.5040309 | 0.485546 | 0.408441 | 0.3353876 | 0.274995 | 0.2139694 | 0.1882678 | 0.1710489 | 0.1325597 | 0.126204 | 0.1423087 | 0 |  | 1 | 0.7799359 | 0.7787127 | 0.7777142 | 0.7771797 | 0.7769948 | 0.7760099 | 0.7738831 | 0.7708747 | 0.7671418 | 0.76264 | 0.7598387 | 1 | 0.7595656 | 0.7621951 | 0.7672409 | 0.7712928 | 0.774852 | 0.7770528 | 0.7790741 | 0.7795994 | 0.7803608 | 0.7819094 | 0.7821314 | 1 | 14.2 | -9.643275e-16 | -2.158822 | -2.172455 | -2.1836 | -2.189571 | -2.191638 | -2.202655 | -2.226493 | -2.260325 | -2.302487 | -2.353608 | -2.385572 | -9.643275e-16 | -2.388694 | -2.358677 | -2.301365 | -2.255614 | -2.215625 | -2.19099 | -2.168424 | -2.16257 | -2.154091 | -2.136871 | -2.134405 | -9.643275e-16
|  | 14.25 |  | 4.862 | 4.886 | 4.897 | 4.912 | 4.938 | 4.963 | 5.011 | 5.07 | 5.144 | 5.245 | 5.302 |  | 5.308 | 5.252 | 5.15 | 5.06 | 4.985 | 4.937 | 4.885 | 4.854 | 4.84 | 4.814 | 4.81 |  |  |  | 14.25 |  | 0.1364 | 0.1249 | 0.1215 | 0.1238 | 0.1306 | 0.1539 | 0.1996 | 0.258 | 0.3148 | 0.3743 | 0.3918 |  | 0.3935 | 0.3813 | 0.3117 | 0.2606 | 0.2091 | 0.1582 | 0.1356 | 0.1228 | 0.1163 | 0.1153 | 0.1279 |  | 0 | 4.862+0.1364i | 4.886+0.1249i | 4.897+0.1215i | 4.912+0.1238i | 4.938+0.1306i | 4.963+0.1539i | 5.011+0.1996i | 5.07+0.258i | 5.144+0.3148i | 5.245+0.3743i | 5.302+0.3918i | 0 | 5.308+0.3935i | 5.252+0.3813i | 5.15+0.3117i | 5.06+0.2606i | 4.985+0.2091i | 4.937+0.1582i | 4.885+0.1356i | 4.854+0.1228i | 4.84+0.1163i | 4.814+0.1153i | 4.81+0.1279i | 0 | 0 | 14250000000 | 1.261649 | 0 | 6.13413638644786+0.172088894099442i | 6.16441595725714+0.157579933086659i | 6.17829409387807+0.15329032722201i | 6.19721882563387+0.156192119424567i | 6.2300216940106+0.164771331153865i | 6.2615629136036+0.194167747814547i | 6.32212205522218+0.251825097230562i | 6.39655933346167+0.325505386199825i | 6.48992134345697+0.397167037115135i | 6.61734787061271+0.47223513974649i | 6.68926185128477+0.494313993461594i | 0 | 6.69683174398709+0.496458796393919i | 6.62617941209876+0.481066681232531i | 6.49749123615929+0.393255925885602i | 6.38394284562447+0.328785673037497i | 6.28931918684545+0.263810760675904i | 6.22876004522688+0.199592837584544i | 6.16315430847342+0.171079575072466i | 6.1240431961781+0.154930470640847i | 6.10638011320601+0.146729753546665i | 6.07357724482929+0.145468104762945i | 6.0685306496944+0.16136487943782i | 0 |  | 0 | 6.134136 | 6.164416 | 6.178294 | 6.197219 | 6.230022 | 6.261563 | 6.322122 | 6.396559 | 6.489921 | 6.617348 | 6.689262 | 0 | 6.696832 | 6.626179 | 6.497491 | 6.383943 | 6.289319 | 6.22876 | 6.163154 | 6.124043 | 6.10638 | 6.073577 | 6.068531 | 0 | 0 | 0.1720889 | 0.1575799 | 0.1532903 | 0.1561921 | 0.1647713 | 0.1941677 | 0.2518251 | 0.3255054 | 0.397167 | 0.4722351 | 0.494314 | 0 | 0.4964588 | 0.4810667 | 0.3932559 | 0.3287857 | 0.2638108 | 0.1995928 | 0.1710796 | 0.1549305 | 0.1467298 | 0.1454681 | 0.1613649 | 0 |  | 1 | 0.7810412 | 0.7801469 | 0.7797256 | 0.7791142 | 0.7780393 | 0.7768995 | 0.774642 | 0.7717295 | 0.7681145 | 0.7632821 | 0.7607731 | 1 | 0.7605111 | 0.7628969 | 0.7679195 | 0.7720963 | 0.7755912 | 0.7779063 | 0.7801262 | 0.7814382 | 0.7820328 | 0.7830799 | 0.7831732 | 1 | 14.25 | -9.643275e-16 | -2.146522 | -2.156472 | -2.161165 | -2.167977 | -2.17997 | -2.192704 | -2.21798 | -2.250698 | -2.291481 | -2.346299 | -2.374897 | -9.643275e-16 | -2.377889 | -2.350683 | -2.293686 | -2.246571 | -2.207343 | -2.181454 | -2.156703 | -2.142107 | -2.135501 | -2.123878 | -2.122843 | -9.643275e-16
|  | 14.3 |  | 4.849 | 4.873 | 4.897 | 4.918 | 4.955 | 4.968 | 5.026 | 5.08 | 5.152 | 5.241 | 5.304 |  | 5.309 | 5.251 | 5.148 | 5.069 | 4.996 | 4.949 | 4.898 | 4.86 | 4.833 | 4.8 | 4.802 |  |  |  | 14.3 |  | 0.1363 | 0.1148 | 0.1051 | 0.1079 | 0.1245 | 0.1469 | 0.1965 | 0.2549 | 0.3144 | 0.3701 | 0.3876 |  | 0.3896 | 0.3751 | 0.316 | 0.2564 | 0.2064 | 0.1465 | 0.1315 | 0.1013 | 0.1013 | 0.1154 | 0.1334 |  | 0 | 4.849+0.1363i | 4.873+0.1148i | 4.897+0.1051i | 4.918+0.1079i | 4.955+0.1245i | 4.968+0.1469i | 5.026+0.1965i | 5.08+0.2549i | 5.152+0.3144i | 5.241+0.3701i | 5.304+0.3876i | 0 | 5.309+0.3896i | 5.251+0.3751i | 5.148+0.316i | 5.069+0.2564i | 4.996+0.2064i | 4.949+0.1465i | 4.898+0.1315i | 4.86+0.1013i | 4.833+0.1013i | 4.8+0.1154i | 4.802+0.1334i | 0 | 0 | 14300000000 | 1.257237 | 0 | 6.09634427060824+0.17136146093708i | 6.12651796879232+0.144330856313843i | 6.15669166697639+0.132135653297778i | 6.18309365288746+0.135655918085921i | 6.22961143758792+0.156526059329908i | 6.24595552410429+0.184688177635048i | 6.31887529471582+0.247047153882144i | 6.38676611563+0.320469819463403i | 6.47728721018223+0.395275446211431i | 6.58918134094819+0.46530357074698i | 6.6683872986814+0.487305225672871i | 0 | 6.67467348580308+0.489819700521544i | 6.60175371519156+0.471589757868664i | 6.47225826048488+0.39728702609037i | 6.37293650396229+0.322355675599908i | 6.28115817198572+0.259493804383077i | 6.2220680130419+0.184185282665314i | 6.15794890440073+0.165326721300265i | 6.11017388227594+0.127358151085299i | 6.07622847181885+0.127358151085299i | 6.03473963681574+0.145085198768445i | 6.03725411166442+0.167715472406504i | 0 |  | 0 | 6.096344 | 6.126518 | 6.156692 | 6.183094 | 6.229611 | 6.245956 | 6.318875 | 6.386766 | 6.477287 | 6.589181 | 6.668387 | 0 | 6.674673 | 6.601754 | 6.472258 | 6.372937 | 6.281158 | 6.222068 | 6.157949 | 6.110174 | 6.076228 | 6.03474 | 6.037254 | 0 | 0 | 0.1713615 | 0.1443309 | 0.1321357 | 0.1356559 | 0.1565261 | 0.1846882 | 0.2470472 | 0.3204698 | 0.3952754 | 0.4653036 | 0.4873052 | 0 | 0.4898197 | 0.4715898 | 0.397287 | 0.3223557 | 0.2594938 | 0.1841853 | 0.1653267 | 0.1273582 | 0.1273582 | 0.1450852 | 0.1677155 | 0 |  | 1 | 0.7822438 | 0.7814032 | 0.7804926 | 0.7796432 | 0.7780883 | 0.7774411 | 0.7747764 | 0.7720804 | 0.768529 | 0.7642423 | 0.7615096 | 1 | 0.7612827 | 0.763774 | 0.7686647 | 0.772498 | 0.775879 | 0.7781983 | 0.7803176 | 0.7819852 | 0.7830636 | 0.7843168 | 0.7841392 | 1 | 14.3 | -9.643275e-16 | -2.133157 | -2.142496 | -2.152625 | -2.162082 | -2.179422 | -2.18665 | -2.216472 | -2.246749 | -2.286795 | -2.335378 | -2.366493 | -9.643275e-16 | -2.369081 | -2.340703 | -2.285261 | -2.242053 | -2.20412 | -2.178194 | -2.154572 | -2.136029 | -2.124059 | -2.110169 | -2.112136 | -9.643275e-16
|  | 14.35 |  | 4.847 | 4.878 | 4.904 | 4.923 | 4.95 | 4.974 | 5.017 | 5.079 | 5.154 | 5.248 | 5.322 |  | 5.326 | 5.263 | 5.152 | 5.068 | 4.992 | 4.946 | 4.898 | 4.864 | 4.841 | 4.8 | 4.794 |  |  |  | 14.35 |  | 0.122 | 0.1038 | 0.1003 | 0.1115 | 0.1228 | 0.1504 | 0.1935 | 0.2538 | 0.3139 | 0.3692 | 0.3987 |  | 0.4013 | 0.3763 | 0.3152 | 0.2529 | 0.2011 | 0.1526 | 0.123 | 0.1055 | 0.09432 | 0.1001 | 0.1187 |  | 0 | 4.847+0.122i | 4.878+0.1038i | 4.904+0.1003i | 4.923+0.1115i | 4.95+0.1228i | 4.974+0.1504i | 5.017+0.1935i | 5.079+0.2538i | 5.154+0.3139i | 5.248+0.3692i | 5.322+0.3987i | 0 | 5.326+0.4013i | 5.263+0.3763i | 5.152+0.3152i | 5.068+0.2529i | 4.992+0.2011i | 4.946+0.1526i | 4.898+0.123i | 4.864+0.1055i | 4.841+0.09432i | 4.8+0.1001i | 4.794+0.1187i | 0 | 0 | 14350000000 | 1.252857 | 0 | 6.07259693932835+0.152848530348269i | 6.11143550031848+0.130046536476642i | 6.14400977727795+0.125661537655175i | 6.16781405659448+0.139693533883868i | 6.20164119036008+0.153850815793175i | 6.23170975370728+0.188429663642456i | 6.28558259637102+0.242427791986803i | 6.36325971835128+0.317975057396644i | 6.45722397881128+0.393271751445258i | 6.57499251858782+0.462554732824433i | 6.66770392224169+0.499514008605366i | 0 | 6.67271534946622+0.502771436301313i | 6.59378537067982+0.471450016147979i | 6.45471826519902+0.394900465293232i | 6.34947829348382+0.316847486271124i | 6.25426117621768+0.251949503713417i | 6.19662976313555+0.191185948615949i | 6.13649263644115+0.154101387154402i | 6.09389550503261+0.132176393047068i | 6.06507979849155+0.118169453954498i | 6.01371266944008+0.125410966293948i | 6.00619552860328+0.148714102888029i | 0 |  | 0 | 6.072597 | 6.111436 | 6.14401 | 6.167814 | 6.201641 | 6.23171 | 6.285583 | 6.36326 | 6.457224 | 6.574993 | 6.667704 | 0 | 6.672715 | 6.593785 | 6.454718 | 6.349478 | 6.254261 | 6.19663 | 6.136493 | 6.093896 | 6.06508 | 6.013713 | 6.006196 | 0 | 0 | 0.1528485 | 0.1300465 | 0.1256615 | 0.1396935 | 0.1538508 | 0.1884297 | 0.2424278 | 0.3179751 | 0.3932718 | 0.4625547 | 0.499514 | 0 | 0.5027714 | 0.47145 | 0.3949005 | 0.3168475 | 0.2519495 | 0.1911859 | 0.1541014 | 0.1321764 | 0.1181695 | 0.125411 | 0.1487141 | 0 |  | 1 | 0.7830808 | 0.7819357 | 0.7809175 | 0.780112 | 0.7789842 | 0.7778721 | 0.7758557 | 0.7728396 | 0.7691768 | 0.7647169 | 0.761372 | 1 | 0.7611739 | 0.7640231 | 0.769238 | 0.773282 | 0.7767795 | 0.7789669 | 0.7810468 | 0.782485 | 0.7834491 | 0.7850599 | 0.7852112 | 1 | 14.35 | -9.643275e-16 | -2.123868 | -2.136579 | -2.147897 | -2.156861 | -2.169427 | -2.181836 | -2.204381 | -2.238213 | -2.279476 | -2.329986 | -2.368062 | -9.643275e-16 | -2.370322 | -2.33787 | -2.278786 | -2.233241 | -2.194045 | -2.16962 | -2.146458 | -2.130479 | -2.119784 | -2.101944 | -2.100271 | -9.643275e-16
|  | 14.4 |  | 4.847 | 4.881 | 4.908 | 4.927 | 4.955 | 4.98 | 5.03 | 5.072 | 5.154 | 5.24 | 5.306 |  | 5.311 | 5.251 | 5.151 | 5.066 | 4.998 | 4.955 | 4.905 | 4.868 | 4.846 | 4.805 | 4.793 |  |  |  | 14.4 |  | 0.1174 | 0.09847 | 0.09648 | 0.1067 | 0.1202 | 0.1486 | 0.1994 | 0.2591 | 0.3129 | 0.3694 | 0.3883 |  | 0.3901 | 0.3751 | 0.3163 | 0.254 | 0.2174 | 0.1518 | 0.1216 | 0.1019 | 0.08942 | 0.09237 | 0.1107 |  | 0 | 4.847+0.1174i | 4.881+0.09847i | 4.908+0.09648i | 4.927+0.1067i | 4.955+0.1202i | 4.98+0.1486i | 5.03+0.1994i | 5.072+0.2591i | 5.154+0.3129i | 5.24+0.3694i | 5.306+0.3883i | 0 | 5.311+0.3901i | 5.251+0.3751i | 5.151+0.3163i | 5.066+0.254i | 4.998+0.2174i | 4.955+0.1518i | 4.905+0.1216i | 4.868+0.1019i | 4.846+0.08942i | 4.805+0.09237i | 4.793+0.1107i | 0 | 0 | 14400000000 | 1.248507 | 0 | 6.05151153328901+0.146574675883666i | 6.09396075799127+0.122940445777382i | 6.12767043643129+0.120455917625691i | 6.1513920620002+0.133215655168545i | 6.18635024704911+0.150070494388558i | 6.21756291227136+0.185528082081029i | 6.27998824271585+0.248952217812632i | 6.33242552028922+0.323488062363355i | 6.43480306221819+0.390657717921628i | 6.54217463058272+0.461198341323904i | 6.62457606676944+0.484795116231921i | 0 | 6.63081859981389+0.487042428127923i | 6.5559082032805+0.468314828994576i | 6.43105754239152+0.394902640391854i | 6.32493448063588+0.317120678658017i | 6.24003603123138+0.271425336772649i | 6.18635024704911+0.189523303229476i | 6.12392491660462+0.151818403641003i | 6.0777301720757+0.127222823445874i | 6.05026302668012+0.111641460966929i | 5.99907425571564+0.115324555463154i | 5.98409217640896+0.138209681604104i | 0 |  | 0 | 6.051512 | 6.093961 | 6.12767 | 6.151392 | 6.18635 | 6.217563 | 6.279988 | 6.332426 | 6.434803 | 6.542175 | 6.624576 | 0 | 6.630819 | 6.555908 | 6.431058 | 6.324934 | 6.240036 | 6.18635 | 6.123925 | 6.07773 | 6.050263 | 5.999074 | 5.984092 | 0 | 0 | 0.1465747 | 0.1229404 | 0.1204559 | 0.1332157 | 0.1500705 | 0.1855281 | 0.2489522 | 0.3234881 | 0.3906577 | 0.4611983 | 0.4847951 | 0 | 0.4870424 | 0.4683148 | 0.3949026 | 0.3171207 | 0.2714253 | 0.1895233 | 0.1518184 | 0.1272228 | 0.1116415 | 0.1153246 | 0.1382097 | 0 |  | 1 | 0.7837772 | 0.7825153 | 0.7814534 | 0.7806566 | 0.7794838 | 0.778334 | 0.7759886 | 0.7737604 | 0.7699052 | 0.765754 | 0.762899 | 1 | 0.7626766 | 0.765239 | 0.7699777 | 0.774051 | 0.7770898 | 0.7793008 | 0.7814551 | 0.7830164 | 0.7839412 | 0.7855599 | 0.7859574 | 1 | 14.4 | -9.643275e-16 | -2.116148 | -2.130143 | -2.141939 | -2.150799 | -2.163858 | -2.17668 | -2.202894 | -2.227869 | -2.271254 | -2.318215 | -2.350659 | -9.643275e-16 | -2.353191 | -2.324058 | -2.270437 | -2.224608 | -2.190576 | -2.165898 | -2.14192 | -2.124583 | -2.114331 | -2.096413 | -2.09202 | -9.643275e-16
|  | 14.45 |  | 4.858 | 4.891 | 4.919 | 4.926 | 4.957 | 4.979 | 5.02 | 5.077 | 5.152 | 5.245 | 5.308 |  | 5.313 | 5.256 | 5.149 | 5.066 | 4.994 | 4.95 | 4.906 | 4.87 | 4.853 | 4.817 | 4.805 |  |  |  | 14.45 |  | 0.1192 | 0.1021 | 0.1085 | 0.1142 | 0.1244 | 0.1571 | 0.1973 | 0.2551 | 0.3136 | 0.3671 | 0.3901 |  | 0.3924 | 0.3749 | 0.3152 | 0.2565 | 0.2058 | 0.1592 | 0.1269 | 0.1068 | 0.1038 | 0.09528 | 0.1114 |  | 0 | 4.858+0.1192i | 4.891+0.1021i | 4.919+0.1085i | 4.926+0.1142i | 4.957+0.1244i | 4.979+0.1571i | 5.02+0.1973i | 5.077+0.2551i | 5.152+0.3136i | 5.245+0.3671i | 5.308+0.3901i | 0 | 5.313+0.3924i | 5.256+0.3749i | 5.149+0.3152i | 5.066+0.2565i | 4.994+0.2058i | 4.95+0.1592i | 4.906+0.1269i | 4.87+0.1068i | 4.853+0.1038i | 4.817+0.09528i | 4.805+0.1114i | 0 | 0 | 14450000000 | 1.244187 | 0 | 6.04425809869965+0.148307032804652i | 6.08531625375463+0.127031443367072i | 6.12015347622552+0.134994237074704i | 6.12886278184324+0.142086100220564i | 6.16743256386459+0.154776802692103i | 6.19480466723457+0.195461701792037i | 6.24581631442409+0.245477999768102i | 6.31673494588269+0.317391980440156i | 6.41004893464401+0.390176891673983i | 6.52575828070804+0.456740870323722i | 6.60414203126754+0.485357160210525i | 0 | 6.61036296385163+0.488218789199206i | 6.53944433239303+0.466445525154899i | 6.40631637509355+0.392167590100891i | 6.3030488941977+0.319133841563701i | 6.21346746498683+0.256053585161051i | 6.15872325824686+0.198074493477354i | 6.10397905150689+0.157887268984147i | 6.05918833690146+0.132879119996114i | 6.03803716611556+0.129146560445661i | 5.99324645151013+0.118546091322376i | 5.97831621330832+0.138602377973475i | 0 |  | 0 | 6.044258 | 6.085316 | 6.120153 | 6.128863 | 6.167433 | 6.194805 | 6.245816 | 6.316735 | 6.410049 | 6.525758 | 6.604142 | 0 | 6.610363 | 6.539444 | 6.406316 | 6.303049 | 6.213467 | 6.158723 | 6.103979 | 6.059188 | 6.038037 | 5.993246 | 5.978316 | 0 | 0 | 0.148307 | 0.1270314 | 0.1349942 | 0.1420861 | 0.1547768 | 0.1954617 | 0.245478 | 0.317392 | 0.3901769 | 0.4567409 | 0.4853572 | 0 | 0.4882188 | 0.4664455 | 0.3921676 | 0.3191338 | 0.2560536 | 0.1980745 | 0.1578873 | 0.1328791 | 0.1291466 | 0.1185461 | 0.1386024 | 0 |  | 1 | 0.7840009 | 0.7827759 | 0.7816409 | 0.7813376 | 0.7800633 | 0.7790021 | 0.7770897 | 0.7743065 | 0.7706848 | 0.7663193 | 0.7635255 | 1 | 0.7632957 | 0.7657742 | 0.7707808 | 0.7747221 | 0.778039 | 0.7801302 | 0.7820623 | 0.7835857 | 0.7842721 | 0.7857353 | 0.7861401 | 1 | 14.45 | -9.643275e-16 | -2.113669 | -2.127251 | -2.139854 | -2.143225 | -2.157403 | -2.169228 | -2.190577 | -2.221741 | -2.262464 | -2.311805 | -2.343529 | -9.643275e-16 | -2.346144 | -2.317985 | -2.261382 | -2.217082 | -2.179973 | -2.156658 | -2.135172 | -2.11827 | -2.110664 | -2.094475 | -2.090001 | -9.643275e-16
|  | 14.5 |  | 4.854 | 4.883 | 4.91 | 4.934 | 4.961 | 4.979 | 5.025 | 5.085 | 5.157 | 5.25 | 5.309 |  | 5.316 | 5.261 | 5.155 | 5.072 | 5 | 4.953 | 4.909 | 4.876 | 4.85 | 4.808 | 4.802 |  |  |  | 14.5 |  | 0.1225 | 0.1022 | 0.09763 | 0.1075 | 0.1225 | 0.151 | 0.1946 | 0.2553 | 0.3152 | 0.3723 | 0.3976 |  | 0.3997 | 0.381 | 0.3164 | 0.256 | 0.2032 | 0.1544 | 0.1257 | 0.1031 | 0.0897 | 0.09433 | 0.1137 |  | 0 | 4.854+0.1225i | 4.883+0.1022i | 4.91+0.09763i | 4.934+0.1075i | 4.961+0.1225i | 4.979+0.151i | 5.025+0.1946i | 5.085+0.2553i | 5.157+0.3152i | 5.25+0.3723i | 5.309+0.3976i | 0 | 5.316+0.3997i | 5.261+0.381i | 5.155+0.3164i | 5.072+0.256i | 5+0.2032i | 4.953+0.1544i | 4.909+0.1257i | 4.876+0.1031i | 4.85+0.0897i | 4.808+0.09433i | 4.802+0.1137i | 0 | 0 | 14500000000 | 1.239896 | 0 | 6.01845624451985+0.151887286764253i | 6.05441323485588+0.126717393529034i | 6.08789043275494+0.121051067810563i | 6.11764794199855+0.133288843486997i | 6.15112513989761+0.151887286764253i | 6.17344327183031+0.187224328991038i | 6.23047849788056+0.241283804116927i | 6.30487227098959+0.316545504578887i | 6.39414479872041+0.39081528806606i | 6.5094551470394+0.461613362141479i | 6.58260902392993+0.492982736469117i | 0 | 6.59128829745932+0.495586518527933i | 6.52309400544272+0.472400459242288i | 6.39166500628344+0.392303163528241i | 6.2887536201493+0.317413431931826i | 6.19948109241847+0.251946911595887i | 6.14120597014974+0.191439976133882i | 6.08665053653645+0.1558549546634i | 6.04573396132649+0.127833300125669i | 6.01349665964592+0.111218690797987i | 5.9614210184696+0.116959410289567i | 5.9539816411587+0.140976200041596i | 0 |  | 0 | 6.018456 | 6.054413 | 6.08789 | 6.117648 | 6.151125 | 6.173443 | 6.230478 | 6.304872 | 6.394145 | 6.509455 | 6.582609 | 0 | 6.591288 | 6.523094 | 6.391665 | 6.288754 | 6.199481 | 6.141206 | 6.086651 | 6.045734 | 6.013497 | 5.961421 | 5.953982 | 0 | 0 | 0.1518873 | 0.1267174 | 0.1210511 | 0.1332888 | 0.1518873 | 0.1872243 | 0.2412838 | 0.3165455 | 0.3908153 | 0.4616134 | 0.4929827 | 0 | 0.4955865 | 0.4724005 | 0.3923032 | 0.3174134 | 0.2519469 | 0.19144 | 0.155855 | 0.1278333 | 0.1112187 | 0.1169594 | 0.1409762 | 0 |  | 1 | 0.7848074 | 0.7837596 | 0.7827145 | 0.7817267 | 0.7805922 | 0.7797212 | 0.7776017 | 0.774687 | 0.7711762 | 0.7667674 | 0.764095 | 1 | 0.7637916 | 0.7662087 | 0.7712382 | 0.7751868 | 0.7785094 | 0.7807207 | 0.7826214 | 0.7840318 | 0.7851131 | 0.7867558 | 0.7869074 | 1 | 14.5 | -9.643275e-16 | -2.104738 | -2.116343 | -2.127932 | -2.138901 | -2.151516 | -2.161213 | -2.184856 | -2.217475 | -2.256928 | -2.306727 | -2.337053 | -9.643275e-16 | -2.340503 | -2.313059 | -2.25623 | -2.211873 | -2.174722 | -2.150087 | -2.128965 | -2.113326 | -2.101355 | -2.083201 | -2.081527 | -9.643275e-16
|  | 14.55 |  | 4.859 | 4.89 | 4.915 | 4.935 | 4.962 | 4.982 | 5.024 | 5.082 | 5.152 | 5.245 | 5.309 |  | 5.315 | 5.256 | 5.15 | 5.071 | 4.999 | 4.955 | 4.911 | 4.878 | 4.856 | 4.817 | 4.81 |  |  |  | 14.55 |  | 0.1171 | 0.09904 | 0.09715 | 0.1057 | 0.1203 | 0.1502 | 0.1972 | 0.2555 | 0.3151 | 0.3685 | 0.3916 |  | 0.3929 | 0.3745 | 0.3147 | 0.2553 | 0.2073 | 0.1545 | 0.1245 | 0.1024 | 0.08951 | 0.09161 | 0.1076 |  | 0 | 4.859+0.1171i | 4.89+0.09904i | 4.915+0.09715i | 4.935+0.1057i | 4.962+0.1203i | 4.982+0.1502i | 5.024+0.1972i | 5.082+0.2555i | 5.152+0.3151i | 5.245+0.3685i | 5.309+0.3916i | 0 | 5.315+0.3929i | 5.256+0.3745i | 5.15+0.3147i | 5.071+0.2553i | 4.999+0.2073i | 4.955+0.1545i | 4.911+0.1245i | 4.878+0.1024i | 4.856+0.08951i | 4.817+0.09161i | 4.81+0.1076i | 0 | 0 | 14550000000 | 1.235635 | 0 | 6.00395244133182+0.144692906128824i | 6.04225713894064+0.122377330683166i | 6.07314802410905+0.120041979764434i | 6.09786073224378+0.13060666249203i | 6.13122288822566+0.14864693943038i | 6.15593559636039+0.185592438091796i | 6.20783228344331+0.243667302208404i | 6.27949913703402+0.315704846421132i | 6.36599361550556+0.389348716662617i | 6.48090770833204+0.455331647382337i | 6.55998837436316+0.483874825277946i | 0 | 6.56740218680358+0.485481151306703i | 6.49449969780614+0.462745459822755i | 6.36352234469209+0.388854462499922i | 6.26590714755992+0.315457719339785i | 6.1769413982749+0.256147219816441i | 6.1225734403785+0.190905670340763i | 6.0682054824821+0.153836608138673i | 6.02742951405981+0.1265290656498i | 6.00024553511161+0.110601725256969i | 5.95205575424889+0.113196559611115i | 5.94340630640174+0.132954369764829i | 0 |  | 0 | 6.003952 | 6.042257 | 6.073148 | 6.097861 | 6.131223 | 6.155936 | 6.207832 | 6.279499 | 6.365994 | 6.480908 | 6.559988 | 0 | 6.567402 | 6.4945 | 6.363522 | 6.265907 | 6.176941 | 6.122573 | 6.068205 | 6.02743 | 6.000246 | 5.952056 | 5.943406 | 0 | 0 | 0.1446929 | 0.1223773 | 0.120042 | 0.1306067 | 0.1486469 | 0.1855924 | 0.2436673 | 0.3157048 | 0.3893487 | 0.4553316 | 0.4838748 | 0 | 0.4854812 | 0.4627455 | 0.3888545 | 0.3154577 | 0.2561472 | 0.1909057 | 0.1538366 | 0.1265291 | 0.1106017 | 0.1131966 | 0.1329544 | 0 |  | 1 | 0.7852989 | 0.7841613 | 0.7831865 | 0.7823647 | 0.7812366 | 0.780284 | 0.7783014 | 0.7754928 | 0.7720737 | 0.7677338 | 0.7649155 | 1 | 0.7646645 | 0.7672194 | 0.7721564 | 0.7759231 | 0.7791931 | 0.7813143 | 0.7832162 | 0.7846191 | 0.7855373 | 0.7870668 | 0.7872756 | 1 | 14.55 | -9.643275e-16 | -2.0993 | -2.111892 | -2.122697 | -2.131815 | -2.144348 | -2.154945 | -2.177044 | -2.208444 | -2.246824 | -2.295787 | -2.327731 | -9.643275e-16 | -2.330581 | -2.301609 | -2.245895 | -2.203627 | -2.167098 | -2.143485 | -2.122366 | -2.106823 | -2.096663 | -2.079768 | -2.077464 | -9.643275e-16
|  | 14.6 |  | 4.86 | 4.891 | 4.912 | 4.932 | 4.96 | 4.977 | 5.021 | 5.082 | 5.151 | 5.245 | 5.309 |  | 5.314 | 5.256 | 5.148 | 5.071 | 4.996 | 4.95 | 4.908 | 4.877 | 4.853 | 4.819 | 4.813 |  |  |  | 14.6 |  | 0.1159 | 0.0991 | 0.09786 | 0.1046 | 0.1203 | 0.1499 | 0.1937 | 0.2531 | 0.3138 | 0.3648 | 0.3898 |  | 0.3913 | 0.3718 | 0.3127 | 0.2534 | 0.2001 | 0.1523 | 0.125 | 0.1023 | 0.09017 | 0.09221 | 0.1066 |  | 0 | 4.86+0.1159i | 4.891+0.0991i | 4.912+0.09786i | 4.932+0.1046i | 4.96+0.1203i | 4.977+0.1499i | 5.021+0.1937i | 5.082+0.2531i | 5.151+0.3138i | 5.245+0.3648i | 5.309+0.3898i | 0 | 5.314+0.3913i | 5.256+0.3718i | 5.148+0.3127i | 5.071+0.2534i | 4.996+0.2001i | 4.95+0.1523i | 4.908+0.125i | 4.877+0.1023i | 4.853+0.09017i | 4.819+0.09221i | 4.813+0.1066i | 0 | 0 | 14600000000 | 1.231404 | 0 | 5.98462236414698+0.142719697943341i | 6.02279588128455+0.122032114462339i | 6.0486553606358+0.120505173776836i | 6.07328343620842+0.12880483524481i | 6.10776274201009+0.148137874569317i | 6.12869660624682+0.184587426416797i | 6.18287837250658+0.238522911920838i | 6.25799400300308+0.311668296371523i | 6.34296086372862+0.386414505734429i | 6.45871281891994+0.449216098444613i | 6.53752266075233+0.48000119291039i | 0 | 6.54367967964549+0.481848298578336i | 6.47225826048488+0.45783592489503i | 6.33926665239273+0.385059961577934i | 6.24444856143814+0.312037717505112i | 6.15209327804081+0.246403896104076i | 6.09544870422378+0.187542795485511i | 6.04372974552127+0.153925472328883i | 6.00555622838371+0.125972606553958i | 5.97600253769656+0.111035678719163i | 5.93413480922311+0.113547742427571i | 5.92674638655132+0.131267642802072i | 0 |  | 0 | 5.984622 | 6.022796 | 6.048655 | 6.073283 | 6.107763 | 6.128697 | 6.182878 | 6.257994 | 6.342961 | 6.458713 | 6.537523 | 0 | 6.54368 | 6.472258 | 6.339267 | 6.244449 | 6.152093 | 6.095449 | 6.04373 | 6.005556 | 5.976003 | 5.934135 | 5.926746 | 0 | 0 | 0.1427197 | 0.1220321 | 0.1205052 | 0.1288048 | 0.1481379 | 0.1845874 | 0.2385229 | 0.3116683 | 0.3864145 | 0.4492161 | 0.4800012 | 0 | 0.4818483 | 0.4578359 | 0.38506 | 0.3120377 | 0.2464039 | 0.1875428 | 0.1539255 | 0.1259726 | 0.1110357 | 0.1135477 | 0.1312676 | 0 |  | 1 | 0.785923 | 0.7847821 | 0.783964 | 0.7831521 | 0.7819832 | 0.7811526 | 0.7791243 | 0.7762047 | 0.7728269 | 0.7685001 | 0.7656635 | 1 | 0.7654484 | 0.767973 | 0.7729569 | 0.7766286 | 0.7800464 | 0.7821925 | 0.7839943 | 0.7853178 | 0.7863092 | 0.7876381 | 0.787814 | 1 | 14.6 | -9.643275e-16 | -2.0924 | -2.105018 | -2.114078 | -2.123077 | -2.136052 | -2.145283 | -2.167865 | -2.200475 | -2.238356 | -2.287122 | -2.319241 | -9.643275e-16 | -2.321681 | -2.293081 | -2.236895 | -2.195733 | -2.157591 | -2.133727 | -2.113742 | -2.099091 | -2.088133 | -2.073466 | -2.071526 | -9.643275e-16
|  | 14.65 |  | 4.857 | 4.887 | 4.913 | 4.929 | 4.959 | 4.984 | 5.025 | 5.084 | 5.159 | 5.239 | 5.306 |  | 5.312 | 5.25 | 5.152 | 5.074 | 4.998 | 4.957 | 4.908 | 4.872 | 4.854 | 4.816 | 4.808 |  |  |  | 14.65 |  | 0.1166 | 0.09881 | 0.09714 | 0.107 | 0.1171 | 0.1477 | 0.1968 | 0.2553 | 0.3202 | 0.3784 | 0.3962 |  | 0.3979 | 0.3834 | 0.3255 | 0.2557 | 0.2032 | 0.1528 | 0.1208 | 0.1028 | 0.09163 | 0.09219 | 0.1079 |  | 0 | 4.857+0.1166i | 4.887+0.09881i | 4.913+0.09714i | 4.929+0.107i | 4.959+0.1171i | 4.984+0.1477i | 5.025+0.1968i | 5.084+0.2553i | 5.159+0.3202i | 5.239+0.3784i | 5.306+0.3962i | 0 | 5.312+0.3979i | 5.25+0.3834i | 5.152+0.3255i | 5.074+0.2557i | 4.998+0.2032i | 4.957+0.1528i | 4.908+0.1208i | 4.872+0.1028i | 4.854+0.09163i | 4.816+0.09219i | 4.808+0.1079i | 0 | 0 | 14650000000 | 1.227201 | 0 | 5.96051542874006+0.143091640722893i | 5.99733145980084+0.121259734303851i | 6.02923868672018+0.119210308574801i | 6.04887390328593+0.131310510783444i | 6.08568993434671+0.143705241240573i | 6.11636996023069+0.181257592922567i | 6.16668520268042+0.241513163758708i | 6.23909006376662+0.313304424327226i | 6.33113014141857+0.392949771522044i | 6.42930622424731+0.464372871779955i | 6.51152869361638+0.48621705020935i | 0 | 6.51889189982854+0.488303291969461i | 6.44280543563626+0.470508876956751i | 6.32253973417105+0.399453937009448i | 6.22681805341303+0.31379530474137i | 6.13355077472572+0.249367250385007i | 6.08323553227599+0.187516318202899i | 6.02310268154339+0.148245885071402i | 5.97892344427045+0.126156266434935i | 5.95683382563398+0.112448430869972i | 5.91020018629033+0.113135663449773i | 5.90038257800746+0.132414991715267i | 0 |  | 0 | 5.960515 | 5.997331 | 6.029239 | 6.048874 | 6.08569 | 6.11637 | 6.166685 | 6.23909 | 6.33113 | 6.429306 | 6.511529 | 0 | 6.518892 | 6.442805 | 6.32254 | 6.226818 | 6.133551 | 6.083236 | 6.023103 | 5.978923 | 5.956834 | 5.9102 | 5.900383 | 0 | 0 | 0.1430916 | 0.1212597 | 0.1192103 | 0.1313105 | 0.1437052 | 0.1812576 | 0.2415132 | 0.3133044 | 0.3929498 | 0.4643729 | 0.4862171 | 0 | 0.4883033 | 0.4705089 | 0.3994539 | 0.3137953 | 0.2493673 | 0.1875163 | 0.1482459 | 0.1261563 | 0.1124484 | 0.1131357 | 0.132415 | 0 |  | 1 | 0.7866906 | 0.7855961 | 0.7845863 | 0.7839195 | 0.782702 | 0.7815603 | 0.7796171 | 0.7767868 | 0.7731295 | 0.7692331 | 0.7663924 | 1 | 0.7661363 | 0.7687349 | 0.7733297 | 0.7771697 | 0.7806137 | 0.7825805 | 0.7846745 | 0.7861663 | 0.7869166 | 0.7884045 | 0.7886527 | 1 | 14.65 | -9.643275e-16 | -2.083921 | -2.096014 | -2.107186 | -2.114571 | -2.128071 | -2.14075 | -2.162373 | -2.193963 | -2.234955 | -2.278841 | -2.310976 | -9.643275e-16 | -2.31388 | -2.284468 | -2.232706 | -2.189683 | -2.151277 | -2.129419 | -2.106209 | -2.089711 | -2.081426 | -2.065018 | -2.062284 | -9.643275e-16
|  | 14.7 |  | 4.867 | 4.907 | 4.915 | 4.926 | 4.961 | 4.978 | 5.01 | 5.068 | 5.141 | 5.235 | 5.31 |  | 5.315 | 5.252 | 5.137 | 5.058 | 4.982 | 4.943 | 4.908 | 4.87 | 4.848 | 4.834 | 4.818 |  |  |  | 14.7 |  | 0.1145 | 0.104 | 0.1195 | 0.1121 | 0.1274 | 0.1709 | 0.2051 | 0.2593 | 0.3171 | 0.3638 | 0.3911 |  | 0.3935 | 0.3736 | 0.3177 | 0.2602 | 0.2105 | 0.1725 | 0.1323 | 0.106 | 0.1127 | 0.1026 | 0.1072 |  | 0 | 4.867+0.1145i | 4.907+0.104i | 4.915+0.1195i | 4.926+0.1121i | 4.961+0.1274i | 4.978+0.1709i | 5.01+0.2051i | 5.068+0.2593i | 5.141+0.3171i | 5.235+0.3638i | 5.31+0.3911i | 0 | 5.315+0.3935i | 5.252+0.3736i | 5.137+0.3177i | 5.058+0.2602i | 4.982+0.2105i | 4.943+0.1725i | 4.908+0.1323i | 4.87+0.106i | 4.848+0.1127i | 4.834+0.1026i | 4.818+0.1072i | 0 | 0 | 14700000000 | 1.223027 | 0 | 5.95247183555932+0.140036578009357i | 6.00139291084643+0.127194795746491i | 6.01117712590386+0.146151712420246i | 6.02463042160781+0.137101313492131i | 6.06743636248403+0.155813624789451i | 6.08822781948106+0.209015294164185i | 6.12736467971075+0.250842813534665i | 6.19830023887706+0.317130870548702i | 6.28758120127604+0.387821824338578i | 6.40254572820075+0.444937179736281i | 6.49427274436408+0.478325813619735i | 0 | 6.50038787877497+0.481261078136962i | 6.42333718519777+0.456922843181624i | 6.28268909374733+0.388555640467885i | 6.18606997005528+0.318231594742662i | 6.09311992700977+0.257447158698426i | 6.04542187860483+0.210972137175669i | 6.00261593772861+0.161806456512122i | 5.95614091620586+0.129640849510846i | 5.92923432479794+0.137835129621437i | 5.91211194844745+0.125482558111442i | 5.89254351833261+0.131108481769459i | 0 |  | 0 | 5.952472 | 6.001393 | 6.011177 | 6.02463 | 6.067436 | 6.088228 | 6.127365 | 6.1983 | 6.287581 | 6.402546 | 6.494273 | 0 | 6.500388 | 6.423337 | 6.282689 | 6.18607 | 6.09312 | 6.045422 | 6.002616 | 5.956141 | 5.929234 | 5.912112 | 5.892544 | 0 | 0 | 0.1400366 | 0.1271948 | 0.1461517 | 0.1371013 | 0.1558136 | 0.2090153 | 0.2508428 | 0.3171309 | 0.3878218 | 0.4449372 | 0.4783258 | 0 | 0.4812611 | 0.4569228 | 0.3885556 | 0.3182316 | 0.2574472 | 0.2109721 | 0.1618065 | 0.1296408 | 0.1378351 | 0.1254826 | 0.1311085 | 0 |  | 1 | 0.7869593 | 0.7854462 | 0.7850629 | 0.7846698 | 0.7832323 | 0.7823049 | 0.7807996 | 0.7780413 | 0.7745517 | 0.7703061 | 0.7670311 | 1 | 0.7668031 | 0.7695114 | 0.7746978 | 0.7784181 | 0.7818395 | 0.7836537 | 0.7852691 | 0.786881 | 0.78771 | 0.7883024 | 0.7889083 | 1 | 14.7 | -9.643275e-16 | -2.080955 | -2.097671 | -2.101911 | -2.106262 | -2.122189 | -2.13248 | -2.149209 | -2.179947 | -2.218992 | -2.266733 | -2.303741 | -9.643275e-16 | -2.306323 | -2.275699 | -2.217353 | -2.175741 | -2.137648 | -2.117516 | -2.09963 | -2.081819 | -2.072673 | -2.066143 | -2.05947 | -9.643275e-16
|  | 14.75 |  | 4.847 | 4.881 | 4.907 | 4.921 | 4.946 | 4.983 | 5.022 | 5.082 | 5.164 | 5.233 | 5.301 |  | 5.306 | 5.243 | 5.152 | 5.074 | 4.996 | 4.956 | 4.901 | 4.861 | 4.844 | 4.807 | 4.798 |  |  |  | 14.75 |  | 0.1176 | 0.09956 | 0.09722 | 0.1073 | 0.1132 | 0.1478 | 0.2011 | 0.2603 | 0.3281 | 0.3869 | 0.3985 |  | 0.4002 | 0.3885 | 0.3393 | 0.2621 | 0.211 | 0.1546 | 0.1155 | 0.1048 | 0.09278 | 0.09712 | 0.1124 |  | 0 | 4.847+0.1176i | 4.881+0.09956i | 4.907+0.09722i | 4.921+0.1073i | 4.946+0.1132i | 4.983+0.1478i | 5.022+0.2011i | 5.082+0.2603i | 5.164+0.3281i | 5.233+0.3869i | 5.301+0.3985i | 0 | 5.306+0.4002i | 5.243+0.3885i | 5.152+0.3393i | 5.074+0.2621i | 4.996+0.211i | 4.956+0.1546i | 4.901+0.1155i | 4.861+0.1048i | 4.844+0.09278i | 4.807+0.09712i | 4.798+0.1124i | 0 | 0 | 14750000000 | 1.218881 | 0 | 5.90791634436351+0.143340408932773i | 5.94935829932707+0.121351795181521i | 5.9810492060639+0.118499613575205i | 5.99811354046066+0.130785934340872i | 6.02858556616916+0.137977332408077i | 6.07368416421774+0.180150615988638i | 6.12122052432299+0.245116974799154i | 6.19435338602339+0.317274731676877i | 6.29430163034726+0.399914865398322i | 6.37840442130271+0.471585069864708i | 6.46128833122983+0.485724089793451i | 0 | 6.46738273637153+0.487796187541629i | 6.39059323158611+0.473535279510052i | 6.27967505800718+0.413566332915729i | 6.18460233779667+0.319468717527889i | 6.08952961758616+0.257183896979719i | 6.04077437645256+0.188439006981349i | 5.97373591989386+0.140780758773259i | 5.92498067876027+0.127738731770022i | 5.90425970127849+0.113087781809376i | 5.85916110322991+0.118377725472371i | 5.84819117397485+0.137002227585405i | 0 |  | 0 | 5.907916 | 5.949358 | 5.981049 | 5.998114 | 6.028586 | 6.073684 | 6.121221 | 6.194353 | 6.294302 | 6.378404 | 6.461288 | 0 | 6.467383 | 6.390593 | 6.279675 | 6.184602 | 6.08953 | 6.040774 | 5.973736 | 5.924981 | 5.90426 | 5.859161 | 5.848191 | 0 | 0 | 0.1433404 | 0.1213518 | 0.1184996 | 0.1307859 | 0.1379773 | 0.1801506 | 0.245117 | 0.3172747 | 0.3999149 | 0.4715851 | 0.4857241 | 0 | 0.4877962 | 0.4735353 | 0.4135663 | 0.3194687 | 0.2571839 | 0.188439 | 0.1407808 | 0.1277387 | 0.1130878 | 0.1183777 | 0.1370022 | 0 |  | 1 | 0.7883699 | 0.7871264 | 0.7861244 | 0.785538 | 0.7845405 | 0.7829212 | 0.7810332 | 0.7781647 | 0.7742117 | 0.7707338 | 0.767964 | 1 | 0.7677471 | 0.7703278 | 0.7745213 | 0.7784537 | 0.7819553 | 0.7839255 | 0.7862778 | 0.7878831 | 0.7885946 | 0.7900213 | 0.7903065 | 1 | 14.75 | -9.643275e-16 | -2.065399 | -2.07911 | -2.090174 | -2.096656 | -2.107693 | -2.125639 | -2.14661 | -2.178569 | -2.222805 | -2.261912 | -2.293183 | -9.643275e-16 | -2.295636 | -2.266488 | -2.219332 | -2.175344 | -2.136362 | -2.114504 | -2.08848 | -2.070764 | -2.062923 | -2.047224 | -2.044089 | -9.643275e-16
|  | 14.8 |  | 4.856 | 4.886 | 4.915 | 4.938 | 4.968 | 4.974 | 5.018 | 5.083 | 5.158 | 5.251 | 5.311 |  | 5.317 | 5.259 | 5.154 | 5.073 | 4.997 | 4.946 | 4.916 | 4.879 | 4.853 | 4.812 | 4.805 |  |  |  | 14.8 |  | 0.1162 | 0.09874 | 0.09603 | 0.1079 | 0.1293 | 0.1691 | 0.1994 | 0.2573 | 0.32 | 0.3732 | 0.3947 |  | 0.3966 | 0.3794 | 0.3193 | 0.2592 | 0.2053 | 0.164 | 0.1393 | 0.106 | 0.09059 | 0.09595 | 0.111 |  | 0 | 4.856+0.1162i | 4.886+0.09874i | 4.915+0.09603i | 4.938+0.1079i | 4.968+0.1293i | 4.974+0.1691i | 5.018+0.1994i | 5.083+0.2573i | 5.158+0.32i | 5.251+0.3732i | 5.311+0.3947i | 0 | 5.317+0.3966i | 5.259+0.3794i | 5.154+0.3193i | 5.073+0.2592i | 4.997+0.2053i | 4.946+0.164i | 4.916+0.1393i | 4.879+0.106i | 4.853+0.09059i | 4.812+0.09595i | 4.805+0.111i | 0 | 0 | 14800000000 | 1.214763 | 0 | 5.8988900362077+0.141155482332647i | 5.93533293181853+0.119945717087139i | 5.97056106424234+0.116653708850293i | 5.99850061754399+0.131072947880315i | 6.03494351315482+0.157068880082713i | 6.04223209227699+0.205416454926425i | 6.09568167250622+0.242223779493372i | 6.17464127966304+0.31255856802229i | 6.26574851869013+0.388724219848942i | 6.37872149508373+0.453349621398829i | 6.45160728630541+0.479467029919929i | 0 | 6.45889586542758+0.481775079975283i | 6.38843960057996+0.460881153158402i | 6.26088946594202+0.387873885618022i | 6.16249364779276+0.314866618077643i | 6.07017164557864+0.249390882296837i | 6.00821872304021+0.199221162672583i | 5.97177582742937+0.169216511952993i | 5.92682958950934+0.128764897824962i | 5.89524574664661+0.110045397112861i | 5.84544045597847+0.116556527795331i | 5.83693711366927+0.134838713760102i | 0 |  | 0 | 5.89889 | 5.935333 | 5.970561 | 5.998501 | 6.034944 | 6.042232 | 6.095682 | 6.174641 | 6.265749 | 6.378721 | 6.451607 | 0 | 6.458896 | 6.38844 | 6.260889 | 6.162494 | 6.070172 | 6.008219 | 5.971776 | 5.92683 | 5.895246 | 5.84544 | 5.836937 | 0 | 0 | 0.1411555 | 0.1199457 | 0.1166537 | 0.1310729 | 0.1570689 | 0.2054165 | 0.2422238 | 0.3125586 | 0.3887242 | 0.4533496 | 0.479467 | 0 | 0.4817751 | 0.4608812 | 0.3878739 | 0.3148666 | 0.2493909 | 0.1992212 | 0.1692165 | 0.1287649 | 0.1100454 | 0.1165565 | 0.1348387 | 0 |  | 1 | 0.7886672 | 0.7875791 | 0.7864651 | 0.7855246 | 0.7842604 | 0.783787 | 0.7818626 | 0.7788281 | 0.7752289 | 0.7709502 | 0.7683466 | 1 | 0.7680896 | 0.7705537 | 0.7753908 | 0.7791924 | 0.782624 | 0.7849041 | 0.7862183 | 0.7878204 | 0.7888925 | 0.7904669 | 0.7906754 | 1 | 14.8 | -9.643275e-16 | -2.062124 | -2.074116 | -2.086411 | -2.096804 | -2.110794 | -2.116038 | -2.137392 | -2.171168 | -2.2114 | -2.259474 | -2.288857 | -9.643275e-16 | -2.291762 | -2.263942 | -2.209587 | -2.167106 | -2.128937 | -2.103668 | -2.089137 | -2.071456 | -2.059644 | -2.042326 | -2.040035 | -9.643275e-16
|  | 14.85 |  | 4.849 | 4.88 | 4.91 | 4.934 | 4.964 | 4.982 | 5.024 | 5.087 | 5.155 | 5.251 | 5.314 |  | 5.319 | 5.264 | 5.154 | 5.075 | 4.998 | 4.956 | 4.913 | 4.875 | 4.848 | 4.804 | 4.797 |  |  |  | 14.85 |  | 0.1196 | 0.09734 | 0.09049 | 0.1032 | 0.1223 | 0.1542 | 0.2 | 0.259 | 0.3205 | 0.3766 | 0.3989 |  | 0.4005 | 0.3826 | 0.3188 | 0.2601 | 0.207 | 0.1569 | 0.1265 | 0.1002 | 0.08439 | 0.09237 | 0.1126 |  | 0 | 4.849+0.1196i | 4.88+0.09734i | 4.91+0.09049i | 4.934+0.1032i | 4.964+0.1223i | 4.982+0.1542i | 5.024+0.2i | 5.087+0.259i | 5.155+0.3205i | 5.251+0.3766i | 5.314+0.3989i | 0 | 5.319+0.4005i | 5.264+0.3826i | 5.154+0.3188i | 5.075+0.2601i | 4.998+0.207i | 4.956+0.1569i | 4.913+0.1265i | 4.875+0.1002i | 4.848+0.08439i | 4.804+0.09237i | 4.797+0.1126i | 0 | 0 | 14850000000 | 1.210673 | 0 | 5.87055374206719+0.144796499804338i | 5.90808460740109+0.117846917148447i | 5.94440479965971+0.109553806582731i | 5.9734609534666+0.12494146136963i | 6.00978114572521+0.148065317107613i | 6.03157326108038+0.186685788209272i | 6.08242153024244+0.242134615057422i | 6.15869393398552+0.313564326499361i | 6.24101970310505+0.388020720629518i | 6.35724431833261+0.455939480153125i | 6.4335167220757+0.482937489732028i | 0 | 6.43957008745213+0.484874566652487i | 6.37298306831134+0.463203518604848i | 6.23980903002976+0.38596257640153i | 6.14416585708208+0.314896066882177i | 6.05094403028497+0.250609326584432i | 6.00009576112291+0.189954605512547i | 5.94803681888557+0.153150144023819i | 5.90203124202466+0.121309442143768i | 5.8693430689919+0.102168700823479i | 5.81607345367927+0.11182987196427i | 5.80759874215226+0.136321788277328i | 0 |  | 0 | 5.870554 | 5.908085 | 5.944405 | 5.973461 | 6.009781 | 6.031573 | 6.082422 | 6.158694 | 6.24102 | 6.357244 | 6.433517 | 0 | 6.43957 | 6.372983 | 6.239809 | 6.144166 | 6.050944 | 6.000096 | 5.948037 | 5.902031 | 5.869343 | 5.816073 | 5.807599 | 0 | 0 | 0.1447965 | 0.1178469 | 0.1095538 | 0.1249415 | 0.1480653 | 0.1866858 | 0.2421346 | 0.3135643 | 0.3880207 | 0.4559395 | 0.4829375 | 0 | 0.4848746 | 0.4632035 | 0.3859626 | 0.3148961 | 0.2506093 | 0.1899546 | 0.1531501 | 0.1213094 | 0.1021687 | 0.1118299 | 0.1363218 | 0 |  | 1 | 0.7895596 | 0.788457 | 0.7873224 | 0.7863448 | 0.7850996 | 0.7842273 | 0.782284 | 0.7793237 | 0.7760148 | 0.7715909 | 0.7688665 | 1 | 0.7686525 | 0.7710085 | 0.7760745 | 0.7797719 | 0.7832264 | 0.7852126 | 0.7870476 | 0.7886391 | 0.7897449 | 0.7914238 | 0.7916108 | 1 | 14.85 | -9.643275e-16 | -2.052302 | -2.064439 | -2.076948 | -2.087739 | -2.101505 | -2.11116 | -2.132711 | -2.165642 | -2.2026 | -2.252258 | -2.282982 | -9.643275e-16 | -2.285399 | -2.258816 | -2.201931 | -2.160648 | -2.122253 | -2.100255 | -2.07998 | -2.062433 | -2.050263 | -2.031818 | -2.029765 | -9.643275e-16
|  | 14.9 |  | 4.856 | 4.888 | 4.913 | 4.931 | 4.96 | 4.983 | 5.023 | 5.083 | 5.161 | 5.253 | 5.316 |  | 5.322 | 5.262 | 5.166 | 5.076 | 4.998 | 4.957 | 4.907 | 4.872 | 4.85 | 4.811 | 4.803 |  |  |  | 14.9 |  | 0.1203 | 0.1021 | 0.1001 | 0.1104 | 0.1255 | 0.1501 | 0.1974 | 0.2516 | 0.3034 | 0.375 | 0.3972 |  | 0.3996 | 0.3822 | 0.315 | 0.2499 | 0.2029 | 0.1539 | 0.1257 | 0.1062 | 0.09322 | 0.09694 | 0.1129 |  | 0 | 4.856+0.1203i | 4.888+0.1021i | 4.913+0.1001i | 4.931+0.1104i | 4.96+0.1255i | 4.983+0.1501i | 5.023+0.1974i | 5.083+0.2516i | 5.161+0.3034i | 5.253+0.375i | 5.316+0.3972i | 0 | 5.322+0.3996i | 5.262+0.3822i | 5.166+0.315i | 5.076+0.2499i | 4.998+0.2029i | 4.957+0.1539i | 4.907+0.1257i | 4.872+0.1062i | 4.85+0.09322i | 4.811+0.09694i | 4.803+0.1129i | 0 | 0 | 14900000000 | 1.20661 | 0 | 5.85930017019288+0.145155232799465i | 5.89791170343962+0.123194923265382i | 5.92807696378864+0.12078170243746i | 5.94979595123993+0.133209789701255i | 5.98478765324479+0.151429606952061i | 6.01253969276588+0.181112223135492i | 6.06080410932431+0.238184895715831i | 6.13320073416194+0.303583180152498i | 6.22731634645087+0.366085599595659i | 6.33832450453525+0.452478905235241i | 6.41434096061477+0.479265656425167i | 0 | 6.42158062309854+0.482161521418673i | 6.3491839982609+0.461166500215757i | 6.23334939852068+0.380082280397602i | 6.12475446126422+0.301531942448764i | 6.03063884897529+0.244821252992614i | 5.9811678220029+0.185697342708543i | 5.92083730130487+0.151670929034853i | 5.87860593681625+0.12814202596262i | 5.85206050770911+0.112480222789411i | 5.80500270156465+0.116968813529345i | 5.79534981825296+0.136226315736157i | 0 |  | 0 | 5.8593 | 5.897912 | 5.928077 | 5.949796 | 5.984788 | 6.01254 | 6.060804 | 6.133201 | 6.227316 | 6.338325 | 6.414341 | 0 | 6.421581 | 6.349184 | 6.233349 | 6.124754 | 6.030639 | 5.981168 | 5.920837 | 5.878606 | 5.852061 | 5.805003 | 5.79535 | 0 | 0 | 0.1451552 | 0.1231949 | 0.1207817 | 0.1332098 | 0.1514296 | 0.1811122 | 0.2381849 | 0.3035832 | 0.3660856 | 0.4524789 | 0.4792657 | 0 | 0.4821615 | 0.4611665 | 0.3800823 | 0.3015319 | 0.2448213 | 0.1856973 | 0.1516709 | 0.128142 | 0.1124802 | 0.1169688 | 0.1362263 | 0 |  | 1 | 0.7899185 | 0.7887645 | 0.7878082 | 0.7870706 | 0.7858823 | 0.7848615 | 0.7829966 | 0.7802146 | 0.776671 | 0.772226 | 0.7695125 | 1 | 0.7692491 | 0.771779 | 0.7763391 | 0.780499 | 0.7839114 | 0.7858379 | 0.7879227 | 0.789365 | 0.7902678 | 0.7917627 | 0.7920044 | 1 | 14.9 | -9.643275e-16 | -2.048354 | -2.061053 | -2.07159 | -2.079726 | -2.09285 | -2.104139 | -2.124802 | -2.155718 | -2.195258 | -2.245112 | -2.275686 | -9.643275e-16 | -2.27866 | -2.250141 | -2.198971 | -2.152552 | -2.11466 | -2.09334 | -2.070328 | -2.054442 | -2.044514 | -2.028099 | -2.025448 | -9.643275e-16
|  | 14.95 |  | 4.857 | 4.888 | 4.912 | 4.932 | 4.96 | 4.992 | 5.027 | 5.086 | 5.162 | 5.251 | 5.308 |  | 5.313 | 5.262 | 5.159 | 5.076 | 5 | 4.964 | 4.909 | 4.873 | 4.85 | 4.812 | 4.803 |  |  |  | 14.95 |  | 0.1174 | 0.1007 | 0.09955 | 0.1075 | 0.1193 | 0.1448 | 0.1984 | 0.2541 | 0.3131 | 0.3751 | 0.4005 |  | 0.402 | 0.3855 | 0.3152 | 0.2509 | 0.2053 | 0.1566 | 0.117 | 0.1016 | 0.08992 | 0.09469 | 0.1094 |  | 0 | 4.857+0.1174i | 4.888+0.1007i | 4.912+0.09955i | 4.932+0.1075i | 4.96+0.1193i | 4.992+0.1448i | 5.027+0.1984i | 5.086+0.2541i | 5.162+0.3131i | 5.251+0.3751i | 5.308+0.4005i | 0 | 5.313+0.402i | 5.262+0.3855i | 5.159+0.3152i | 5.076+0.2509i | 5+0.2053i | 4.964+0.1566i | 4.909+0.117i | 4.873+0.1016i | 4.85+0.08992i | 4.812+0.09469i | 4.803+0.1094i | 0 | 0 | 14950000000 | 1.202575 | 0 | 5.84090642348106+0.141182296503331i | 5.87818624623748+0.121099295211971i | 5.90704804450051+0.119716334045201i | 5.93109954305304+0.12927680471983i | 5.96477164102658+0.143467188865821i | 6.00325403871062+0.174132849520292i | 6.04534416117754+0.238590865641063i | 6.11629608190749+0.305574289109849i | 6.20769177640709+0.376526209839803i | 6.31472094496584+0.451085855352635i | 6.38326771584054+0.481631258514344i | 0 | 6.38928059047867+0.483435120905783i | 6.32794926916973+0.463592634599949i | 6.20408405162421+0.379051617187818i | 6.10427033263123+0.301726049341445i | 6.01287463813163+0.246888632641685i | 5.96958194073708+0.188323233666283i | 5.90344031971763+0.14070126653228i | 5.86014762232309+0.122181612646835i | 5.83248839898768+0.108135537492159i | 5.78679055173788+0.113871819896937i | 5.77596737738924+0.13156169708232i | 0 |  | 0 | 5.840906 | 5.878186 | 5.907048 | 5.9311 | 5.964772 | 6.003254 | 6.045344 | 6.116296 | 6.207692 | 6.314721 | 6.383268 | 0 | 6.389281 | 6.327949 | 6.204084 | 6.10427 | 6.012875 | 5.969582 | 5.90344 | 5.860148 | 5.832488 | 5.786791 | 5.775967 | 0 | 0 | 0.1411823 | 0.1210993 | 0.1197163 | 0.1292768 | 0.1434672 | 0.1741328 | 0.2385909 | 0.3055743 | 0.3765262 | 0.4510859 | 0.4816313 | 0 | 0.4834351 | 0.4635926 | 0.3790516 | 0.301726 | 0.2468886 | 0.1883232 | 0.1407013 | 0.1221816 | 0.1081355 | 0.1138718 | 0.1315617 | 0 |  | 1 | 0.7905237 | 0.7894029 | 0.788484 | 0.7876821 | 0.7865532 | 0.7851915 | 0.7834853 | 0.7807334 | 0.7771844 | 0.772983 | 0.7704532 | 1 | 0.7702419 | 0.7724142 | 0.7772723 | 0.7811465 | 0.7844625 | 0.7861938 | 0.7885235 | 0.7899769 | 0.7909086 | 0.7923575 | 0.7926444 | 1 | 14.95 | -9.643275e-16 | -2.041702 | -2.054025 | -2.064142 | -2.07298 | -2.085437 | -2.100488 | -2.119383 | -2.149945 | -2.189518 | -2.236601 | -2.265074 | -9.643275e-16 | -2.267457 | -2.242996 | -2.188536 | -2.145351 | -2.108556 | -2.089408 | -2.063708 | -2.047712 | -2.037474 | -2.021577 | -2.018432 | -9.643275e-16
|  | 15 |  | 4.871 | 4.899 | 4.922 | 4.937 | 4.965 | 4.986 | 5.025 | 5.081 | 5.153 | 5.24 | 5.308 |  | 5.313 | 5.249 | 5.15 | 5.069 | 4.994 | 4.961 | 4.914 | 4.879 | 4.862 | 4.822 | 4.816 |  |  |  | 15 |  | 0.1169 | 0.1017 | 0.09975 | 0.1078 | 0.1215 | 0.1516 | 0.2037 | 0.2561 | 0.3162 | 0.3754 | 0.3936 |  | 0.3956 | 0.3824 | 0.3192 | 0.2566 | 0.2103 | 0.1583 | 0.1263 | 0.1005 | 0.09082 | 0.09368 | 0.1078 |  | 0 | 4.871+0.1169i | 4.899+0.1017i | 4.922+0.09975i | 4.937+0.1078i | 4.965+0.1215i | 4.986+0.1516i | 5.025+0.2037i | 5.081+0.2561i | 5.153+0.3162i | 5.24+0.3754i | 5.308+0.3936i | 0 | 5.313+0.3956i | 5.249+0.3824i | 5.15+0.3192i | 5.069+0.2566i | 4.994+0.2103i | 4.961+0.1583i | 4.914+0.1263i | 4.879+0.1005i | 4.862+0.09082i | 4.822+0.09368i | 4.816+0.1078i | 0 | 0 | 15000000000 | 1.198566 | 0 | 5.83821666422627+0.140112405676052i | 5.87177652187323+0.121894197239132i | 5.89934354779752+0.11955699286729i | 5.91732204296553+0.129205451940791i | 5.95088190061249+0.14562581086091i | 5.97605179384771+0.18170265783139i | 6.02279588128455+0.244147964381624i | 6.08991559657846+0.306952840835218i | 6.17621237338493+0.378986678141726i | 6.28048764535941+0.449941805738153i | 6.36199015678773+0.471755713208676i | 0 | 6.36798298851041+0.474152845897744i | 6.29127474246021+0.458331770149893i | 6.17261667435133+0.382582377175329i | 6.07553280044405+0.307552124007485i | 5.98564032460398+0.25205850225555i | 5.94608763523435+0.18973305233977i | 5.88975501704124+0.151378929314674i | 5.84780519498255+0.120455917625691i | 5.82742956712546+0.108853795410599i | 5.77948691334409+0.112281695155967i | 5.77229551527689+0.129205451940791i | 0 |  | 0 | 5.838217 | 5.871777 | 5.899344 | 5.917322 | 5.950882 | 5.976052 | 6.022796 | 6.089916 | 6.176212 | 6.280488 | 6.36199 | 0 | 6.367983 | 6.291275 | 6.172617 | 6.075533 | 5.98564 | 5.946088 | 5.889755 | 5.847805 | 5.82743 | 5.779487 | 5.772296 | 0 | 0 | 0.1401124 | 0.1218942 | 0.119557 | 0.1292055 | 0.1456258 | 0.1817027 | 0.244148 | 0.3069528 | 0.3789867 | 0.4499418 | 0.4717557 | 0 | 0.4741528 | 0.4583318 | 0.3825824 | 0.3075521 | 0.2520585 | 0.1897331 | 0.1513789 | 0.1204559 | 0.1088538 | 0.1122817 | 0.1292055 | 0 |  | 1 | 0.7906142 | 0.7896055 | 0.788731 | 0.7881227 | 0.7869879 | 0.7860214 | 0.7841654 | 0.7815579 | 0.7781525 | 0.7740714 | 0.7712452 | 1 | 0.7710272 | 0.7736299 | 0.7782287 | 0.7820091 | 0.785294 | 0.786936 | 0.7889179 | 0.7903783 | 0.7910687 | 0.7925972 | 0.792771 | 1 | 15 | -9.643275e-16 | -2.040708 | -2.051797 | -2.061422 | -2.068123 | -2.080638 | -2.091313 | -2.111846 | -2.140776 | -2.178706 | -2.224379 | -2.25615 | -9.643275e-16 | -2.258606 | -2.229335 | -2.177855 | -2.135764 | -2.099354 | -2.081211 | -2.059364 | -2.0433 | -2.035716 | -2.01895 | -2.017045 | -9.643275e-16
|  | 15.05 |  | 4.863 | 4.892 | 4.917 | 4.937 | 4.961 | 4.983 | 5.026 | 5.086 | 5.16 | 5.256 | 5.32 |  | 5.325 | 5.268 | 5.16 | 5.076 | 5 | 4.953 | 4.909 | 4.879 | 4.858 | 4.817 | 4.81 |  |  |  | 15.05 |  | 0.1208 | 0.1013 | 0.09809 | 0.1103 | 0.1246 | 0.1507 | 0.1913 | 0.2543 | 0.3195 | 0.3851 | 0.4177 |  | 0.4205 | 0.3953 | 0.3248 | 0.2589 | 0.2026 | 0.1557 | 0.1294 | 0.1066 | 0.08974 | 0.0935 | 0.111 |  | 0 | 4.863+0.1208i | 4.892+0.1013i | 4.917+0.09809i | 4.937+0.1103i | 4.961+0.1246i | 4.983+0.1507i | 5.026+0.1913i | 5.086+0.2543i | 5.16+0.3195i | 5.256+0.3851i | 5.32+0.4177i | 0 | 5.325+0.4205i | 5.268+0.3953i | 5.16+0.3248i | 5.076+0.2589i | 5+0.2026i | 4.953+0.1557i | 4.909+0.1294i | 4.879+0.1066i | 4.858+0.08974i | 4.817+0.0935i | 4.81+0.111i | 0 | 0 | 15050000000 | 1.194584 | 0 | 5.80926392040199+0.144305795102727i | 5.84390686790182+0.121011399370085i | 5.87377147781546+0.117176783457173i | 5.89766316574638+0.131762658938996i | 5.92633319126348+0.148845215809601i | 5.95261404798748+0.180023868559445i | 6.00398117703895+0.228523995059202i | 6.0756562408317+0.303782812041585i | 6.16405548617608+0.381669714696368i | 6.27873558824447+0.460034451109769i | 6.3551889896234+0.498977902437161i | 0 | 6.36116191160613+0.502322738747489i | 6.29307060100302+0.472219211954536i | 6.16405548617608+0.38800101199806i | 6.06371039686624+0.309277900265695i | 5.97292198272876+0.242022798740169i | 5.91677651609111+0.185996790542174i | 5.8642148026431+0.15457922091302i | 5.82837727074672+0.127342696671777i | 5.80329099841926+0.107202003746016i | 5.75431303816089+0.111693641077028i | 5.74595094738507+0.132598868016578i | 0 |  | 0 | 5.809264 | 5.843907 | 5.873771 | 5.897663 | 5.926333 | 5.952614 | 6.003981 | 6.075656 | 6.164055 | 6.278736 | 6.355189 | 0 | 6.361162 | 6.293071 | 6.164055 | 6.06371 | 5.972922 | 5.916777 | 5.864215 | 5.828377 | 5.803291 | 5.754313 | 5.745951 | 0 | 0 | 0.1443058 | 0.1210114 | 0.1171768 | 0.1317627 | 0.1488452 | 0.1800239 | 0.228524 | 0.3037828 | 0.3816697 | 0.4600345 | 0.4989779 | 0 | 0.5023227 | 0.4722192 | 0.388001 | 0.3092779 | 0.2420228 | 0.1859968 | 0.1545792 | 0.1273427 | 0.107202 | 0.1116936 | 0.1325989 | 0 |  | 1 | 0.7915261 | 0.7905013 | 0.7895573 | 0.7887421 | 0.7877589 | 0.7867775 | 0.7848661 | 0.7820368 | 0.7785086 | 0.7740025 | 0.7711033 | 1 | 0.7708716 | 0.7733993 | 0.7784422 | 0.7823696 | 0.7857677 | 0.7878916 | 0.7897218 | 0.7909773 | 0.7918483 | 0.7934082 | 0.7936055 | 1 | 15.05 | -9.643275e-16 | -2.030695 | -2.041948 | -2.052327 | -2.0613 | -2.072134 | -2.082962 | -2.104089 | -2.135457 | -2.174732 | -2.225153 | -2.257748 | -9.643275e-16 | -2.26036 | -2.231925 | -2.175473 | -2.131761 | -2.094116 | -2.070671 | -2.050518 | -2.036719 | -2.027161 | -2.010066 | -2.007906 | -9.643275e-16
|  | 15.1 |  | 4.864 | 4.897 | 4.921 | 4.941 | 4.966 | 4.993 | 5.014 | 5.078 | 5.148 | 5.251 | 5.317 |  | 5.322 | 5.262 | 5.149 | 5.066 | 4.987 | 4.962 | 4.916 | 4.884 | 4.863 | 4.823 | 4.811 |  |  |  | 15.1 |  | 0.1189 | 0.1007 | 0.09796 | 0.109 | 0.1263 | 0.1615 | 0.212 | 0.2598 | 0.318 | 0.3733 | 0.4008 |  | 0.4026 | 0.3815 | 0.3182 | 0.2608 | 0.2136 | 0.1738 | 0.1334 | 0.1065 | 0.09145 | 0.09211 | 0.1091 |  | 0 | 4.864+0.1189i | 4.897+0.1007i | 4.921+0.09796i | 4.941+0.109i | 4.966+0.1263i | 4.993+0.1615i | 5.014+0.212i | 5.078+0.2598i | 5.148+0.318i | 5.251+0.3733i | 5.317+0.4008i | 0 | 5.322+0.4026i | 5.262+0.3815i | 5.149+0.3182i | 5.066+0.2608i | 4.987+0.2136i | 4.962+0.1738i | 4.916+0.1334i | 4.884+0.1065i | 4.863+0.09145i | 4.823+0.09211i | 4.811+0.1091i | 0 | 0 | 15100000000 | 1.190629 | 0 | 5.7912185759747+0.141565766587868i | 5.83050932700414+0.119896322080726i | 5.85908441866191+0.116633999116464i | 5.88289699504338+0.129778541279038i | 5.91266271552022+0.150376419849014i | 5.94480969363522+0.19228655428041i | 5.96981289883576+0.252413309643634i | 6.04601314325648+0.309325367195359i | 6.12935716059164+0.378619964465451i | 6.25199192895624+0.444461738160229i | 6.33057343101511+0.477204030684757i | 0 | 6.33652657511048+0.47934716255909i | 6.26508884596605+0.454224894476634i | 6.13054778941072+0.378858090229266i | 6.0317255974276+0.310515996014433i | 5.93766592072077+0.254318315754152i | 5.90790020024393+0.206931288755017i | 5.85313127456654+0.158829884464438i | 5.81503115235618+0.126801969231354i | 5.79002794715563+0.108883005504294i | 5.74240279439268+0.109668820524883i | 5.72811524856379+0.129897604160946i | 0 |  | 0 | 5.791219 | 5.830509 | 5.859084 | 5.882897 | 5.912663 | 5.94481 | 5.969813 | 6.046013 | 6.129357 | 6.251992 | 6.330573 | 0 | 6.336527 | 6.265089 | 6.130548 | 6.031726 | 5.937666 | 5.9079 | 5.853131 | 5.815031 | 5.790028 | 5.742403 | 5.728115 | 0 | 0 | 0.1415658 | 0.1198963 | 0.116634 | 0.1297785 | 0.1503764 | 0.1922866 | 0.2524133 | 0.3093254 | 0.37862 | 0.4444617 | 0.477204 | 0 | 0.4793472 | 0.4542249 | 0.3788581 | 0.310516 | 0.2543183 | 0.2069313 | 0.1588299 | 0.126802 | 0.108883 | 0.1096688 | 0.1298976 | 0 |  | 1 | 0.7921163 | 0.7909346 | 0.7900295 | 0.7892218 | 0.7881894 | 0.7869633 | 0.7857958 | 0.782931 | 0.7796368 | 0.7750332 | 0.7721596 | 1 | 0.7719456 | 0.7745029 | 0.7795967 | 0.7833747 | 0.7868076 | 0.7880611 | 0.7900582 | 0.7914074 | 0.7922691 | 0.7937976 | 0.7941893 | 1 | 15.1 | -9.643275e-16 | -2.024221 | -2.037188 | -2.047134 | -2.056018 | -2.067388 | -2.08091 | -2.093806 | -2.12553 | -2.162153 | -2.213594 | -2.245858 | -9.643275e-16 | -2.248266 | -2.219539 | -2.1626 | -2.120609 | -2.082629 | -2.068802 | -2.046818 | -2.031998 | -2.022546 | -2.005804 | -2.001519 | -9.643275e-16
|  | 15.15 |  | 4.855 | 4.885 | 4.911 | 4.93 | 4.954 | 4.98 | 5.024 | 5.085 | 5.157 | 5.251 | 5.312 |  | 5.318 | 5.262 | 5.157 | 5.076 | 4.998 | 4.954 | 4.902 | 4.874 | 4.855 | 4.814 | 4.805 |  |  |  | 15.15 |  | 0.122 | 0.1042 | 0.1023 | 0.1123 | 0.1289 | 0.1512 | 0.2004 | 0.2585 | 0.3238 | 0.38 | 0.402 |  | 0.4029 | 0.3881 | 0.3214 | 0.2609 | 0.2081 | 0.1563 | 0.1314 | 0.1127 | 0.09549 | 0.0964 | 0.1137 |  | 0 | 4.855+0.122i | 4.885+0.1042i | 4.911+0.1023i | 4.93+0.1123i | 4.954+0.1289i | 4.98+0.1512i | 5.024+0.2004i | 5.085+0.2585i | 5.157+0.3238i | 5.251+0.38i | 5.312+0.402i | 0 | 5.318+0.4029i | 5.262+0.3881i | 5.157+0.3214i | 5.076+0.2609i | 4.998+0.2081i | 4.954+0.1563i | 4.902+0.1314i | 4.874+0.1127i | 4.855+0.09549i | 4.814+0.0964i | 4.805+0.1137i | 0 | 0 | 15150000000 | 1.186699 | 0 | 5.76142534922151+0.144777320824928i | 5.79702632975223+0.123654072376701i | 5.82788051287885+0.121399343609755i | 5.85042780054831+0.133266337119995i | 5.87890858497289+0.152965546346993i | 5.90976276809951+0.179428941874828i | 5.96197753954456+0.237814549945209i | 6.03436619995703+0.306761782239703i | 6.11980855323076+0.38425324986157i | 6.23135829222701+0.450945753389119i | 6.30374695263948+0.477053139111647i | 0 | 6.31086714874562+0.478121168527569i | 6.24441198508828+0.460558018132414i | 6.11980855323076+0.381405171419113i | 6.02368590579781+0.309609860682161i | 5.93112335641794+0.246952134948094i | 5.87890858497289+0.185481108565051i | 5.81720021871964+0.155932294724553i | 5.78397263689097+0.133741016860405i | 5.76142534922151+0.113317921029282i | 5.71277067582953+0.114397817438713i | 5.70209038167031+0.134927716211429i | 0 |  | 0 | 5.761425 | 5.797026 | 5.827881 | 5.850428 | 5.878909 | 5.909763 | 5.961978 | 6.034366 | 6.119809 | 6.231358 | 6.303747 | 0 | 6.310867 | 6.244412 | 6.119809 | 6.023686 | 5.931123 | 5.878909 | 5.8172 | 5.783973 | 5.761425 | 5.712771 | 5.70209 | 0 | 0 | 0.1447773 | 0.1236541 | 0.1213993 | 0.1332663 | 0.1529655 | 0.1794289 | 0.2378145 | 0.3067618 | 0.3842532 | 0.4509458 | 0.4770531 | 0 | 0.4781212 | 0.460558 | 0.3814052 | 0.3096099 | 0.2469521 | 0.1854811 | 0.1559323 | 0.133741 | 0.1133179 | 0.1143978 | 0.1349277 | 0 |  | 1 | 0.7930606 | 0.7919963 | 0.7910139 | 0.7902489 | 0.7892582 | 0.7881491 | 0.7861445 | 0.7833227 | 0.7798801 | 0.7756036 | 0.7730025 | 1 | 0.7727655 | 0.7750745 | 0.7799099 | 0.7836379 | 0.7870675 | 0.7891051 | 0.7912227 | 0.7923791 | 0.7931744 | 0.7947366 | 0.7950086 | 1 | 15.15 | -9.643275e-16 | -2.013873 | -2.025537 | -2.036318 | -2.044722 | -2.055617 | -2.067833 | -2.089952 | -2.121186 | -2.159443 | -2.207204 | -2.236382 | -9.643275e-16 | -2.239046 | -2.213131 | -2.159111 | -2.117691 | -2.07976 | -2.057303 | -2.034025 | -2.021339 | -2.012626 | -1.995536 | -1.992563 | -9.643275e-16
|  | 15.2 |  | 4.854 | 4.885 | 4.908 | 4.93 | 4.956 | 4.977 | 5.023 | 5.083 | 5.157 | 5.249 | 5.311 |  | 5.316 | 5.259 | 5.155 | 5.073 | 4.997 | 4.953 | 4.903 | 4.872 | 4.853 | 4.815 | 4.806 |  |  |  | 15.2 |  | 0.1209 | 0.1049 | 0.103 | 0.1129 | 0.1269 | 0.1538 | 0.1999 | 0.2537 | 0.3176 | 0.3803 | 0.4039 |  | 0.4056 | 0.3882 | 0.3195 | 0.2556 | 0.2059 | 0.1567 | 0.1316 | 0.1108 | 0.09801 | 0.0972 | 0.1111 |  | 0 | 4.854+0.1209i | 4.885+0.1049i | 4.908+0.103i | 4.93+0.1129i | 4.956+0.1269i | 4.977+0.1538i | 5.023+0.1999i | 5.083+0.2537i | 5.157+0.3176i | 5.249+0.3803i | 5.311+0.4039i | 0 | 5.316+0.4056i | 5.259+0.3882i | 5.155+0.3195i | 5.073+0.2556i | 4.997+0.2059i | 4.953+0.1567i | 4.903+0.1316i | 4.872+0.1108i | 4.853+0.09801i | 4.815+0.0972i | 4.806+0.1111i | 0 | 0 | 15200000000 | 1.182796 | 0 | 5.74129049641697+0.143000004329792i | 5.77795716419384+0.124075272573988i | 5.8051614660928+0.121827960677987i | 5.83118297225703+0.13353763845189i | 5.86193566136021+0.150096778738219i | 5.88677437178971+0.181913984002664i | 5.94118297558764+0.236440867374073i | 6.01215071967191+0.300075277902963i | 6.0996776040425+0.375655925352705i | 6.20849481163837+0.449817217920761i | 6.28182814719211+0.477731197260571i | 0 | 6.2877421258658+0.479741950009625i | 6.22032276898575+0.459161304225189i | 6.09731201257302+0.377903237248706i | 6.00032276232453+0.302322589798965i | 5.91043028648446+0.2435376417825i | 5.858387274156+0.185344091633403i | 5.79924748741911+0.155655918691486i | 5.76258081964224+0.131053767408941i | 5.74010770068223+0.115925809961645i | 5.69516146276219+0.114967745416508i | 5.68451630114955+0.131408606129362i | 0 |  | 0 | 5.74129 | 5.777957 | 5.805161 | 5.831183 | 5.861936 | 5.886774 | 5.941183 | 6.012151 | 6.099678 | 6.208495 | 6.281828 | 0 | 6.287742 | 6.220323 | 6.097312 | 6.000323 | 5.91043 | 5.858387 | 5.799247 | 5.762581 | 5.740108 | 5.695161 | 5.684516 | 0 | 0 | 0.143 | 0.1240753 | 0.121828 | 0.1335376 | 0.1500968 | 0.181914 | 0.2364409 | 0.3000753 | 0.3756559 | 0.4498172 | 0.4777312 | 0 | 0.479742 | 0.4591613 | 0.3779032 | 0.3023226 | 0.2435376 | 0.1853441 | 0.1556559 | 0.1310538 | 0.1159258 | 0.1149677 | 0.1314086 | 0 |  | 1 | 0.7937152 | 0.7926073 | 0.7917414 | 0.7908648 | 0.7898138 | 0.7888717 | 0.7868168 | 0.7840847 | 0.7806065 | 0.776337 | 0.7736815 | 1 | 0.7734699 | 0.7758496 | 0.7806582 | 0.7844422 | 0.7877514 | 0.7897627 | 0.7918 | 0.7930765 | 0.7938516 | 0.795302 | 0.7955881 | 1 | 15.2 | -9.643275e-16 | -2.006706 | -2.018839 | -2.028333 | -2.037955 | -2.049506 | -2.059872 | -2.082527 | -2.112741 | -2.151357 | -2.198994 | -2.228756 | -9.643275e-16 | -2.231132 | -2.20445 | -2.150781 | -2.108781 | -2.072216 | -2.050067 | -2.02769 | -2.013698 | -2.005213 | -1.989358 | -1.986234 | -9.643275e-16
|  | 15.25 |  | 4.852 | 4.884 | 4.908 | 4.93 | 4.959 | 4.983 | 5.028 | 5.08 | 5.155 | 5.245 | 5.306 |  | 5.312 | 5.254 | 5.151 | 5.072 | 5 | 4.956 | 4.906 | 4.872 | 4.85 | 4.814 | 4.805 |  |  |  | 15.25 |  | 0.125 | 0.107 | 0.1005 | 0.108 | 0.1218 | 0.1516 | 0.1963 | 0.2562 | 0.3197 | 0.378 | 0.4041 |  | 0.4068 | 0.3863 | 0.3207 | 0.2576 | 0.2076 | 0.1533 | 0.1255 | 0.1067 | 0.09667 | 0.1024 | 0.1168 |  | 0 | 4.852+0.125i | 4.884+0.107i | 4.908+0.1005i | 4.93+0.108i | 4.959+0.1218i | 4.983+0.1516i | 5.028+0.1963i | 5.08+0.2562i | 5.155+0.3197i | 5.245+0.378i | 5.306+0.4041i | 0 | 5.312+0.4068i | 5.254+0.3863i | 5.151+0.3207i | 5.072+0.2576i | 5+0.2076i | 4.956+0.1533i | 4.906+0.1255i | 4.872+0.1067i | 4.85+0.09667i | 4.814+0.1024i | 4.805+0.1168i | 0 | 0 | 15250000000 | 1.178918 | 0 | 5.72010875771815+0.147364714491914i | 5.75783412462808+0.126144195605079i | 5.78612814981053+0.118481230451499i | 5.81206433956111+0.127323113321014i | 5.84625295332323+0.143592177800921i | 5.87454697850568+0.178723925735794i | 5.92759827572277+0.231421547638103i | 5.98890199695141+0.302038718822628i | 6.07732082564655+0.37689999378452i | 6.18342342008073+0.445630896623549i | 6.25533740075279+0.476400649009461i | 0 | 6.2624109070484+0.479583726842487i | 6.19403367952415+0.455415913665813i | 6.07260515478281+0.378078911500456i | 5.97947065522392+0.303689203624937i | 5.89458857967658+0.244743317828172i | 5.84271620017543+0.180728085852884i | 5.78377031437866+0.147954173349882i | 5.74368711203686+0.125790520290298i | 5.71775092228628+0.113965975599467i | 5.67530988451261+0.120721174111776i | 5.66469962506919+0.137697589221245i | 0 |  | 0 | 5.720109 | 5.757834 | 5.786128 | 5.812064 | 5.846253 | 5.874547 | 5.927598 | 5.988902 | 6.077321 | 6.183423 | 6.255337 | 0 | 6.262411 | 6.194034 | 6.072605 | 5.979471 | 5.894589 | 5.842716 | 5.78377 | 5.743687 | 5.717751 | 5.67531 | 5.6647 | 0 | 0 | 0.1473647 | 0.1261442 | 0.1184812 | 0.1273231 | 0.1435922 | 0.1787239 | 0.2314215 | 0.3020387 | 0.3769 | 0.4456309 | 0.4764006 | 0 | 0.4795837 | 0.4554159 | 0.3780789 | 0.3036892 | 0.2447433 | 0.1807281 | 0.1479542 | 0.1257905 | 0.113966 | 0.1207212 | 0.1376976 | 0 |  | 1 | 0.794379 | 0.7932468 | 0.7923638 | 0.7915007 | 0.7903428 | 0.7892789 | 0.787283 | 0.784808 | 0.7813018 | 0.7771777 | 0.7745304 | 1 | 0.7742671 | 0.7767237 | 0.781439 | 0.7850944 | 0.7882494 | 0.7902882 | 0.7923296 | 0.793703 | 0.7945776 | 0.7959229 | 0.7962033 | 1 | 15.25 | -9.643275e-16 | -1.999445 | -2.011833 | -2.021508 | -2.030974 | -2.04369 | -2.05539 | -2.077383 | -2.104732 | -2.143624 | -2.189593 | -2.21923 | -9.643275e-16 | -2.222183 | -2.194669 | -2.142098 | -2.101562 | -2.066727 | -2.04429 | -2.021882 | -2.006839 | -1.997274 | -1.98258 | -1.979521 | -9.643275e-16
|  | 15.3 |  | 4.86 | 4.891 | 4.917 | 4.936 | 4.96 | 4.984 | 5.026 | 5.081 | 5.155 | 5.249 | 5.315 |  | 5.32 | 5.26 | 5.154 | 5.072 | 4.997 | 4.956 | 4.908 | 4.875 | 4.859 | 4.82 | 4.812 |  |  |  | 15.3 |  | 0.1215 | 0.1019 | 0.09957 | 0.1125 | 0.1222 | 0.153 | 0.198 | 0.2555 | 0.3148 | 0.3786 | 0.4013 |  | 0.4034 | 0.3855 | 0.3191 | 0.254 | 0.206 | 0.1565 | 0.1257 | 0.11 | 0.09588 | 0.09911 | 0.1141 |  | 0 | 4.86+0.1215i | 4.891+0.1019i | 4.917+0.09957i | 4.936+0.1125i | 4.96+0.1222i | 4.984+0.153i | 5.026+0.198i | 5.081+0.2555i | 5.155+0.3148i | 5.249+0.3786i | 5.315+0.4013i | 0 | 5.32+0.4034i | 5.26+0.3855i | 5.154+0.3191i | 5.072+0.254i | 4.997+0.206i | 4.956+0.1565i | 4.908+0.1257i | 4.875+0.11i | 4.859+0.09588i | 4.82+0.09911i | 4.812+0.1141i | 0 | 0 | 15300000000 | 1.175065 | 0 | 5.71081611219255+0.142770402804814i | 5.74724312854604+0.119739127949058i | 5.77779481968122+0.117001226397328i | 5.80012105551078+0.132194817411865i | 5.82832261655865+0.143592948335376i | 5.85652417760651+0.179784951680136i | 5.90587690944028+0.232662878644882i | 5.97050548684163+0.30022911865539i | 6.05746030007255+0.369910475744488i | 6.16791641417668+0.444879625530061i | 6.24547070705831+0.471553602021166i | 0 | 6.25134603227662+0.474021238612855i | 6.18084212965695+0.452987574331322i | 6.05628523502889+0.374963255432231i | 5.95992990144868+0.298466521089899i | 5.87180002317411+0.24206339899417i | 5.823622356384+0.183897679332949i | 5.76721923428828+0.14770567598819i | 5.72844208784746+0.129257154802712i | 5.70964104714889+0.112665236386218i | 5.66381351044611+0.116460696477243i | 5.65441299009682+0.134074921481722i | 0 |  | 0 | 5.710816 | 5.747243 | 5.777795 | 5.800121 | 5.828323 | 5.856524 | 5.905877 | 5.970505 | 6.05746 | 6.167916 | 6.245471 | 0 | 6.251346 | 6.180842 | 6.056285 | 5.95993 | 5.8718 | 5.823622 | 5.767219 | 5.728442 | 5.709641 | 5.663814 | 5.654413 | 0 | 0 | 0.1427704 | 0.1197391 | 0.1170012 | 0.1321948 | 0.1435929 | 0.179785 | 0.2326629 | 0.3002291 | 0.3699105 | 0.4448796 | 0.4715536 | 0 | 0.4740212 | 0.4529876 | 0.3749633 | 0.2984665 | 0.2420634 | 0.1838977 | 0.1477057 | 0.1292572 | 0.1126652 | 0.1164607 | 0.1340749 | 0 |  | 1 | 0.7946969 | 0.7936095 | 0.7926364 | 0.7918664 | 0.7909176 | 0.7898506 | 0.7879687 | 0.7854087 | 0.7820028 | 0.7776757 | 0.7749026 | 1 | 0.7746864 | 0.7771693 | 0.7819885 | 0.7857602 | 0.7889961 | 0.7908841 | 0.7928624 | 0.7941811 | 0.7948429 | 0.796308 | 0.7965491 | 1 | 15.3 | -9.643275e-16 | -1.995969 | -2.007863 | -2.01852 | -2.026962 | -2.037375 | -2.0491 | -2.06982 | -2.098086 | -2.135834 | -2.184029 | -2.215058 | -9.643275e-16 | -2.217481 | -2.189687 | -2.135993 | -2.0942 | -2.058503 | -2.037743 | -2.016044 | -2.001609 | -1.994374 | -1.978379 | -1.975749 | -9.643275e-16
|  | 15.35 |  | 4.858 | 4.888 | 4.912 | 4.93 | 4.958 | 4.986 | 5.027 | 5.088 | 5.163 | 5.253 | 5.321 |  | 5.327 | 5.265 | 5.162 | 5.079 | 4.998 | 4.957 | 4.907 | 4.869 | 4.851 | 4.814 | 4.81 |  |  |  | 15.35 |  | 0.1205 | 0.1039 | 0.09831 | 0.1098 | 0.1204 | 0.1477 | 0.1949 | 0.2528 | 0.317 | 0.3801 | 0.4039 |  | 0.4051 | 0.3862 | 0.3205 | 0.2552 | 0.2032 | 0.1501 | 0.1213 | 0.1063 | 0.09389 | 0.1004 | 0.1152 |  | 0 | 4.858+0.1205i | 4.888+0.1039i | 4.912+0.09831i | 4.93+0.1098i | 4.958+0.1204i | 4.986+0.1477i | 5.027+0.1949i | 5.088+0.2528i | 5.163+0.317i | 5.253+0.3801i | 5.321+0.4039i | 0 | 5.327+0.4051i | 5.265+0.3862i | 5.162+0.3205i | 5.079+0.2552i | 4.998+0.2032i | 4.957+0.1501i | 4.907+0.1213i | 4.869+0.1063i | 4.851+0.09389i | 4.814+0.1004i | 4.81+0.1152i | 0 | 0 | 15350000000 | 1.171237 | 0 | 5.68987163037198+0.141134115162582i | 5.72500875447885+0.121691573156782i | 5.75311845376434+0.115144355698203i | 5.77420072822846+0.128601874231133i | 5.80699537739487+0.141016991415559i | 5.83979002656128+0.172991774352808i | 5.88781076284067+0.228274182947612i | 5.95925624852463+0.296088832473865i | 6.0470990587918+0.37128227806256i | 6.1525104311124+0.445187362434004i | 6.23215457908796+0.473062814225451i | 0 | 6.23918200390933+0.474468299189726i | 6.16656528075514+0.4523319110024i | 6.04592782132157+0.375381609208361i | 5.94871511129257+0.298899802402414i | 5.85384487620403+0.237995453950512i | 5.80582413992464+0.175802744281357i | 5.7472622664132+0.142071105138765i | 5.7027552425445+0.124502543085332i | 5.68167296808038+0.109967486079791i | 5.63833718168191+0.117592242010981i | 5.63365223180099+0.134926556570369i | 0 |  | 0 | 5.689872 | 5.725009 | 5.753118 | 5.774201 | 5.806995 | 5.83979 | 5.887811 | 5.959256 | 6.047099 | 6.15251 | 6.232155 | 0 | 6.239182 | 6.166565 | 6.045928 | 5.948715 | 5.853845 | 5.805824 | 5.747262 | 5.702755 | 5.681673 | 5.638337 | 5.633652 | 0 | 0 | 0.1411341 | 0.1216916 | 0.1151444 | 0.1286019 | 0.141017 | 0.1729918 | 0.2282742 | 0.2960888 | 0.3712823 | 0.4451874 | 0.4730628 | 0 | 0.4744683 | 0.4523319 | 0.3753816 | 0.2988998 | 0.2379955 | 0.1758027 | 0.1420711 | 0.1245025 | 0.1099675 | 0.1175922 | 0.1349266 | 0 |  | 1 | 0.7953782 | 0.7943183 | 0.7934357 | 0.792712 | 0.791612 | 0.7904201 | 0.7885742 | 0.7858012 | 0.7823175 | 0.778158 | 0.7753019 | 1 | 0.775063 | 0.7776274 | 0.7823127 | 0.786114 | 0.7895978 | 0.7914956 | 0.7935268 | 0.7950252 | 0.7957527 | 0.7971266 | 0.797216 | 1 | 15.35 | -9.643275e-16 | -1.988526 | -2.000108 | -2.009766 | -2.017692 | -2.029753 | -2.04284 | -2.063148 | -2.093747 | -2.132339 | -2.178644 | -2.210583 | -9.643275e-16 | -2.21326 | -2.184568 | -2.132393 | -2.09029 | -2.051882 | -2.03103 | -2.008768 | -1.992382 | -1.984438 | -1.969454 | -1.96848 | -9.643275e-16
|  | 15.4 |  | 4.856 | 4.889 | 4.914 | 4.935 | 4.963 | 4.989 | 5.033 | 5.092 | 5.168 | 5.258 | 5.323 |  | 5.328 | 5.27 | 5.167 | 5.084 | 5.006 | 4.963 | 4.911 | 4.876 | 4.853 | 4.814 | 4.806 |  |  |  | 15.4 |  | 0.1204 | 0.1013 | 0.09775 | 0.1057 | 0.1194 | 0.1499 | 0.1969 | 0.2552 | 0.3199 | 0.3851 | 0.4153 |  | 0.4177 | 0.3949 | 0.3229 | 0.2571 | 0.204 | 0.1531 | 0.1228 | 0.1025 | 0.0923 | 0.09716 | 0.1144 |  | 0 | 4.856+0.1204i | 4.889+0.1013i | 4.914+0.09775i | 4.935+0.1057i | 4.963+0.1194i | 4.989+0.1499i | 5.033+0.1969i | 5.092+0.2552i | 5.168+0.3199i | 5.258+0.3851i | 5.323+0.4153i | 0 | 5.328+0.4177i | 5.27+0.3949i | 5.167+0.3229i | 5.084+0.2571i | 5.006+0.204i | 4.963+0.1531i | 4.911+0.1228i | 4.876+0.1025i | 4.853+0.0923i | 4.814+0.09716i | 4.806+0.1144i | 0 | 0 | 15400000000 | 1.167435 | 0 | 5.66906315168012+0.140559144040833i | 5.70758849846872+0.118261140293492i | 5.73677436724797+0.114116746926839i | 5.76129049702253+0.123397853198639i | 5.79397867005528+0.139391709289664i | 5.82433197358569+0.17499846920034i | 5.87569910263716+0.229867902505316i | 5.94457775295617+0.297929348498511i | 6.03330279404507+0.373462376899191i | 6.13837192165035+0.449579122675456i | 6.21425518047638+0.484835652160782i | 0 | 6.22009235423223+0.487637495563589i | 6.15238113866438+0.461019983236919i | 6.0321353592939+0.3769646811527i | 5.93523827494682+0.300147474525733i | 5.84417836435558+0.238156689238621i | 5.79397867005528+0.178734260404083i | 5.73327206299446+0.143360987443641i | 5.69241184670352+0.119662061994895i | 5.66556084742661+0.107754227532964i | 5.62003089213099+0.113427960423649i | 5.61069141412164+0.133554535533815i | 0 |  | 0 | 5.669063 | 5.707588 | 5.736774 | 5.76129 | 5.793979 | 5.824332 | 5.875699 | 5.944578 | 6.033303 | 6.138372 | 6.214255 | 0 | 6.220092 | 6.152381 | 6.032135 | 5.935238 | 5.844178 | 5.793979 | 5.733272 | 5.692412 | 5.665561 | 5.620031 | 5.610691 | 0 | 0 | 0.1405591 | 0.1182611 | 0.1141167 | 0.1233979 | 0.1393917 | 0.1749985 | 0.2298679 | 0.2979293 | 0.3734624 | 0.4495791 | 0.4848357 | 0 | 0.4876375 | 0.46102 | 0.3769647 | 0.3001475 | 0.2381567 | 0.1787343 | 0.143361 | 0.1196621 | 0.1077542 | 0.113428 | 0.1335545 | 0 |  | 1 | 0.7960513 | 0.7948908 | 0.7939647 | 0.7931453 | 0.7920362 | 0.7909059 | 0.7889514 | 0.7862539 | 0.7827329 | 0.7785507 | 0.7757122 | 1 | 0.7754918 | 0.7779669 | 0.7827339 | 0.7865333 | 0.7899062 | 0.7918612 | 0.7939717 | 0.7953752 | 0.7962791 | 0.7977315 | 0.797963 | 1 | 15.4 | -9.643275e-16 | -1.981178 | -1.99385 | -2.003976 | -2.012945 | -2.025099 | -2.037504 | -2.058995 | -2.088744 | -2.127728 | -2.174262 | -2.205987 | -9.643275e-16 | -2.208456 | -2.180778 | -2.127717 | -2.085658 | -2.04849 | -2.027019 | -2.003899 | -1.98856 | -1.978693 | -1.962865 | -1.960344 | -9.643275e-16
|  | 15.45 |  | 4.857 | 4.889 | 4.919 | 4.937 | 4.966 | 4.99 | 5.038 | 5.089 | 5.158 | 5.247 | 5.312 |  | 5.318 | 5.259 | 5.155 | 5.071 | 5.013 | 4.964 | 4.916 | 4.881 | 4.858 | 4.815 | 4.806 |  |  |  | 15.45 |  | 0.1214 | 0.1026 | 0.09706 | 0.1087 | 0.1212 | 0.1507 | 0.1984 | 0.2696 | 0.3198 | 0.3829 | 0.4089 |  | 0.4102 | 0.3921 | 0.322 | 0.265 | 0.2099 | 0.1535 | 0.1244 | 0.1049 | 0.08994 | 0.0972 | 0.1141 |  | 0 | 4.857+0.1214i | 4.889+0.1026i | 4.919+0.09706i | 4.937+0.1087i | 4.966+0.1212i | 4.99+0.1507i | 5.038+0.1984i | 5.089+0.2696i | 5.158+0.3198i | 5.247+0.3829i | 5.312+0.4089i | 0 | 5.318+0.4102i | 5.259+0.3921i | 5.155+0.322i | 5.071+0.265i | 5.013+0.2099i | 4.964+0.1535i | 4.916+0.1244i | 4.881+0.1049i | 4.858+0.08994i | 4.815+0.0972i | 4.806+0.1141i | 0 | 0 | 15450000000 | 1.163657 | 0 | 5.65188032563378+0.141267916724715i | 5.6891173382795+0.119391171795352i | 5.72402703763487+0.112944513981061i | 5.74497285724809+0.126489477330943i | 5.77871889995828+0.141035185395679i | 5.80664665944257+0.175363056428456i | 5.86250217841116+0.230869478403488i | 5.92184866731528+0.313721831540224i | 6.00214097583262+0.372137395128203i | 6.10570641725354+0.44556412943899i | 6.18134409919017+0.475819202213641i | 0 | 6.18832603906124+0.477331955852373i | 6.11967029699569+0.456269770574636i | 5.99865000589708+0.374697439747597i | 5.90090284770206+0.308369010972401i | 5.83341076228168+0.244251529823045i | 5.77639158666792+0.178621295034957i | 5.72053606769933+0.144758886660252i | 5.67980808511807+0.122067582079264i | 5.65304398227896+0.104659278667388i | 5.60300674653627+0.113107425911386i | 5.59253383672966+0.132773223214909i | 0 |  | 0 | 5.65188 | 5.689117 | 5.724027 | 5.744973 | 5.778719 | 5.806647 | 5.862502 | 5.921849 | 6.002141 | 6.105706 | 6.181344 | 0 | 6.188326 | 6.11967 | 5.99865 | 5.900903 | 5.833411 | 5.776392 | 5.720536 | 5.679808 | 5.653044 | 5.603007 | 5.592534 | 0 | 0 | 0.1412679 | 0.1193912 | 0.1129445 | 0.1264895 | 0.1410352 | 0.1753631 | 0.2308695 | 0.3137218 | 0.3721374 | 0.4455641 | 0.4758192 | 0 | 0.477332 | 0.4562698 | 0.3746974 | 0.308369 | 0.2442515 | 0.1786213 | 0.1447589 | 0.1220676 | 0.1046593 | 0.1131074 | 0.1327732 | 0 |  | 1 | 0.7966029 | 0.7954823 | 0.7943788 | 0.7936592 | 0.7925199 | 0.7914713 | 0.7893672 | 0.786845 | 0.783736 | 0.7796315 | 0.7768656 | 1 | 0.7766261 | 0.7790587 | 0.7838207 | 0.7875595 | 0.79021 | 0.7924264 | 0.794376 | 0.7957733 | 0.7966923 | 0.7982828 | 0.798553 | 1 | 15.45 | -9.643275e-16 | -1.975163 | -1.98739 | -1.999448 | -2.007319 | -2.019797 | -2.031296 | -2.054418 | -2.082217 | -2.116604 | -2.162212 | -2.193082 | -9.643275e-16 | -2.19576 | -2.168597 | -2.115666 | -2.074333 | -2.045149 | -2.020821 | -1.999478 | -1.984213 | -1.974187 | -1.956864 | -1.953925 | -9.643275e-16
|  | 15.5 |  | 4.863 | 4.895 | 4.925 | 4.948 | 4.958 | 4.98 | 5.026 | 5.087 | 5.154 | 5.243 | 5.309 |  | 5.313 | 5.253 | 5.151 | 5.076 | 4.999 | 4.953 | 4.906 | 4.885 | 4.865 | 4.821 | 4.81 |  |  |  | 15.5 |  | 0.1182 | 0.09821 | 0.09558 | 0.1138 | 0.1291 | 0.1498 | 0.1943 | 0.2557 | 0.3218 | 0.3831 | 0.4083 |  | 0.4099 | 0.3905 | 0.3231 | 0.2592 | 0.2032 | 0.1523 | 0.1275 | 0.1167 | 0.09055 | 0.09305 | 0.1093 |  | 0 | 4.863+0.1182i | 4.895+0.09821i | 4.925+0.09558i | 4.948+0.1138i | 4.958+0.1291i | 4.98+0.1498i | 5.026+0.1943i | 5.087+0.2557i | 5.154+0.3218i | 5.243+0.3831i | 5.309+0.4083i | 0 | 5.313+0.4099i | 5.253+0.3905i | 5.151+0.3231i | 5.076+0.2592i | 4.999+0.2032i | 4.953+0.1523i | 4.906+0.1275i | 4.885+0.1167i | 4.865+0.09055i | 4.821+0.09305i | 4.81+0.1093i | 0 | 0 | 15500000000 | 1.159903 | 0 | 5.6406078711+0.137100524442529i | 5.67772476435009+0.113914065190362i | 5.71252185177205+0.11086352052637i | 5.73919961879556+0.131996951620642i | 5.75079864793621+0.149743466205842i | 5.77631651204565+0.173753456526996i | 5.82967204609266+0.225369136202906i | 5.90042612385065+0.296587175126521i | 5.97813961909303+0.373256757746243i | 6.08137097844485+0.444358806378451i | 6.15792457077316+0.473588359812899i | 0 | 6.16256418242942+0.475444204475404i | 6.0929700075855+0.452942087942535i | 5.97465991035083+0.374764631534528i | 5.88766719179593+0.300646835325749i | 5.79835466741289+0.235692272138088i | 5.74499913336588+0.176653213812159i | 5.69048369640481+0.147887621543337i | 5.66612573520944+0.135360670071431i | 5.64292767692813+0.105029208868621i | 5.59189194870925+0.107928966153785i | 5.57913301665453+0.126777388507347i | 0 |  | 0 | 5.640608 | 5.677725 | 5.712522 | 5.7392 | 5.750799 | 5.776317 | 5.829672 | 5.900426 | 5.97814 | 6.081371 | 6.157925 | 0 | 6.162564 | 6.09297 | 5.97466 | 5.887667 | 5.798355 | 5.744999 | 5.690484 | 5.666126 | 5.642928 | 5.591892 | 5.579133 | 0 | 0 | 0.1371005 | 0.1139141 | 0.1108635 | 0.131997 | 0.1497435 | 0.1737535 | 0.2253691 | 0.2965872 | 0.3732568 | 0.4443588 | 0.4735884 | 0 | 0.4754442 | 0.4529421 | 0.3747646 | 0.3006468 | 0.2356923 | 0.1766532 | 0.1478876 | 0.1353607 | 0.1050292 | 0.107929 | 0.1267774 | 0 |  | 1 | 0.7969831 | 0.7958675 | 0.7947558 | 0.7938249 | 0.7933817 | 0.7924528 | 0.7904534 | 0.7876735 | 0.7844874 | 0.7804157 | 0.7776324 | 1 | 0.7774622 | 0.7799436 | 0.7845826 | 0.7880473 | 0.7913909 | 0.793445 | 0.795331 | 0.7961663 | 0.7970178 | 0.7986585 | 0.7990086 | 1 | 15.5 | -9.643275e-16 | -1.971018 | -1.983184 | -1.995326 | -2.005505 | -2.010356 | -2.020531 | -2.042474 | -2.073075 | -2.10828 | -2.15348 | -2.184513 | -9.643275e-16 | -2.186414 | -2.158735 | -2.107227 | -2.068954 | -2.032179 | -2.009663 | -1.989042 | -1.979924 | -1.970639 | -1.952778 | -1.948971 | -9.643275e-16
|  | 15.55 |  | 4.852 | 4.886 | 4.914 | 4.936 | 4.964 | 4.982 | 5.026 | 5.085 | 5.154 | 5.249 | 5.314 |  | 5.32 | 5.258 | 5.154 | 5.073 | 4.998 | 4.954 | 4.912 | 4.876 | 4.852 | 4.81 | 4.8 |  |  |  | 15.55 |  | 0.1187 | 0.09806 | 0.0931 | 0.1033 | 0.1188 | 0.1498 | 0.1951 | 0.2556 | 0.3175 | 0.3828 | 0.4109 |  | 0.4125 | 0.3909 | 0.3199 | 0.2583 | 0.2027 | 0.1528 | 0.1242 | 0.0996 | 0.08708 | 0.09076 | 0.1087 |  | 0 | 4.852+0.1187i | 4.886+0.09806i | 4.914+0.0931i | 4.936+0.1033i | 4.964+0.1188i | 4.982+0.1498i | 5.026+0.1951i | 5.085+0.2556i | 5.154+0.3175i | 5.249+0.3828i | 5.314+0.4109i | 0 | 5.32+0.4125i | 5.258+0.3909i | 5.154+0.3199i | 5.073+0.2583i | 4.998+0.2027i | 4.954+0.1528i | 4.912+0.1242i | 4.876+0.0996i | 4.852+0.08708i | 4.81+0.09076i | 4.8+0.1087i | 0 | 0 | 15550000000 | 1.156173 | 0 | 5.60975296174931+0.137237773404708i | 5.64906285472118+0.113374356024142i | 5.68143570775683+0.107639736343541i | 5.70687152085627+0.1194327042351i | 5.73924437389192+0.137353390736978i | 5.76005549370055+0.173194763740735i | 5.81092711989943+0.225569415259128i | 5.87914134593884+0.29551790128259i | 5.95891730520527+0.367085029957833i | 6.06875377086194+0.442583147930263i | 6.14390503683756+0.475071618298185i | 0 | 6.15084207677377+0.476921495614508i | 6.07915933076626+0.451948151844148i | 5.95891730520527+0.369859845932318i | 5.86526726606642+0.298639569253885i | 5.77855426686378+0.234356332511662i | 5.7276826406649+0.176663283708841i | 5.67912336111142+0.143596726679568i | 5.63750112149416+0.115154862941103i | 5.60975296174931+0.100679572940876i | 5.56119368219584+0.104934290768419i | 5.54963194896882+0.12567604017769i | 0 |  | 0 | 5.609753 | 5.649063 | 5.681436 | 5.706872 | 5.739244 | 5.760055 | 5.810927 | 5.879141 | 5.958917 | 6.068754 | 6.143905 | 0 | 6.150842 | 6.079159 | 5.958917 | 5.865267 | 5.778554 | 5.727683 | 5.679123 | 5.637501 | 5.609753 | 5.561194 | 5.549632 | 0 | 0 | 0.1372378 | 0.1133744 | 0.1076397 | 0.1194327 | 0.1373534 | 0.1731948 | 0.2255694 | 0.2955179 | 0.367085 | 0.4425831 | 0.4750716 | 0 | 0.4769215 | 0.4519482 | 0.3698598 | 0.2986396 | 0.2343563 | 0.1766633 | 0.1435967 | 0.1151549 | 0.1006796 | 0.1049343 | 0.125676 | 0 |  | 1 | 0.7979793 | 0.796794 | 0.7957675 | 0.79491 | 0.7938032 | 0.792978 | 0.791053 | 0.7883621 | 0.7851619 | 0.7808364 | 0.7780554 | 1 | 0.7778126 | 0.7803927 | 0.7851337 | 0.7887798 | 0.792035 | 0.794002 | 0.7957148 | 0.7971616 | 0.7981023 | 0.7996611 | 0.7999677 | 1 | 15.55 | -9.643275e-16 | -1.960168 | -1.973079 | -1.984276 | -1.99364 | -2.005743 | -2.014777 | -2.035889 | -2.065485 | -2.100815 | -2.148799 | -2.17979 | -9.643275e-16 | -2.1825 | -2.153736 | -2.101128 | -2.060884 | -2.025113 | -2.003569 | -1.984851 | -1.969073 | -1.958829 | -1.941881 | -1.938551 | -9.643275e-16
|  | 15.6 |  | 4.851 | 4.886 | 4.913 | 4.934 | 4.962 | 4.986 | 5.03 | 5.088 | 5.164 | 5.248 | 5.31 |  | 5.315 | 5.254 | 5.16 | 5.08 | 5.001 | 4.96 | 4.909 | 4.873 | 4.853 | 4.81 | 4.799 |  |  |  | 15.6 |  | 0.1188 | 0.09714 | 0.09272 | 0.1043 | 0.1185 | 0.1465 | 0.197 | 0.257 | 0.3255 | 0.3949 | 0.4154 |  | 0.4172 | 0.4001 | 0.3312 | 0.2591 | 0.2043 | 0.1494 | 0.1215 | 0.1011 | 0.08653 | 0.09056 | 0.1102 |  | 0 | 4.851+0.1188i | 4.886+0.09714i | 4.913+0.09272i | 4.934+0.1043i | 4.962+0.1185i | 4.986+0.1465i | 5.03+0.197i | 5.088+0.257i | 5.164+0.3255i | 5.248+0.3949i | 5.31+0.4154i | 0 | 5.315+0.4172i | 5.254+0.4001i | 5.16+0.3312i | 5.08+0.2591i | 5.001+0.2043i | 4.96+0.1494i | 4.909+0.1215i | 4.873+0.1011i | 4.853+0.08653i | 4.81+0.09056i | 4.799+0.1102i | 0 | 0 | 15600000000 | 1.152468 | 0 | 5.59062051666883+0.136913155510257i | 5.63095688403297+0.111950706450054i | 5.6620735102853+0.106856799485783i | 5.68627533070378+0.120202374745116i | 5.71854442459508+0.136567415218565i | 5.74620364793049+0.168836509109871i | 5.7969122240454+0.22703612487812i | 5.86375534710596+0.296184183216634i | 5.95134288766808+0.375128216486437i | 6.048150169342+0.455109470631318i | 6.11960316295846+0.47873505723031i | 0 | 6.12536550115334+0.480809498980465i | 6.05506497517585+0.461102302353989i | 5.94673301711218+0.381697282028596i | 5.85453560599416+0.298604365258482i | 5.76349066251512+0.235449138642639i | 5.71623948931713+0.172178665262899i | 5.6574636397294+0.14002481813549i | 5.61597480472629+0.116514478300396i | 5.59292545194678+0.0997230248005265i | 5.54336934347085+0.104367469385597i | 5.53069219944212+0.12700193381507i | 0 |  | 0 | 5.590621 | 5.630957 | 5.662074 | 5.686275 | 5.718544 | 5.746204 | 5.796912 | 5.863755 | 5.951343 | 6.04815 | 6.119603 | 0 | 6.125366 | 6.055065 | 5.946733 | 5.854536 | 5.763491 | 5.716239 | 5.657464 | 5.615975 | 5.592925 | 5.543369 | 5.530692 | 0 | 0 | 0.1369132 | 0.1119507 | 0.1068568 | 0.1202024 | 0.1365674 | 0.1688365 | 0.2270361 | 0.2961842 | 0.3751282 | 0.4551095 | 0.4787351 | 0 | 0.4808095 | 0.4611023 | 0.3816973 | 0.2986044 | 0.2354491 | 0.1721787 | 0.1400248 | 0.1165145 | 0.09972302 | 0.1043675 | 0.1270019 | 0 |  | 1 | 0.7985991 | 0.7973832 | 0.7963944 | 0.7955711 | 0.7944725 | 0.7934442 | 0.7914931 | 0.7888484 | 0.7853206 | 0.7813348 | 0.7787746 | 1 | 0.7785657 | 0.7810408 | 0.7853987 | 0.7891232 | 0.7925114 | 0.7943922 | 0.7964276 | 0.7978525 | 0.7986492 | 0.8002402 | 0.8005767 | 1 | 15.6 | -9.643275e-16 | -1.953423 | -1.966658 | -1.977436 | -1.98642 | -1.998423 | -2.009672 | -2.031057 | -2.060129 | -2.09906 | -2.143256 | -2.171764 | -9.643275e-16 | -2.174095 | -2.146526 | -2.098196 | -2.057103 | -2.01989 | -1.999301 | -1.977074 | -1.961547 | -1.952879 | -1.935593 | -1.931941 | -9.643275e-16
|  | 15.65 |  | 4.857 | 4.893 | 4.921 | 4.936 | 4.966 | 4.991 | 5.031 | 5.083 | 5.156 | 5.255 | 5.32 |  | 5.326 | 5.266 | 5.155 | 5.073 | 4.997 | 4.965 | 4.914 | 4.877 | 4.859 | 4.818 | 4.805 |  |  |  | 15.65 |  | 0.1113 | 0.09044 | 0.09242 | 0.1028 | 0.1179 | 0.1513 | 0.2058 | 0.2594 | 0.3227 | 0.3885 | 0.415 |  | 0.4173 | 0.3965 | 0.3222 | 0.2615 | 0.2165 | 0.1573 | 0.1209 | 0.09945 | 0.08638 | 0.08484 | 0.1018 |  | 0 | 4.857+0.1113i | 4.893+0.09044i | 4.921+0.09242i | 4.936+0.1028i | 4.966+0.1179i | 4.991+0.1513i | 5.031+0.2058i | 5.083+0.2594i | 5.156+0.3227i | 5.255+0.3885i | 5.32+0.415i | 0 | 5.326+0.4173i | 5.266+0.3965i | 5.155+0.3222i | 5.073+0.2615i | 4.997+0.2165i | 4.965+0.1573i | 4.914+0.1209i | 4.877+0.09945i | 4.859+0.08638i | 4.818+0.08484i | 4.805+0.1018i | 0 | 0 | 15650000000 | 1.148786 | 0 | 5.57965182306977+0.127859841035138i | 5.62100810588437+0.103896172715345i | 5.65317410362906+0.106170768270148i | 5.67040588813514+0.118095163148358i | 5.70486945714731+0.135441826217815i | 5.73358909799078+0.173811266384693i | 5.77954052334034+0.236420083423463i | 5.83927737629476+0.297994993391867i | 5.9231387275577+0.370713124007539i | 6.03686850529785+0.446303218707557i | 6.11153957149087+0.476746038001638i | 0 | 6.11843228529331+0.479388244959237i | 6.04950514726897+0.455493503777468i | 5.92198994192396+0.370138731190669i | 5.82778951995737+0.300407443222719i | 5.74048181179321+0.248712089704469i | 5.70372067151357+0.180703980187127i | 5.64513260419289+0.138888183119031i | 5.60262753574455+0.114246731275332i | 5.58194939433725+0.099232103042365i | 5.53484918335395+0.0974629731664071i | 5.51991497011535+0.116946377514619i | 0 |  | 0 | 5.579652 | 5.621008 | 5.653174 | 5.670406 | 5.704869 | 5.733589 | 5.779541 | 5.839277 | 5.923139 | 6.036869 | 6.11154 | 0 | 6.118432 | 6.049505 | 5.92199 | 5.82779 | 5.740482 | 5.703721 | 5.645133 | 5.602628 | 5.581949 | 5.534849 | 5.519915 | 0 | 0 | 0.1278598 | 0.1038962 | 0.1061708 | 0.1180952 | 0.1354418 | 0.1738113 | 0.2364201 | 0.297995 | 0.3707131 | 0.4463032 | 0.476746 | 0 | 0.4793882 | 0.4554935 | 0.3701387 | 0.3004074 | 0.2487121 | 0.180704 | 0.1388882 | 0.1142467 | 0.0992321 | 0.09746297 | 0.1169464 | 0 |  | 1 | 0.7989879 | 0.7977292 | 0.7966836 | 0.7960899 | 0.7949171 | 0.793826 | 0.7919897 | 0.7896164 | 0.7862643 | 0.7818009 | 0.7790551 | 1 | 0.7788031 | 0.7812871 | 0.7863067 | 0.789964 | 0.7931606 | 0.7947529 | 0.7968301 | 0.7982914 | 0.7990057 | 0.8005361 | 0.800961 | 1 | 15.65 | -9.643275e-16 | -1.949196 | -1.96289 | -1.974282 | -1.980758 | -1.993563 | -2.005494 | -2.025609 | -2.051677 | -2.088629 | -2.138077 | -2.168637 | -9.643275e-16 | -2.171447 | -2.143786 | -2.08816 | -2.047854 | -2.012777 | -1.995357 | -1.972686 | -1.956771 | -1.949003 | -1.932381 | -1.927773 | -9.643275e-16
|  | 15.7 |  | 4.859 | 4.891 | 4.921 | 4.928 | 4.956 | 4.981 | 5.034 | 5.092 | 5.168 | 5.253 | 5.32 |  | 5.325 | 5.263 | 5.163 | 5.083 | 5.007 | 4.96 | 4.904 | 4.87 | 4.86 | 4.816 | 4.807 |  |  |  | 15.7 |  | 0.1193 | 0.1001 | 0.1003 | 0.117 | 0.1218 | 0.1431 | 0.1948 | 0.2585 | 0.3272 | 0.39 | 0.417 |  | 0.4196 | 0.3981 | 0.3275 | 0.2629 | 0.2046 | 0.1454 | 0.1235 | 0.1079 | 0.09722 | 0.0931 | 0.1098 |  | 0 | 4.859+0.1193i | 4.891+0.1001i | 4.921+0.1003i | 4.928+0.117i | 4.956+0.1218i | 4.981+0.1431i | 5.034+0.1948i | 5.092+0.2585i | 5.168+0.3272i | 5.253+0.39i | 5.32+0.417i | 0 | 5.325+0.4196i | 5.263+0.3981i | 5.163+0.3275i | 5.083+0.2629i | 5.007+0.2046i | 4.96+0.1454i | 4.904+0.1235i | 4.87+0.1079i | 4.86+0.09722i | 4.816+0.0931i | 4.807+0.1098i | 0 | 0 | 15700000000 | 1.145127 | 0 | 5.56417248543808+0.136613660735288i | 5.60081655202257+0.114627220784596i | 5.63517036444553+0.114856246200749i | 5.64318625401088+0.133979868449528i | 5.67524981227231+0.139476478437201i | 5.70387798929144+0.163867685257499i | 5.76456972457199+0.22307075533306i | 5.83098709525637+0.296015350377803i | 5.91801675339453+0.374685580826372i | 6.01535255525957+0.446599561498426i | 6.09207606967084+0.477517992679086i | 0 | 6.09780170507467+0.480495323089076i | 6.02680382606722+0.455875090852624i | 5.9122911179907+0.375029118950602i | 5.82068095152949+0.30105390953317i | 5.73365129339133+0.234293000724559i | 5.67983032059537+0.166501477543259i | 5.61570320407252+0.141423194474502i | 5.5767688833265+0.123559212014565i | 5.56531761251885+0.111329254791992i | 5.51493202096518+0.10661133121924i | 5.5046258772383+0.125734953468018i | 0 |  | 0 | 5.564172 | 5.600817 | 5.63517 | 5.643186 | 5.67525 | 5.703878 | 5.76457 | 5.830987 | 5.918017 | 6.015353 | 6.092076 | 0 | 6.097802 | 6.026804 | 5.912291 | 5.820681 | 5.733651 | 5.67983 | 5.615703 | 5.576769 | 5.565318 | 5.514932 | 5.504626 | 0 | 0 | 0.1366137 | 0.1146272 | 0.1148562 | 0.1339799 | 0.1394765 | 0.1638677 | 0.2230708 | 0.2960154 | 0.3746856 | 0.4465996 | 0.477518 | 0 | 0.4804953 | 0.4558751 | 0.3750291 | 0.3010539 | 0.234293 | 0.1665015 | 0.1414232 | 0.1235592 | 0.1113293 | 0.1066113 | 0.125735 | 0 |  | 1 | 0.7994561 | 0.7983487 | 0.7972378 | 0.7969118 | 0.7958561 | 0.7948294 | 0.7925562 | 0.7898981 | 0.7863865 | 0.7824792 | 0.7796599 | 1 | 0.7794401 | 0.7820015 | 0.7865654 | 0.7901861 | 0.7934777 | 0.795592 | 0.7977705 | 0.7990965 | 0.7995079 | 0.8011554 | 0.8014266 | 1 | 15.7 | -9.643275e-16 | -1.944108 | -1.956147 | -1.968242 | -1.971795 | -1.983309 | -1.994521 | -2.019399 | -2.048579 | -2.087279 | -2.130544 | -2.161897 | -9.643275e-16 | -2.164346 | -2.135849 | -2.085303 | -2.045412 | -2.009305 | -1.986192 | -1.962441 | -1.948015 | -1.943544 | -1.925664 | -1.922725 | -9.643275e-16
|  | 15.75 |  | 4.852 | 4.891 | 4.919 | 4.941 | 4.97 | 4.987 | 5.034 | 5.09 | 5.16 | 5.263 | 5.326 |  | 5.332 | 5.271 | 5.168 | 5.077 | 5.007 | 4.961 | 4.916 | 4.883 | 4.858 | 4.817 | 4.801 |  |  |  | 15.75 |  | 0.1196 | 0.1006 | 0.1002 | 0.1113 | 0.1296 | 0.1584 | 0.2009 | 0.259 | 0.319 | 0.3838 | 0.4126 |  | 0.4142 | 0.3921 | 0.3172 | 0.2613 | 0.2083 | 0.1605 | 0.1343 | 0.1087 | 0.09423 | 0.09477 | 0.1097 |  | 0 | 4.852+0.1196i | 4.891+0.1006i | 4.919+0.1002i | 4.941+0.1113i | 4.97+0.1296i | 4.987+0.1584i | 5.034+0.2009i | 5.09+0.259i | 5.16+0.319i | 5.263+0.3838i | 5.326+0.4126i | 0 | 5.332+0.4142i | 5.271+0.3921i | 5.168+0.3172i | 5.077+0.2613i | 5.007+0.2083i | 4.961+0.1605i | 4.916+0.1343i | 4.883+0.1087i | 4.858+0.09423i | 4.817+0.09477i | 4.801+0.1097i | 0 | 0 | 15750000000 | 1.141492 | 0 | 5.53851800350488+0.136522414101233i | 5.58303618201615+0.114834070723947i | 5.61499795120373+0.114377474021267i | 5.64011076985111+0.127048032520629i | 5.67321403079539+0.147937331668226i | 5.69261939065928+0.180812294261165i | 5.74626950322415+0.229325693920884i | 5.81019304159931+0.295646364985112i | 5.89009746456825+0.364135870387068i | 6.00767111550828+0.438104536221181i | 6.07958509618033+0.470979498814121i | 0 | 6.08643404672053+0.472805885624839i | 6.01680304956187+0.447578917801785i | 5.89922939862185+0.36208118522501i | 5.79535364876222+0.29827179602552i | 5.71544922579327+0.237772732920459i | 5.6629406049851+0.183209426950234i | 5.61157347593363+0.153302342924713i | 5.57390424796256+0.124080153953211i | 5.54536695404507+0.107562768233773i | 5.4985657920204+0.10817917378239i | 5.48030192391322+0.12522164570991i | 0 |  | 0 | 5.538518 | 5.583036 | 5.614998 | 5.640111 | 5.673214 | 5.692619 | 5.74627 | 5.810193 | 5.890097 | 6.007671 | 6.079585 | 0 | 6.086434 | 6.016803 | 5.899229 | 5.795354 | 5.715449 | 5.662941 | 5.611573 | 5.573904 | 5.545367 | 5.498566 | 5.480302 | 0 | 0 | 0.1365224 | 0.1148341 | 0.1143775 | 0.127048 | 0.1479373 | 0.1808123 | 0.2293257 | 0.2956464 | 0.3641359 | 0.4381045 | 0.4709795 | 0 | 0.4728059 | 0.4475789 | 0.3620812 | 0.2982718 | 0.2377727 | 0.1832094 | 0.1533023 | 0.1240802 | 0.1075628 | 0.1081792 | 0.1252216 | 0 |  | 1 | 0.8002874 | 0.7989232 | 0.7978911 | 0.7970366 | 0.7958875 | 0.7951099 | 0.7931045 | 0.790567 | 0.7873846 | 0.7828259 | 0.7801393 | 1 | 0.7798993 | 0.7824212 | 0.787114 | 0.7910207 | 0.79404 | 0.7960542 | 0.7978544 | 0.7991874 | 0.8001658 | 0.8016817 | 0.802218 | 1 | 15.75 | -9.643275e-16 | -1.935081 | -1.949899 | -1.961128 | -1.970434 | -1.982966 | -1.991456 | -2.013392 | -2.041227 | -2.076262 | -2.126696 | -2.156557 | -9.643275e-16 | -2.15923 | -2.131188 | -2.079248 | -2.036243 | -2.003152 | -1.981147 | -1.961527 | -1.947027 | -1.9364 | -1.919961 | -1.914152 | -9.643275e-16
|  | 15.8 |  | 4.854 | 4.886 | 4.915 | 4.938 | 4.965 | 4.991 | 5.043 | 5.097 | 5.18 | 5.248 | 5.314 |  | 5.321 | 5.257 | 5.176 | 5.09 | 5.014 | 4.966 | 4.911 | 4.881 | 4.855 | 4.811 | 4.802 |  |  |  | 15.8 |  | 0.1208 | 0.1012 | 0.09618 | 0.1057 | 0.1171 | 0.1412 | 0.1966 | 0.2574 | 0.331 | 0.4042 | 0.4218 |  | 0.4238 | 0.4059 | 0.34 | 0.2572 | 0.2059 | 0.1479 | 0.1208 | 0.1005 | 0.08935 | 0.09417 | 0.1103 |  | 0 | 4.854+0.1208i | 4.886+0.1012i | 4.915+0.09618i | 4.938+0.1057i | 4.965+0.1171i | 4.991+0.1412i | 5.043+0.1966i | 5.097+0.2574i | 5.18+0.331i | 5.248+0.4042i | 5.314+0.4218i | 0 | 5.321+0.4238i | 5.257+0.4059i | 5.176+0.34i | 5.09+0.2572i | 5.014+0.2059i | 4.966+0.1479i | 4.911+0.1208i | 4.881+0.1005i | 4.855+0.08935i | 4.811+0.09417i | 4.802+0.1103i | 0 | 0 | 15800000000 | 1.137879 | 0 | 5.52326680667961+0.137455836474433i | 5.55967894879204+0.115153399430568i | 5.59267745258144+0.10944124463668i | 5.61884867972475+0.120273856915129i | 5.64957142463211+0.133245682542683i | 5.67915629009846+0.160668577071109i | 5.73832602103117+0.223707098103257i | 5.7997715108459+0.292890168116879i | 5.89421550445002+0.376638094975474i | 5.97159130643894+0.459930870057664i | 6.04669134954583+0.479957548219501i | 0 | 6.05465650563292+0.482233307101528i | 5.98183222140806+0.461865265107387i | 5.88966398668596+0.386879009944596i | 5.7918063547588+0.292662592228677i | 5.70532751724177+0.234289376904683i | 5.65070930407312+0.168292369325899i | 5.58812593481738+0.137455836474433i | 5.55398955158698+0.114356883821858i | 5.52440468612062+0.101669528054558i | 5.47433799071603+0.107154106960243i | 5.46409707574691+0.125508102343791i | 0 |  | 0 | 5.523267 | 5.559679 | 5.592677 | 5.618849 | 5.649571 | 5.679156 | 5.738326 | 5.799772 | 5.894216 | 5.971591 | 6.046691 | 0 | 6.054657 | 5.981832 | 5.889664 | 5.791806 | 5.705328 | 5.650709 | 5.588126 | 5.55399 | 5.524405 | 5.474338 | 5.464097 | 0 | 0 | 0.1374558 | 0.1151534 | 0.1094412 | 0.1202739 | 0.1332457 | 0.1606686 | 0.2237071 | 0.2928902 | 0.3766381 | 0.4599309 | 0.4799575 | 0 | 0.4822333 | 0.4618653 | 0.386879 | 0.2926626 | 0.2342894 | 0.1682924 | 0.1374558 | 0.1143569 | 0.1016695 | 0.1071541 | 0.1255081 | 0 |  | 1 | 0.8007781 | 0.7996782 | 0.7986284 | 0.7977471 | 0.7967084 | 0.7956406 | 0.7933954 | 0.7909235 | 0.787125 | 0.7837017 | 0.7810631 | 1 | 0.7807812 | 0.7833521 | 0.7871619 | 0.7911806 | 0.7943888 | 0.7965227 | 0.7986777 | 0.7998651 | 0.8008629 | 0.8024715 | 0.8027433 | 1 | 15.8 | -9.643275e-16 | -1.929756 | -1.941694 | -1.953105 | -1.962696 | -1.974012 | -1.985662 | -2.010206 | -2.037311 | -2.079126 | -2.116985 | -2.146277 | -9.643275e-16 | -2.149414 | -2.12086 | -2.078719 | -2.034487 | -1.999338 | -1.976037 | -1.952569 | -1.939665 | -1.928837 | -1.911407 | -1.908466 | -9.643275e-16
|  | 15.85 |  | 4.862 | 4.899 | 4.929 | 4.946 | 4.986 | 5.015 | 5.035 | 5.1 | 5.184 | 5.264 | 5.331 |  | 5.336 | 5.273 | 5.175 | 5.097 | 5.008 | 4.976 | 4.935 | 4.888 | 4.868 | 4.824 | 4.81 |  |  |  | 15.85 |  | 0.1131 | 0.09404 | 0.09052 | 0.1011 | 0.1132 | 0.1615 | 0.2018 | 0.2528 | 0.3282 | 0.4022 | 0.4266 |  | 0.4291 | 0.409 | 0.335 | 0.2556 | 0.207 | 0.172 | 0.1226 | 0.0955 | 0.08397 | 0.08687 | 0.1038 |  | 0 | 4.862+0.1131i | 4.899+0.09404i | 4.929+0.09052i | 4.946+0.1011i | 4.986+0.1132i | 5.015+0.1615i | 5.035+0.2018i | 5.1+0.2528i | 5.184+0.3282i | 5.264+0.4022i | 5.331+0.4266i | 0 | 5.336+0.4291i | 5.273+0.409i | 5.175+0.335i | 5.097+0.2556i | 5.008+0.207i | 4.976+0.172i | 4.935+0.1226i | 4.888+0.0955i | 4.868+0.08397i | 4.824+0.08687i | 4.81+0.1038i | 0 | 0 | 15850000000 | 1.13429 | 0 | 5.51491757141211+0.128288189495415i | 5.55688629830274+0.106668623697161i | 5.59091499578163+0.102675923192971i | 5.610197924353+0.114676710503859i | 5.65556952099152+0.128401618487012i | 5.68846392855445+0.183187821428025i | 5.71114972687371+0.228899705041334i | 5.7848785714113+0.286748490755447i | 5.8801589243522+0.372273950419057i | 5.97090211762924+0.456211404200319i | 6.04689954199876+0.483888078149816i | 0 | 6.05257099157857+0.486723802939724i | 5.9811107268729+0.463924575628867i | 5.86995031510853+0.379987121847605i | 5.78147570166342+0.289924502520143i | 5.68052389914271+0.234798012604341i | 5.64422662183189+0.195097865545636i | 5.59772073527741+0.139063943697064i | 5.54440910922715+0.108324686974467i | 5.52172331090789+0.0952463242434132i | 5.47181455460552+0.0985357649997059i | 5.45593449578204+0.11773929327696i | 0 |  | 0 | 5.514918 | 5.556886 | 5.590915 | 5.610198 | 5.65557 | 5.688464 | 5.71115 | 5.784879 | 5.880159 | 5.970902 | 6.0469 | 0 | 6.052571 | 5.981111 | 5.86995 | 5.781476 | 5.680524 | 5.644227 | 5.597721 | 5.544409 | 5.521723 | 5.471815 | 5.455934 | 0 | 0 | 0.1282882 | 0.1066686 | 0.1026759 | 0.1146767 | 0.1284016 | 0.1831878 | 0.2288997 | 0.2867485 | 0.372274 | 0.4562114 | 0.4838881 | 0 | 0.4867238 | 0.4639246 | 0.3799871 | 0.2899245 | 0.234798 | 0.1950979 | 0.1390639 | 0.1083247 | 0.09524632 | 0.09853576 | 0.1177393 | 0 |  | 1 | 0.8010835 | 0.7997954 | 0.7987058 | 0.7980453 | 0.7965328 | 0.7952316 | 0.7942365 | 0.7914506 | 0.7876187 | 0.7837704 | 0.7810047 | 1 | 0.7807877 | 0.7833488 | 0.7878641 | 0.7915341 | 0.795184 | 0.7965944 | 0.7983611 | 0.8001945 | 0.8009678 | 0.8025788 | 0.8030356 | 1 | 15.85 | -9.643275e-16 | -1.926444 | -1.940422 | -1.952264 | -1.959449 | -1.975927 | -1.990127 | -2.001003 | -2.031524 | -2.07368 | -2.116223 | -2.146927 | -9.643275e-16 | -2.149341 | -2.120896 | -2.070974 | -2.030607 | -1.990648 | -1.975255 | -1.956013 | -1.936088 | -1.927699 | -1.910246 | -1.905304 | -9.643275e-16
|  | 15.9 |  | 4.863 | 4.886 | 4.913 | 4.94 | 4.975 | 4.998 | 5.042 | 5.106 | 5.175 | 5.263 | 5.323 |  | 5.33 | 5.272 | 5.174 | 5.093 | 5.017 | 4.969 | 4.923 | 4.885 | 4.854 | 4.813 | 4.813 |  |  |  | 15.9 |  | 0.1328 | 0.1083 | 0.09944 | 0.1041 | 0.1221 | 0.1548 | 0.1979 | 0.264 | 0.3355 | 0.4033 | 0.4343 |  | 0.4364 | 0.4116 | 0.3353 | 0.27 | 0.2068 | 0.1578 | 0.1251 | 0.1015 | 0.09034 | 0.1002 | 0.1233 |  | 0 | 4.863+0.1328i | 4.886+0.1083i | 4.913+0.09944i | 4.94+0.1041i | 4.975+0.1221i | 4.998+0.1548i | 5.042+0.1979i | 5.106+0.264i | 5.175+0.3355i | 5.263+0.4033i | 5.323+0.4343i | 0 | 5.33+0.4364i | 5.272+0.4116i | 5.174+0.3353i | 5.093+0.27i | 5.017+0.2068i | 4.969+0.1578i | 4.923+0.1251i | 4.885+0.1015i | 4.854+0.09034i | 4.813+0.1002i | 4.813+0.1233i | 0 | 0 | 15900000000 | 1.130723 | 0 | 5.49870578629245+0.150160009956742i | 5.52471241452291+0.12245729727647i | 5.55524193461954+0.11243909179291i | 5.58577145471617+0.117708260816995i | 5.62534675854513+0.138061274214746i | 5.65135338677559+0.17503591522066i | 5.70110519730342+0.223770075078609i | 5.77347146716209+0.298510863167018i | 5.85149135185347+0.379357555274752i | 5.95099497290915+0.456020572406281i | 6.01883835090165+0.491072984369075i | 0 | 6.02675341166744+0.493447502598813i | 5.96117147960802+0.465405573028578i | 5.85036062888693+0.379131410681443i | 5.75877206859705+0.305295200966268i | 5.67283712313988+0.233833509480831i | 5.61856242074588+0.178428084120286i | 5.56654916428496+0.141453443114371i | 5.52358169155637+0.114768381103986i | 5.48852927959358+0.10214951279738i | 5.44216963796537+0.113298441247482i | 5.44216963796537+0.139418141774596i | 0 |  | 0 | 5.498706 | 5.524712 | 5.555242 | 5.585771 | 5.625347 | 5.651353 | 5.701105 | 5.773471 | 5.851491 | 5.950995 | 6.018838 | 0 | 6.026753 | 5.961171 | 5.850361 | 5.758772 | 5.672837 | 5.618562 | 5.566549 | 5.523582 | 5.488529 | 5.44217 | 5.44217 | 0 | 0 | 0.15016 | 0.1224573 | 0.1124391 | 0.1177083 | 0.1380613 | 0.1750359 | 0.2237701 | 0.2985109 | 0.3793576 | 0.4560206 | 0.491073 | 0 | 0.4934475 | 0.4654056 | 0.3791314 | 0.3052952 | 0.2338335 | 0.1784281 | 0.1414534 | 0.1147684 | 0.1021495 | 0.1132984 | 0.1394181 | 0 |  | 1 | 0.8015227 | 0.8007866 | 0.7998307 | 0.7988252 | 0.7974722 | 0.7964692 | 0.7945924 | 0.7917202 | 0.78846 | 0.7844051 | 0.7817972 | 1 | 0.7815146 | 0.7839628 | 0.7884985 | 0.7921346 | 0.7954379 | 0.7975108 | 0.7993601 | 0.8008492 | 0.8020256 | 0.8034978 | 0.8034035 | 1 | 15.9 | -9.643275e-16 | -1.921683 | -1.929664 | -1.940039 | -1.950965 | -1.965689 | -1.97662 | -1.997112 | -2.028565 | -2.064406 | -2.109192 | -2.138118 | -9.643275e-16 | -2.141258 | -2.11409 | -2.063982 | -2.024021 | -1.987874 | -1.965268 | -1.945151 | -1.928985 | -1.916236 | -1.900306 | -1.901326 | -9.643275e-16
|  | 15.95 |  | 4.864 | 4.895 | 4.925 | 4.95 | 4.979 | 5.001 | 5.049 | 5.103 | 5.173 | 5.263 | 5.309 |  | 5.314 | 5.262 | 5.176 | 5.086 | 5.018 | 4.974 | 4.925 | 4.892 | 4.865 | 4.821 | 4.814 |  |  |  | 15.95 |  | 0.1229 | 0.1022 | 0.09661 | 0.1051 | 0.1224 | 0.153 | 0.1989 | 0.27 | 0.3364 | 0.4235 | 0.4383 |  | 0.4409 | 0.4325 | 0.3393 | 0.2717 | 0.2087 | 0.1562 | 0.1261 | 0.1023 | 0.08979 | 0.09591 | 0.1137 |  | 0 | 4.864+0.1229i | 4.895+0.1022i | 4.925+0.09661i | 4.95+0.1051i | 4.979+0.1224i | 5.001+0.153i | 5.049+0.1989i | 5.103+0.27i | 5.173+0.3364i | 5.263+0.4235i | 5.309+0.4383i | 0 | 5.314+0.4409i | 5.262+0.4325i | 5.176+0.3393i | 5.086+0.2717i | 5.018+0.2087i | 4.974+0.1562i | 4.925+0.1261i | 4.892+0.1023i | 4.865+0.08979i | 4.821+0.09591i | 4.814+0.1137i | 0 | 0 | 15950000000 | 1.127178 | 0 | 5.48259564245881+0.138530222956042i | 5.51753817225244+0.11519763048094i | 5.55135352366563+0.108896703334282i | 5.57953298317662+0.118466447784215i | 5.61222115620938+0.137966633765822i | 5.63701908057905+0.172458292207277i | 5.69112364284016+0.224195779869461i | 5.7519912753839+0.304338162718725i | 5.83089376201468+0.379182807179923i | 5.93233981625426+0.477360044116222i | 5.98419002175449+0.49404228414673i | 0 | 5.98982591365668+0.496972947935874i | 5.93121263787382+0.48750464954018i | 5.834275297156+0.382451624483198i | 5.73282924291643+0.306254365965473i | 5.65618111304653+0.23524212799777i | 5.60658526430718+0.176065263024685i | 5.55135352366563+0.142137193773449i | 5.51415663711112+0.115310348318984i | 5.48372282083925+0.101209346779683i | 5.4341269720999+0.108107678467974i | 5.42623672343682+0.128160181855996i | 0 |  | 0 | 5.482596 | 5.517538 | 5.551354 | 5.579533 | 5.612221 | 5.637019 | 5.691124 | 5.751991 | 5.830894 | 5.93234 | 5.98419 | 0 | 5.989826 | 5.931213 | 5.834275 | 5.732829 | 5.656181 | 5.606585 | 5.551354 | 5.514157 | 5.483723 | 5.434127 | 5.426237 | 0 | 0 | 0.1385302 | 0.1151976 | 0.1088967 | 0.1184664 | 0.1379666 | 0.1724583 | 0.2241958 | 0.3043382 | 0.3791828 | 0.47736 | 0.4940423 | 0 | 0.4969729 | 0.4875046 | 0.3824516 | 0.3062544 | 0.2352421 | 0.1760653 | 0.1421372 | 0.1153103 | 0.1012093 | 0.1081077 | 0.1281602 | 0 |  | 1 | 0.8020935 | 0.8010438 | 0.7999678 | 0.7990245 | 0.7978967 | 0.7969444 | 0.794911 | 0.7923603 | 0.78912 | 0.7847236 | 0.782855 | 1 | 0.7826365 | 0.7846247 | 0.7889773 | 0.7929592 | 0.7959654 | 0.7979096 | 0.7998494 | 0.8011531 | 0.8021844 | 0.8037758 | 0.8039648 | 1 | 15.95 | -9.643275e-16 | -1.9155 | -1.926875 | -1.93855 | -1.948798 | -1.961067 | -1.971439 | -1.99363 | -2.021546 | -2.057139 | -2.105665 | -2.126373 | -9.643275e-16 | -2.128798 | -2.106761 | -2.05871 | -2.014984 | -1.982116 | -1.960926 | -1.939836 | -1.925689 | -1.914516 | -1.897301 | -1.895259 | -9.643275e-16
εA' [F=16] R |  | 16 |  | 4.87 | 4.904 | 4.932 | 4.954 | 4.984 | 5.009 | 5.05 | 5.107 | 5.167 | 5.259 | 5.323 | εA' [F=16] F | 5.329 | 5.269 | 5.162 | 5.09 | 5.018 | 4.98 | 4.93 | 4.895 | 4.87 | 4.83 | 4.821 |  | εA'' [F=16] R |  | 16 |  | 0.1199 | 0.1023 | 0.09808 | 0.1081 | 0.1218 | 0.1553 | 0.2088 | 0.2702 | 0.3414 | 0.4045 | 0.4529 | εA'' [F=16] F | 0.4552 | 0.4155 | 0.3439 | 0.281 | 0.2164 | 0.1654 | 0.1276 | 0.1046 | 0.09214 | 0.09653 | 0.1115 |  | 0 | 4.87+0.1199i | 4.904+0.1023i | 4.932+0.09808i | 4.954+0.1081i | 4.984+0.1218i | 5.009+0.1553i | 5.05+0.2088i | 5.107+0.2702i | 5.167+0.3414i | 5.259+0.4045i | 5.323+0.4529i | #VALUE! | 5.329+0.4552i | 5.269+0.4155i | 5.162+0.3439i | 5.09+0.281i | 5.018+0.2164i | 4.98+0.1654i | 4.93+0.1276i | 4.895+0.1046i | 4.87+0.09214i | 4.83+0.09653i | 4.821+0.1115i | 0 | 0 | 16000000000 | 1.123656 | 0 | 5.47220446676413+0.134726348165302i | 5.51040876899616+0.114950003480487i | 5.54187113554018+0.110208175379923i | 5.5665915663962+0.121467207978892i | 5.60030124483623+0.136861294466503i | 5.62839264353625+0.174503768724532i | 5.67446253740428+0.234619361942577i | 5.73851092644033+0.303611837149829i | 5.80593028332038+0.38361614064749i | 5.90930663053646+0.454518830966343i | 5.98122061120852+0.508903778849584i | #VALUE! | 5.98796254689652+0.511488187529986i | 5.92054319001647+0.466879046394352i | 5.80031200358038+0.386425280517492i | 5.71940877532432+0.315747321388238i | 5.63850554706826+0.243159147147384i | 5.59580662104422+0.18585269379934i | 5.53962382364418+0.143378498964908i | 5.50029586546415+0.117534412160889i | 5.47220446676413+0.103533659048798i | 5.4272582288441+0.108466508660522i | 5.41714532531209+0.125287638202095i | 0 |  | 0 | 5.472204 | 5.510409 | 5.541871 | 5.566592 | 5.600301 | 5.628393 | 5.674463 | 5.738511 | 5.80593 | 5.909307 | 5.981221 | #VALUE! | 5.987963 | 5.920543 | 5.800312 | 5.719409 | 5.638506 | 5.595807 | 5.539624 | 5.500296 | 5.472204 | 5.427258 | 5.417145 | 0 | 0 | 0.1347263 | 0.11495 | 0.1102082 | 0.1214672 | 0.1368613 | 0.1745038 | 0.2346194 | 0.3036118 | 0.3836161 | 0.4545188 | 0.5089038 | #VALUE! | 0.5114882 | 0.466879 | 0.3864253 | 0.3157473 | 0.2431591 | 0.1858527 | 0.1433785 | 0.1175344 | 0.1035337 | 0.1084665 | 0.1252876 | 0 |  | 1 | 0.8024457 | 0.8012759 | 0.8002709 | 0.7994332 | 0.7982863 | 0.7972129 | 0.7953804 | 0.7927993 | 0.7898712 | 0.7857495 | 0.7827447 | #VALUE! | 0.7824949 | 0.785235 | 0.7900208 | 0.7933075 | 0.796482 | 0.7982079 | 0.8002243 | 0.8015955 | 0.8025517 | 0.8039982 | 0.8042711 | 1 | 16 | -9.643275e-16 | -1.911687 | -1.924359 | -1.935259 | -1.944356 | -1.956827 | -1.968513 | -1.988502 | -2.016735 | -2.048875 | -2.094318 | -2.127597 | #VALUE! | -2.13037 | -2.100007 | -2.047229 | -2.011168 | -1.976481 | -1.95768 | -1.935765 | -1.920895 | -1.910539 | -1.894899 | -1.891951 | -9.643275e-16
0.3784025
Pre-Thermal Cycle
Post-Thermal Cycle

## HT_XC09230 (CB)
| QINETIQ/22/01666 | [19 empty] | 2022-06-06
STAAR Measurement Facility
(RFlabs@QinetiQ.com)
Room 1146, A7 Building, QinetiQ Ltd. Ively Road, Farnborough, Hants. GU14 0LX, Tel: 01252 393073
Elevated Temperature Waveguide: Permittivity and Permeability Results for Sample XC09230
Sample number: | XC09230
Sample description: | SiC: AlPO4/ Al2O3, Hiltex 2525-D3 ceramic matrix composite Containing: Aluminium Oxide (Al2O3), Aluminium Phosphate (AlPO4), Carbon Black
Sample dimensions: | Sample ID | Thickness before thermal cycle /mm |  |  | Thickness after thermal cycle /mm
| XC09230 | 3.3168 | ± | 0.02206128 | 3.309 | ± | 0.02718455
Measurement description: | The QinetiQ elevated temperature waveguide system was used to measure the intrinsic properties of samples placed within the waveguide. Effective Relative Permittivity (ε = ε' - jε") is shown below, and represents the mean of the Permittivity calculated using the scattering parameters S11&S21 and S22&S12, where Permeability is set to (μ = 1 - j0). R indicates rising Temperature (up to 950 C); F indicates falling Temperature. Pr indicates measurement using standard waveguide equipment prior to thermal run (and Po indicates post thermal run). On some thermally varying datasets these data point use a large icon: a filled point indicates Pr, whilst hollow denotes Po. This extraction assumed that the material completely filled the waveguide, and that the material thickness did not vary from the measured value taken before the thermal cycle.
Tests undertaken by: | Natasha Parry
Measurement Comments | A significant change in the intrinsic properties is displayed between the heating and cooling phase of the thermal testing which may be evidence of exposure to elevated temperature causing a chemical change in the material. A colour change (white tint) was noted in the sample after completion of the thermal cycle.
ε' | [27 empty] | ε'' | [27 empty] | Complex values | [28 empty] | Complex Impedances | [23 empty] | Real Components | [25 empty] | Imaginary Components | [25 empty] | Reflection Coefficients | [25 empty] | Return Loss
|  |  | εA' [T=22] RT_Pr | εA' [T=22] R |  |  | εA' [T=300] R |  |  | εA' [T=600] R |  |  |  | εA' [T=950] R |  | εA' [T=950] F |  |  |  | εA' [T=600] F |  |  | εA' [T=300] F |  |  |  | εA' [T=22] RT_Po |  |  |  | εA" [T=22] RT_Pr | εA" [T=22] R |  |  | εA" [T=300] R |  |  | εA" [T=600] R |  |  |  | εA" [T=950] R |  | εA" [T=950] F |  |  |  | εA" [T=600] F |  |  | εA" [T=300] F |  |  |  | εA"" [T=22] RT_Po | [27 empty] | 22.86 | 10.16 | 0.0002322576 | 8.85418782e-12 | 0.03 | [72 empty] | ohms | 50
|  |  | Temperature (R) | [12 empty] | Temperature (F) | [14 empty] | Temperature (R) | [12 empty] | Temperature (F) | [38 empty] | 6.854841e-14
|  |  | 22 | 22 | 100 | 200 | 300 | 400 | 500 | 600 | 700 | 800 | 900 | 950 |  | 950 | 900 | 800 | 700 | 600 | 500 | 400 | 300 | 200 | 100 | 30 | 22 |  |  |  | 22 | 22 | 100 | 200 | 300 | 400 | 500 | 600 | 700 | 800 | 900 | 950 |  | 950 | 900 | 800 | 700 | 600 | 500 | 400 | 300 | 200 | 100 | 30 | 22 | 22 | 22 | 100 | 200 | 300 | 400 | 500 | 600 | 700 | 800 | 900 | 950 | 0 | 950 | 900 | 800 | 700 | 600 | 500 | 400 | 300 | 200 | 100 | 30 | 22 | 0 | Frequency | Constants | 22 | 22 | 100 | 200 | 300 | 400 | 500 | 600 | 700 | 800 | 900 | 950 | 0 | 950 | 900 | 800 | 700 | 600 | 500 | 400 | 300 | 200 | 100 | 30 | 22 |  | 22 | 22 | 100 | 200 | 300 | 400 | 500 | 600 | 700 | 800 | 900 | 950 | 0 | 950 | 900 | 800 | 700 | 600 | 500 | 400 | 300 | 200 | 100 | 30 |  | 22 | 22 | 100 | 200 | 300 | 400 | 500 | 600 | 700 | 800 | 900 | 950 | 0 | 950 | 900 | 800 | 700 | 600 | 500 | 400 | 300 | 200 | 100 | 30 | 22 |  | 22 | 22 | 100 | 200 | 300 | 400 | 500 | 600 | 700 | 800 | 900 | 950 | 0 | 950 | 900 | 800 | 700 | 600 | 500 | 400 | 300 | 200 | 100 | 30 | 22 | Frequency | 22 | 22 | 100 | 200 | 300 | 400 | 500 | 600 | 700 | 800 | 900 | 950 | 0 | 950 | 900 | 800 | 700 | 600 | 500 | 400 | 300 | 200 | 100 | 30 | 22
| Frequency /GHz | 8 |  | 7.078 | 7.349 | 7.638 | 7.859 | 8.065 | 8.346 | 8.526 | 8.625 | 8.674 | 8.762 | 8.726 |  | 8.725 | 8.703 | 8.408 | 8.168 | 7.968 | 7.658 | 7.449 | 7.252 | 7.041 | 6.829 | 6.645 |  |  | Frequency /GHz | 8 |  | 4.471 | 4.93 | 5.591 | 5.929 | 6.374 | 6.863 | 7.113 | 7.141 | 7.066 | 7.044 | 6.881 |  | 6.877 | 6.859 | 6.565 | 6.281 | 5.937 | 5.468 | 5.146 | 4.818 | 4.483 | 4.09 | 3.744 |  | 0 | 7.078+4.471i | 7.349+4.93i | 7.638+5.591i | 7.859+5.929i | 8.065+6.374i | 8.346+6.863i | 8.526+7.113i | 8.625+7.141i | 8.674+7.066i | 8.762+7.044i | 8.726+6.881i | 0 | 8.725+6.877i | 8.703+6.859i | 8.408+6.565i | 8.168+6.281i | 7.968+5.937i | 7.658+5.468i | 7.449+5.146i | 7.252+4.818i | 7.041+4.483i | 6.829+4.09i | 6.645+3.744i | 0 | 0 | 8000000000 | 2.247312 | 0 | 15.9064735999+10.0477314870236i | 16.5154951237165+11.0792476472884i | 17.164968261661+12.5647208105455i | 17.6616241906773+13.3243122313941i | 18.1245704412537+14.3243660251148i | 18.7560650840302+15.4233015422596i | 19.1605812253105+15.9851295162601i | 19.3830651030146+16.0480542493481i | 19.4931833859187+15.879505857148i | 19.6909468327669+15.8300649954359i | 19.6100436045108+15.4637531563877i | 0 | 19.6077962926148+15.4547639088037i | 19.5583554309028+15.4143122946756i | 18.8953984215823+14.7536025972511i | 18.3560435665419+14.1153660187867i | 17.9065811873415+13.3422907265621i | 17.209914499581+12.2883014473373i | 16.7402263133166+11.5646670168247i | 16.2975058698043+10.8275487149362i | 15.8233230597479+10.0746992297756i | 15.3468929377956+9.19150565464694i | 14.9333875489313+8.41393573863035i | 0 |  | 0 | 15.90647 | 16.5155 | 17.16497 | 17.66162 | 18.12457 | 18.75607 | 19.16058 | 19.38307 | 19.49318 | 19.69095 | 19.61004 | 0 | 19.6078 | 19.55836 | 18.8954 | 18.35604 | 17.90658 | 17.20991 | 16.74023 | 16.29751 | 15.82332 | 15.34689 | 14.93339 | 0 | 0 | 10.04773 | 11.07925 | 12.56472 | 13.32431 | 14.32437 | 15.4233 | 15.98513 | 16.04805 | 15.87951 | 15.83006 | 15.46375 | 0 | 15.45476 | 15.41431 | 14.7536 | 14.11537 | 13.34229 | 12.2883 | 11.56467 | 10.82755 | 10.0747 | 9.191506 | 8.413936 | 0 |  | 1 | 0.2130083 | 0.1863514 | 0.1562273 | 0.1426426 | 0.1278616 | 0.1136317 | 0.1069839 | 0.105737 | 0.1069237 | 0.1067622 | 0.1104434 | 1 | 0.110537 | 0.1110881 | 0.1201344 | 0.1294824 | 0.1413301 | 0.1604723 | 0.1756418 | 0.1928754 | 0.2129456 | 0.2392793 | 0.2656931 | 1 | 8000000000 | -9.643275e-16 | -13.43207 | -14.59335 | -16.12486 | -16.91501 | -17.8652 | -18.89001 | -19.41363 | -19.51546 | -19.41852 | -19.43165 | -19.1372 | -9.643275e-16 | -19.12984 | -19.08665 | -18.40665 | -17.75579 | -16.99531 | -15.892 | -15.10744 | -14.29446 | -13.43463 | -12.4219 | -11.51239 | -9.643275e-16
|  | 8.05 |  | 7.085 | 7.344 | 7.67 | 7.875 | 8.105 | 8.358 | 8.527 | 8.636 | 8.704 | 8.794 | 8.75 |  | 8.748 | 8.714 | 8.427 | 8.204 | 7.952 | 7.656 | 7.463 | 7.273 | 7.055 | 6.852 | 6.688 |  |  |  | 8.05 |  | 4.455 | 4.917 | 5.601 | 5.896 | 6.361 | 6.852 | 7.126 | 7.167 | 7.098 | 7.08 | 6.927 |  | 6.923 | 6.899 | 6.601 | 6.315 | 5.956 | 5.473 | 5.145 | 4.819 | 4.488 | 4.112 | 3.774 |  | 0 | 7.085+4.455i | 7.344+4.917i | 7.67+5.601i | 7.875+5.896i | 8.105+6.361i | 8.358+6.852i | 8.527+7.126i | 8.636+7.167i | 8.704+7.098i | 8.794+7.08i | 8.75+6.927i | 0 | 8.748+6.923i | 8.714+6.899i | 8.427+6.601i | 8.204+6.315i | 7.952+5.956i | 7.656+5.473i | 7.463+5.145i | 7.273+4.819i | 7.055+4.488i | 6.852+4.112i | 6.688+3.774i | 0 | 0 | 8050000000 | 2.233353 | 0 | 15.823309101289+9.94958956192552i | 16.4017476414772+10.9813988498289i | 17.1298208619458+12.5090126007508i | 17.587658316535+13.1678518646718i | 18.1013296070497+14.2063612128862i | 18.6663680266158+15.3029377504632i | 19.0438047574723+15.9148765922068i | 19.2872402821075+16.0064440831246i | 19.4391083158249+15.8523426959702i | 19.6401101251567+15.8121423341039i | 19.5418425739278+15.4704392582397i | 0 | 19.5373758670537+15.4615058444917i | 19.4614418501951+15.4079053620032i | 18.8204694137702+14.7423660377711i | 18.3224315973147+14.1036269547833i | 17.7596265311856+13.301853070893i | 17.0985539138276+12.2231433608122i | 16.6675167004826+11.4906034334695i | 16.2431795474488+10.7625302130009i | 15.7563084981783+10.0232902253472i | 15.3029377504632+9.18354933302755i | 14.9366677867919+8.42867587131468i | 0 |  | 0 | 15.82331 | 16.40175 | 17.12982 | 17.58766 | 18.10133 | 18.66637 | 19.0438 | 19.28724 | 19.43911 | 19.64011 | 19.54184 | 0 | 19.53738 | 19.46144 | 18.82047 | 18.32243 | 17.75963 | 17.09855 | 16.66752 | 16.24318 | 15.75631 | 15.30294 | 14.93667 | 0 | 0 | 9.94959 | 10.9814 | 12.50901 | 13.16785 | 14.20636 | 15.30294 | 15.91488 | 16.00644 | 15.85234 | 15.81214 | 15.47044 | 0 | 15.46151 | 15.40791 | 14.74237 | 14.10363 | 13.30185 | 12.22314 | 11.4906 | 10.76253 | 10.02329 | 9.183549 | 8.428676 | 0 |  | 1 | 0.2159691 | 0.1890304 | 0.1572858 | 0.1451782 | 0.1293675 | 0.1151437 | 0.1079885 | 0.1064031 | 0.1073396 | 0.1070837 | 0.1106005 | 1 | 0.1107009 | 0.1114672 | 0.1205249 | 0.1297562 | 0.1425288 | 0.1621153 | 0.1774393 | 0.1945953 | 0.2146547 | 0.2398537 | 0.2652035 | 1 | 8050000000 | -9.643275e-16 | -13.31217 | -14.46937 | -16.06621 | -16.76197 | -17.7635 | -18.77519 | -19.33245 | -19.46092 | -19.3848 | -19.40554 | -19.12486 | -9.643275e-16 | -19.11697 | -19.05706 | -18.37847 | -17.73744 | -16.92194 | -15.80352 | -15.019 | -14.21735 | -13.36519 | -12.40107 | -11.52842 | -9.643275e-16
|  | 8.1 |  | 7.039 | 7.304 | 7.629 | 7.825 | 8.041 | 8.315 | 8.476 | 8.585 | 8.65 | 8.755 | 8.721 |  | 8.717 | 8.678 | 8.388 | 8.142 | 7.912 | 7.613 | 7.412 | 7.231 | 7.019 | 6.816 | 6.651 |  |  |  | 8.1 |  | 4.445 | 4.902 | 5.587 | 5.899 | 6.347 | 6.821 | 7.078 | 7.141 | 7.051 | 7.031 | 6.885 |  | 6.881 | 6.854 | 6.555 | 6.295 | 5.924 | 5.447 | 5.118 | 4.806 | 4.476 | 4.096 | 3.769 |  | 0 | 7.039+4.445i | 7.304+4.902i | 7.629+5.587i | 7.825+5.899i | 8.041+6.347i | 8.315+6.821i | 8.476+7.078i | 8.585+7.141i | 8.65+7.051i | 8.755+7.031i | 8.721+6.885i | 0 | 8.717+6.881i | 8.678+6.854i | 8.388+6.555i | 8.142+6.295i | 7.912+5.924i | 7.613+5.447i | 7.412+5.118i | 7.231+4.806i | 7.019+4.476i | 6.816+4.096i | 6.651+3.769i | 0 | 0 | 8100000000 | 2.219567 | 0 | 15.6235342577343+9.86597666936053i | 16.2117195934779+10.8803189276052i | 16.9330789675031+12.40072253132i | 17.368114159223+13.0932275303842i | 17.8475406970367+14.0875936828867i | 18.4557021385226+15.1396685853112i | 18.8130524745781+15.7100973826173i | 19.0549853107897+15.8499301228129i | 19.1992571855947+15.6501690653906i | 19.4323117525875+15.6057777192967i | 19.3568464642279+15.2817208928115i | 0 | 19.3479681950092+15.2728426235928i | 19.2614050701261+15.212914306366i | 18.6177305517652+14.5492636822628i | 18.0717169948107+13.9721761830426i | 17.5612165147313+13.1487167130015i | 16.8975658906281+12.089983108663i | 16.4514328623848+11.3597454654189i | 16.0496911802353+10.6672404663547i | 15.5791429116404+9.93478325580602i | 15.1285707487877+9.09134768002266i | 14.7623421435134+8.36554917138804i | 0 |  | 0 | 15.62353 | 16.21172 | 16.93308 | 17.36811 | 17.84754 | 18.4557 | 18.81305 | 19.05499 | 19.19926 | 19.43231 | 19.35685 | 0 | 19.34797 | 19.26141 | 18.61773 | 18.07172 | 17.56122 | 16.89757 | 16.45143 | 16.04969 | 15.57914 | 15.12857 | 14.76234 | 0 | 0 | 9.865977 | 10.88032 | 12.40072 | 13.09323 | 14.08759 | 15.13967 | 15.7101 | 15.84993 | 15.65017 | 15.60578 | 15.28172 | 0 | 15.27284 | 15.21291 | 14.54926 | 13.97218 | 13.14872 | 12.08998 | 11.35975 | 10.66724 | 9.934783 | 9.091348 | 8.365549 | 0 |  | 1 | 0.2194648 | 0.1922981 | 0.1600088 | 0.1472385 | 0.1318147 | 0.1175459 | 0.1106405 | 0.1085566 | 0.1099832 | 0.109661 | 0.1130527 | 1 | 0.1131705 | 0.1140599 | 0.1234071 | 0.1323681 | 0.1455701 | 0.1654007 | 0.181179 | 0.1978801 | 0.2180795 | 0.2438542 | 0.2687827 | 1 | 8100000000 | -9.643275e-16 | -13.1727 | -14.3205 | -15.91712 | -16.63957 | -17.60072 | -18.59585 | -19.12172 | -19.28687 | -19.17347 | -19.19895 | -18.93438 | -9.643275e-16 | -18.92533 | -18.85734 | -18.1732 | -17.56434 | -16.73855 | -15.62925 | -14.83784 | -14.07196 | -13.2277 | -12.2574 | -11.41198 | -9.643275e-16
|  | 8.15 |  | 7.037 | 7.3 | 7.609 | 7.821 | 8.033 | 8.295 | 8.462 | 8.589 | 8.634 | 8.738 | 8.717 |  | 8.715 | 8.661 | 8.387 | 8.156 | 7.92 | 7.605 | 7.409 | 7.226 | 7.014 | 6.812 | 6.649 |  |  |  | 8.15 |  | 4.444 | 4.886 | 5.559 | 5.875 | 6.322 | 6.78 | 7.032 | 7.086 | 7.011 | 6.989 | 6.835 |  | 6.83 | 6.816 | 6.519 | 6.235 | 5.889 | 5.421 | 5.107 | 4.799 | 4.457 | 4.083 | 3.754 |  | 0 | 7.037+4.444i | 7.3+4.886i | 7.609+5.559i | 7.821+5.875i | 8.033+6.322i | 8.295+6.78i | 8.462+7.032i | 8.589+7.086i | 8.634+7.011i | 8.738+6.989i | 8.717+6.835i | 0 | 8.715+6.83i | 8.661+6.816i | 8.387+6.519i | 8.156+6.235i | 7.92+5.889i | 7.605+5.421i | 7.409+5.107i | 7.226+4.799i | 7.014+4.457i | 6.812+4.083i | 6.649+3.754i | 0 | 0 | 8150000000 | 2.20595 | 0 | 15.5232724536578+9.80324325480396i | 16.1034373897545+10.7782732994987i | 16.7850760409098+12.2628778698144i | 17.2527375103109+12.9599581732613i | 17.720398979712+13.9460179695929i | 18.2983579654813+14.9563432195254i | 18.666751670151+15.512242702021i | 18.9469073617262+15.6313640196987i | 19.0461751264576+15.4659177451464i | 19.2755939605034+15.4173868379444i | 19.2292690036287+15.0776704875304i | 0 | 19.224857102974+15.0666407358936i | 19.1057357852964+15.0357574313105i | 18.5013053955987+14.3805901840835i | 17.9917308699778+13.7541002911122i | 17.4711265927199+12.9908414778444i | 16.7762522396004+11.9584567246382i | 16.3438859754371+11.265788321846i | 15.9401970655296+10.5863556210181i | 15.4725355961285+9.83192060905969i | 15.026933630001+9.00689518662569i | 14.6673637266408+8.28113752892306i | 0 |  | 0 | 15.52327 | 16.10344 | 16.78508 | 17.25274 | 17.7204 | 18.29836 | 18.66675 | 18.94691 | 19.04618 | 19.27559 | 19.22927 | 0 | 19.22486 | 19.10574 | 18.50131 | 17.99173 | 17.47113 | 16.77625 | 16.34389 | 15.9402 | 15.47254 | 15.02693 | 14.66736 | 0 | 0 | 9.803243 | 10.77827 | 12.26288 | 12.95996 | 13.94602 | 14.95634 | 15.51224 | 15.63136 | 15.46592 | 15.41739 | 15.07767 | 0 | 15.06664 | 15.03576 | 14.38059 | 13.7541 | 12.99084 | 11.95846 | 11.26579 | 10.58636 | 9.831921 | 9.006895 | 8.281138 | 0 |  | 1 | 0.2217663 | 0.1951392 | 0.1630402 | 0.1497301 | 0.134103 | 0.1200471 | 0.11304 | 0.1109701 | 0.1122581 | 0.1119832 | 0.1155436 | 1 | 0.115672 | 0.1163997 | 0.1257748 | 0.1354694 | 0.148273 | 0.1683202 | 0.183645 | 0.2003644 | 0.2214149 | 0.2471022 | 0.2723571 | 1 | 8150000000 | -9.643275e-16 | -13.08209 | -14.19311 | -15.7541 | -16.49382 | -17.45123 | -18.41297 | -18.93536 | -19.09588 | -18.99565 | -19.01694 | -18.74509 | -9.643275e-16 | -18.73544 | -18.68096 | -18.00813 | -17.36318 | -16.57876 | -15.47728 | -14.72042 | -13.96359 | -13.09586 | -12.14247 | -11.29723 | -9.643275e-16
|  | 8.2 | 6.99182 | 7.028 | 7.287 | 7.6 | 7.801 | 7.996 | 8.256 | 8.433 | 8.544 | 8.603 | 8.696 | 8.672 |  | 8.674 | 8.622 | 8.339 | 8.117 | 7.89 | 7.575 | 7.377 | 7.188 | 6.993 | 6.799 | 6.631 | 6.58106 |  |  | 8.2 | 4.47006 | 4.413 | 4.855 | 5.533 | 5.831 | 6.295 | 6.779 | 7.048 | 7.072 | 7.017 | 7.002 | 6.838 |  | 6.833 | 6.81 | 6.522 | 6.232 | 5.883 | 5.419 | 5.088 | 4.776 | 4.437 | 4.067 | 3.742 | 3.65846 | 6.99182+4.47006i | 7.028+4.413i | 7.287+4.855i | 7.6+5.533i | 7.801+5.831i | 7.996+6.295i | 8.256+6.779i | 8.433+7.048i | 8.544+7.072i | 8.603+7.017i | 8.696+7.002i | 8.672+6.838i | 0 | 8.674+6.833i | 8.622+6.81i | 8.339+6.522i | 8.117+6.232i | 7.89+5.883i | 7.575+5.419i | 7.377+5.088i | 7.188+4.776i | 6.993+4.437i | 6.799+4.067i | 6.631+3.742i | 6.58106+3.65846i | 0 | 8200000000 | 2.192499 | 15.3295612299537+9.80060391594277i | 15.4088858586341+9.67549989956633i | 15.976743206014+10.6445846391105i | 16.6629955215736+12.1310992395877i | 17.103687903131+12.7844640639862i | 17.531225288224+13.8017837905665i | 18.1012751350146+14.8629535053615i | 18.4893475307144+15.4527358468487i | 18.7327149653058+15.5053558327063i | 18.8620724305391+15.384768365116i | 19.0659748757373+15.351880873955i | 19.0133548898797+14.9923109705947i | 0 | 19.0177398887012+14.9813484735411i | 18.903729919343+14.9309209870942i | 18.2832525861055+14.299481156803i | 17.7965177169227+13.6636563276903i | 17.2988203506862+12.8984740333444i | 16.6081830363052+11.8811543067641i | 16.17406815298+11.1554370018113i | 15.7596857643514+10.4713771856625i | 15.3321483792584+9.72811988542393i | 14.9068034935761+8.91689510345258i | 14.5384635925729+8.20433279496424i | 14.4289701720009+8.02117139419158i |  | 15.32956 | 15.40889 | 15.97674 | 16.663 | 17.10369 | 17.53123 | 18.10128 | 18.48935 | 18.73271 | 18.86207 | 19.06597 | 19.01335 | 0 | 19.01774 | 18.90373 | 18.28325 | 17.79652 | 17.29882 | 16.60818 | 16.17407 | 15.75969 | 15.33215 | 14.9068 | 14.53846 | 14.42897 | 9.800604 | 9.6755 | 10.64458 | 12.1311 | 12.78446 | 13.80178 | 14.86295 | 15.45274 | 15.50536 | 15.38477 | 15.35188 | 14.99231 | 0 | 14.98135 | 14.93092 | 14.29948 | 13.66366 | 12.89847 | 11.88115 | 11.15544 | 10.47138 | 9.72812 | 8.916895 | 8.204333 | 8.021171 |  | 0.2232539 | 0.2258701 | 0.198844 | 0.1659084 | 0.1530851 | 0.1367351 | 0.121766 | 0.1142154 | 0.1128929 | 0.1136669 | 0.1133204 | 0.1171716 | 1 | 0.1172713 | 0.1182002 | 0.1275531 | 0.1374592 | 0.1504393 | 0.1705856 | 0.1868552 | 0.2041265 | 0.2250874 | 0.2507193 | 0.2760589 | 0.2831771 | 8200000000 | -13.02402 | -12.92283 | -14.02975 | -15.60263 | -16.30134 | -17.2824 | -18.28948 | -18.84551 | -18.94667 | -18.88732 | -18.91384 | -18.62356 | -9.643275e-16 | -18.61617 | -18.54764 | -17.88618 | -17.23652 | -16.45278 | -15.36115 | -14.5699 | -13.80201 | -12.95297 | -12.01624 | -11.17997 | -10.95884
|  | 8.25 | 6.980243 | 7.01 | 7.269 | 7.584 | 7.78 | 8.002 | 8.26 | 8.435 | 8.532 | 8.592 | 8.689 | 8.653 |  | 8.65 | 8.603 | 8.331 | 8.101 | 7.874 | 7.568 | 7.373 | 7.193 | 6.977 | 6.776 | 6.617 | 6.570155 |  |  | 8.25 | 4.454711 | 4.393 | 4.83 | 5.509 | 5.819 | 6.284 | 6.757 | 7.023 | 7.08 | 7.019 | 7.001 | 6.85 |  | 6.843 | 6.81 | 6.524 | 6.235 | 5.866 | 5.399 | 5.077 | 4.764 | 4.418 | 4.051 | 3.738 | 3.649524 | 6.98024285714286+4.45471142857143i | 7.01+4.393i | 7.269+4.83i | 7.584+5.509i | 7.78+5.819i | 8.002+6.284i | 8.26+6.757i | 8.435+7.023i | 8.532+7.08i | 8.592+7.019i | 8.689+7.001i | 8.653+6.85i | 0 | 8.65+6.843i | 8.603+6.81i | 8.331+6.524i | 8.101+6.235i | 7.874+5.866i | 7.568+5.399i | 7.373+5.077i | 7.193+4.764i | 6.977+4.418i | 6.776+4.051i | 6.617+3.738i | 6.57015476190476+3.64952380952381i | 0 | 8250000000 | 2.179212 | 15.2114257549944+9.70775853254137i | 15.2762728639727+9.57327627552529i | 15.8406886516716+10.5255917165461i | 16.5271402853594+12.005276349162i | 16.9542657463207+12.6808319251722i | 17.4380507072054+13.6941652891875i | 18.0002872833687+14.724932345487i | 18.3816493020842+15.3046026139345i | 18.5930328210293+15.4288176714589i | 18.7237855131603+15.2958857677924i | 18.9351690321054+15.2566599601531i | 18.8567174168268+14.9275990182901i | 0 | 18.8501797822203+14.9123445375414i | 18.747756840051+14.8404305568694i | 18.1550113023904+14.2171760577116i | 17.6537926492216+13.5873839239472i | 17.1591116306593+12.7832548673415i | 16.4922729007911+11.7655630802552i | 16.0673266513653+11.0638569658188i | 15.6750685749723+10.381763755202i | 15.2043588833007+9.62775656391321i | 14.7663373646618+8.82798593037854i | 14.4198427305146+8.14589271976178i | 14.3177570472735+7.95308438485749i |  | 15.21143 | 15.27627 | 15.84069 | 16.52714 | 16.95427 | 17.43805 | 18.00029 | 18.38165 | 18.59303 | 18.72379 | 18.93517 | 18.85672 | 0 | 18.85018 | 18.74776 | 18.15501 | 17.65379 | 17.15911 | 16.49227 | 16.06733 | 15.67507 | 15.20436 | 14.76634 | 14.41984 | 14.31776 | 9.707759 | 9.573276 | 10.52559 | 12.00528 | 12.68083 | 13.69417 | 14.72493 | 15.3046 | 15.42882 | 15.29589 | 15.25666 | 14.9276 | 0 | 14.91234 | 14.84043 | 14.21718 | 13.58738 | 12.78325 | 11.76556 | 11.06386 | 10.38176 | 9.627757 | 8.827986 | 8.145893 | 7.953084 |  | 0.2265112 | 0.2295331 | 0.202369 | 0.1688108 | 0.1554075 | 0.1385442 | 0.1236731 | 0.1160812 | 0.114114 | 0.1150233 | 0.1147133 | 0.1183998 | 1 | 0.1185851 | 0.119718 | 0.1290296 | 0.1390732 | 0.1528429 | 0.1733027 | 0.1893651 | 0.2067416 | 0.2286479 | 0.25454 | 0.27911 | 0.2865722 | 8250000000 | -12.89821 | -12.78309 | -13.87712 | -15.452 | -16.17056 | -17.16823 | -18.15449 | -18.70476 | -18.85322 | -18.78428 | -18.80773 | -18.53298 | -9.643275e-16 | -18.5194 | -18.43681 | -17.78622 | -17.13513 | -16.31509 | -15.22389 | -14.454 | -13.69144 | -12.81666 | -11.88488 | -11.08449 | -10.85532
|  | 8.3 | 6.971597 | 6.991 | 7.257 | 7.58 | 7.777 | 7.996 | 8.26 | 8.428 | 8.552 | 8.607 | 8.715 | 8.691 |  | 8.69 | 8.63 | 8.348 | 8.112 | 7.872 | 7.571 | 7.378 | 7.187 | 6.969 | 6.772 | 6.613 | 6.562474 |  |  | 8.3 | 4.437882 | 4.378 | 4.829 | 5.489 | 5.804 | 6.249 | 6.734 | 6.983 | 7.037 | 6.973 | 6.954 | 6.8 |  | 6.79 | 6.771 | 6.479 | 6.192 | 5.839 | 5.378 | 5.043 | 4.736 | 4.407 | 4.039 | 3.721 | 3.636608 | 6.97159666666667+4.4378819047619i | 6.991+4.378i | 7.257+4.829i | 7.58+5.489i | 7.777+5.804i | 7.996+6.249i | 8.26+6.734i | 8.428+6.983i | 8.552+7.037i | 8.607+6.973i | 8.715+6.954i | 8.691+6.8i | 0 | 8.69+6.79i | 8.63+6.771i | 8.348+6.479i | 8.112+6.192i | 7.872+5.839i | 7.571+5.378i | 7.378+5.043i | 7.187+4.736i | 6.969+4.407i | 6.772+4.039i | 6.613+3.721i | 6.56247380952381+3.6366080952381i | 0 | 8300000000 | 2.166084 | 15.1010622873501+9.61282390132249i | 15.1430915324799+9.48311468018836i | 15.7192698113584+10.4600184537756i | 16.4189148642823+11.889633732196i | 16.8456333640532+12.5719501150784i | 17.3200057064381+13.5358573861346i | 17.8918518178063+14.586408007398i | 18.2557538886769+15.1257628624384i | 18.5243482743195+15.2427313852182i | 18.6434828808545+15.1041020248866i | 18.8774199264142+15.0629464335381i | 18.8254339162899+14.72936953524i | 0 | 18.8232678325347+14.7077086976882i | 18.6933028072237+14.6665531063397i | 18.0824671882623+14.0340566498265i | 17.5712714220393+13.4123906120892i | 17.0514113207955+12.6477630465098i | 16.3994201104856+11.6491984353707i | 15.9813659457354+10.9235603773846i | 15.5676439484956+10.2585726645436i | 15.0954376898659+9.54593110908865i | 14.6687191900949+8.74881228718154i | 14.3243118730209+8.05999765303355i | 14.2148679126192+7.8771977190599i |  | 15.10106 | 15.14309 | 15.71927 | 16.41891 | 16.84563 | 17.32001 | 17.89185 | 18.25575 | 18.52435 | 18.64348 | 18.87742 | 18.82543 | 0 | 18.82327 | 18.6933 | 18.08247 | 17.57127 | 17.05141 | 16.39942 | 15.98137 | 15.56764 | 15.09544 | 14.66872 | 14.32431 | 14.21487 | 9.612824 | 9.483115 | 10.46002 | 11.88963 | 12.57195 | 13.53586 | 14.58641 | 15.12576 | 15.24273 | 15.1041 | 15.06295 | 14.72937 | 0 | 14.70771 | 14.66655 | 14.03406 | 13.41239 | 12.64776 | 11.6492 | 10.92356 | 10.25857 | 9.545931 | 8.748812 | 8.059998 | 7.877198 |  | 0.2298218 | 0.2329481 | 0.2046525 | 0.1714475 | 0.1576613 | 0.1411847 | 0.1256563 | 0.1183786 | 0.1162389 | 0.1172753 | 0.1169021 | 0.1206492 | 1 | 0.1208943 | 0.1218174 | 0.1315538 | 0.1418106 | 0.1554626 | 0.1759628 | 0.1928136 | 0.2103443 | 0.2316369 | 0.2577598 | 0.2828945 | 0.2901978 | 8300000000 | -12.77217 | -12.65481 | -13.77966 | -15.31737 | -16.0455 | -17.00425 | -18.01632 | -18.53454 | -18.69297 | -18.61587 | -18.64355 | -18.36951 | -9.643275e-16 | -18.35188 | -18.28581 | -17.61793 | -16.96583 | -16.16748 | -15.09158 | -14.29725 | -13.54139 | -12.70385 | -11.7757 | -10.96751 | -10.74612
|  | 8.35 | 6.961943 | 7.001 | 7.257 | 7.566 | 7.762 | 7.971 | 8.233 | 8.39 | 8.52 | 8.578 | 8.683 | 8.668 |  | 8.662 | 8.611 | 8.329 | 8.086 | 7.851 | 7.564 | 7.359 | 7.169 | 6.97 | 6.772 | 6.616 | 6.559093 |  |  | 8.35 | 4.422257 | 4.374 | 4.818 | 5.482 | 5.792 | 6.219 | 6.693 | 6.972 | 7.025 | 6.938 | 6.923 | 6.784 |  | 6.78 | 6.743 | 6.445 | 6.174 | 5.831 | 5.357 | 5.034 | 4.738 | 4.406 | 4.036 | 3.706 | 3.622824 | 6.96194285714286+4.42225714285714i | 7.001+4.374i | 7.257+4.818i | 7.566+5.482i | 7.762+5.792i | 7.971+6.219i | 8.233+6.693i | 8.39+6.972i | 8.52+7.025i | 8.578+6.938i | 8.683+6.923i | 8.668+6.784i | 0 | 8.662+6.78i | 8.611+6.743i | 8.329+6.445i | 8.086+6.174i | 7.851+5.831i | 7.564+5.357i | 7.359+5.034i | 7.169+4.738i | 6.97+4.406i | 6.772+4.036i | 6.616+3.706i | 6.55909285714286+3.62282428571429i | 0 | 8350000000 | 2.153113 | 14.9898510200155+9.52162020054737i | 15.0739454696123+9.41771710956783i | 15.6251424472185+10.3736993676035i | 16.2904544240947+11.8033665282695i | 16.7124646100744+12.4708316183395i | 17.1624652675732+13.390210952081i | 17.726580924342+14.4107866059299i | 18.0646196957645+15.0115051869929i | 18.3445244109552+15.1256201862629i | 18.4694049761941+14.9382993384046i | 18.6954818615403+14.906002640498i | 18.6631851636337+14.6067199065634i | 0 | 18.6502664844711+14.5981074537883i | 18.5404577115886+14.5184422656186i | 17.9332797909443+13.8768145338739i | 17.4100732848572+13.2933208583612i | 16.9040916843203+12.5548030328967i | 16.2861481977071+11.5342273790477i | 15.8447599929835+10.8387718174587i | 15.4356684861664+10.2014503121016i | 15.0071989606053+9.4866167317686i | 14.5808825482381+8.68996485007219i | 14.2449968900093+7.97943749612674i | 14.1224693699036+7.8003507682966i |  | 14.98985 | 15.07395 | 15.62514 | 16.29045 | 16.71246 | 17.16247 | 17.72658 | 18.06462 | 18.34452 | 18.4694 | 18.69548 | 18.66319 | 0 | 18.65027 | 18.54046 | 17.93328 | 17.41007 | 16.90409 | 16.28615 | 15.84476 | 15.43567 | 15.0072 | 14.58088 | 14.245 | 14.12247 | 9.52162 | 9.417717 | 10.3737 | 11.80337 | 12.47083 | 13.39021 | 14.41079 | 15.01151 | 15.12562 | 14.9383 | 14.906 | 14.60672 | 0 | 14.59811 | 14.51844 | 13.87681 | 13.29332 | 12.5548 | 11.53423 | 10.83877 | 10.20145 | 9.486617 | 8.689965 | 7.979437 | 7.800351 |  | 0.2330972 | 0.2352483 | 0.2072634 | 0.173709 | 0.1599525 | 0.143888 | 0.1283406 | 0.1202672 | 0.1180751 | 0.119642 | 0.1191958 | 0.1225939 | 1 | 0.1227376 | 0.1240418 | 0.1341291 | 0.1441769 | 0.1576522 | 0.1787653 | 0.1954672 | 0.212609 | 0.2339045 | 0.2603177 | 0.2863946 | 0.293801 | 8350000000 | -12.64926 | -12.56947 | -13.66955 | -15.20356 | -15.92018 | -16.83951 | -17.83272 | -18.39706 | -18.55683 | -18.44232 | -18.47478 | -18.23062 | -9.643275e-16 | -18.22045 | -18.12864 | -17.44954 | -16.82209 | -16.046 | -14.95433 | -14.17852 | -13.44837 | -12.61923 | -11.68993 | -10.8607 | -10.63894
|  | 8.4 | 6.95327 | 6.995 | 7.244 | 7.547 | 7.751 | 7.953 | 8.222 | 8.383 | 8.502 | 8.559 | 8.653 | 8.629 |  | 8.63 | 8.577 | 8.307 | 8.068 | 7.832 | 7.548 | 7.347 | 7.161 | 6.953 | 6.75 | 6.595 | 6.54934 |  |  | 8.4 | 4.406874 | 4.33 | 4.771 | 5.442 | 5.757 | 6.208 | 6.66 | 6.942 | 7.019 | 6.937 | 6.932 | 6.793 |  | 6.791 | 6.748 | 6.441 | 6.172 | 5.81 | 5.332 | 5.019 | 4.716 | 4.375 | 3.999 | 3.675 | 3.610285 | 6.95327+4.40687428571429i | 6.995+4.33i | 7.244+4.771i | 7.547+5.442i | 7.751+5.757i | 7.953+6.208i | 8.222+6.66i | 8.383+6.942i | 8.502+7.019i | 8.559+6.937i | 8.653+6.932i | 8.629+6.793i | 0 | 8.63+6.791i | 8.577+6.748i | 8.307+6.441i | 8.068+6.172i | 7.832+5.81i | 7.548+5.332i | 7.347+5.019i | 7.161+4.716i | 6.953+4.375i | 6.75+3.999i | 6.595+3.675i | 6.54934+3.61028523809524i | 0 | 8400000000 | 2.140297 | 14.8820632258207+9.43202000616162i | 14.9713778214589+9.26748619970223i | 15.5043117853679+10.2113571960229i | 16.1528217896427+11.6474965124202i | 16.5894423865801+12.3216900812207i | 17.02178238943+13.2869640479796i | 17.5975222942152+14.2543783117822i | 17.9421101182688+14.8579420781369i | 18.1968054664823+15.0227449505104i | 18.3188023979795+14.8472405929179i | 18.5199903200978+14.8365391076988i | 18.4686231910463+14.5390378186091i | 0 | 18.4707634880901+14.5347572245214i | 18.3573277447681+14.4427244516376i | 17.7794475429391+13.7856532591875i | 17.2679165494683+13.2099133544023i | 16.7628064471288+12.4351258245427i | 16.1549620866865+11.412063837601i | 15.7247623808804+10.7421508628881i | 15.3266671307316+10.0936408586133i | 14.8814853456189+9.36379956667373i | 14.4470050457252+8.55904787820075i | 14.1152590039345+7.86559163600594i | 14.017533040914+7.72708282241024i |  | 14.88206 | 14.97138 | 15.50431 | 16.15282 | 16.58944 | 17.02178 | 17.59752 | 17.94211 | 18.19681 | 18.3188 | 18.51999 | 18.46862 | 0 | 18.47076 | 18.35733 | 17.77945 | 17.26792 | 16.76281 | 16.15496 | 15.72476 | 15.32667 | 14.88149 | 14.44701 | 14.11526 | 14.01753 | 9.43202 | 9.267486 | 10.21136 | 11.6475 | 12.32169 | 13.28696 | 14.25438 | 14.85794 | 15.02274 | 14.84724 | 14.83654 | 14.53904 | 0 | 14.53476 | 14.44272 | 13.78565 | 13.20991 | 12.43513 | 11.41206 | 10.74215 | 10.09364 | 9.3638 | 8.559048 | 7.865592 | 7.727083 |  | 0.236358 | 0.2401855 | 0.2118986 | 0.1773646 | 0.1630405 | 0.1459744 | 0.1307284 | 0.1223886 | 0.1196844 | 0.1211656 | 0.1205679 | 0.1240723 | 1 | 0.1241132 | 0.1255929 | 0.1359293 | 0.145995 | 0.1602891 | 0.1818688 | 0.1983185 | 0.2159739 | 0.2382335 | 0.2655599 | 0.2916006 | 0.2974556 | 8400000000 | -12.52859 | -12.38906 | -13.47744 | -15.02266 | -15.75409 | -16.71447 | -17.6726 | -18.24518 | -18.43925 | -18.33241 | -18.37537 | -18.1265 | -9.643275e-16 | -18.12364 | -18.0207 | -17.33374 | -16.71324 | -15.90192 | -14.80483 | -14.05274 | -13.31197 | -12.45994 | -11.51675 | -10.70423 | -10.53156
|  | 8.45 | 6.943959 | 6.973 | 7.225 | 7.534 | 7.723 | 7.943 | 8.207 | 8.374 | 8.472 | 8.532 | 8.628 | 8.592 |  | 8.593 | 8.538 | 8.274 | 8.046 | 7.804 | 7.521 | 7.328 | 7.138 | 6.93 | 6.738 | 6.578 | 6.539824 |  |  | 8.45 | 4.390134 | 4.334 | 4.778 | 5.432 | 5.737 | 6.192 | 6.667 | 6.926 | 6.986 | 6.908 | 6.892 | 6.759 |  | 6.751 | 6.707 | 6.425 | 6.149 | 5.78 | 5.325 | 5.004 | 4.69 | 4.365 | 4.006 | 3.682 | 3.59911 | 6.94395857142857+4.39013428571429i | 6.973+4.334i | 7.225+4.778i | 7.534+5.432i | 7.723+5.737i | 7.943+6.192i | 8.207+6.667i | 8.374+6.926i | 8.472+6.986i | 8.532+6.908i | 8.628+6.892i | 8.592+6.759i | 0 | 8.593+6.751i | 8.538+6.707i | 8.274+6.425i | 8.046+6.149i | 7.804+5.78i | 7.521+5.325i | 7.328+5.004i | 7.138+4.69i | 6.93+4.365i | 6.738+4.006i | 6.578+3.682i | 6.53982428571429+3.59911047619048i | 0 | 8450000000 | 2.127633 | 14.7741923814574+9.34059266776865i | 14.8359818705987+9.22115953351134i | 15.3721452767927+10.1658283920437i | 16.0295837391496+11.557300089071i | 16.4317062937951+12.2062280211709i | 16.8997854579328+13.1743008379101i | 17.4614804548979+14.1849263059345i | 17.8167950931297+14.7359831400783i | 18.0253030844273+14.8636410939341i | 18.1529610382831+14.6976857539216i | 18.3572137644522+14.6636436328934i | 18.2806189921388+14.3806685018466i | 0 | 18.282746624703+14.3636474413325i | 18.1657268336686+14.270031608505i | 17.6040318367035+13.6700392253831i | 17.1189316120517+13.0828126376468i | 16.6040445315003+12.2977162214341i | 16.0019245158142+11.3296434046949i | 15.5912914309117+10.6466733515669i | 15.1870412437019+9.9785967263886i | 14.7444936703354+9.28711614300346i | 14.3359882179971+8.52329605243342i | 13.9955670077152+7.83394310161254i | 13.9143431148369+7.65758465151924i |  | 14.77419 | 14.83598 | 15.37215 | 16.02958 | 16.43171 | 16.89979 | 17.46148 | 17.8168 | 18.0253 | 18.15296 | 18.35721 | 18.28062 | 0 | 18.28275 | 18.16573 | 17.60403 | 17.11893 | 16.60404 | 16.00192 | 15.59129 | 15.18704 | 14.74449 | 14.33599 | 13.99557 | 13.91434 | 9.340593 | 9.22116 | 10.16583 | 11.5573 | 12.20623 | 13.1743 | 14.18493 | 14.73598 | 14.86364 | 14.69769 | 14.66364 | 14.38067 | 0 | 14.36365 | 14.27003 | 13.67004 | 13.08281 | 12.29772 | 11.32964 | 10.64667 | 9.978597 | 9.287116 | 8.523296 | 7.833943 | 7.657585 |  | 0.2397248 | 0.2425702 | 0.2139049 | 0.1797718 | 0.1658065 | 0.148155 | 0.1321158 | 0.1242129 | 0.1220287 | 0.1234275 | 0.1230693 | 0.126605 | 1 | 0.126797 | 0.1283531 | 0.1381754 | 0.1485159 | 0.1633704 | 0.1843777 | 0.2012832 | 0.2198043 | 0.2414531 | 0.2676863 | 0.2939136 | 0.3010062 | 8450000000 | -12.40574 | -12.30325 | -13.39558 | -14.90557 | -15.60797 | -16.58567 | -17.58091 | -18.11667 | -18.27076 | -18.17176 | -18.19701 | -17.95098 | -9.643275e-16 | -17.93782 | -17.83187 | -17.19139 | -16.56454 | -15.73653 | -14.68583 | -13.92385 | -13.15927 | -12.34335 | -11.44748 | -10.63561 | -10.42849
|  | 8.5 | 6.93586 | 6.96 | 7.209 | 7.522 | 7.707 | 7.933 | 8.186 | 8.344 | 8.461 | 8.519 | 8.624 | 8.607 |  | 8.603 | 8.542 | 8.272 | 8.024 | 7.791 | 7.501 | 7.317 | 7.128 | 6.921 | 6.727 | 6.578 | 6.535031 |  |  | 8.5 | 4.372744 | 4.319 | 4.759 | 5.424 | 5.728 | 6.164 | 6.633 | 6.896 | 6.953 | 6.875 | 6.867 | 6.728 |  | 6.719 | 6.68 | 6.397 | 6.117 | 5.754 | 5.307 | 4.977 | 4.676 | 4.35 | 3.988 | 3.672 | 3.586411 | 6.93586+4.37274428571429i | 6.96+4.319i | 7.209+4.759i | 7.522+5.424i | 7.707+5.728i | 7.933+6.164i | 8.186+6.633i | 8.344+6.896i | 8.461+6.953i | 8.519+6.875i | 8.624+6.867i | 8.607+6.728i | 0 | 8.603+6.719i | 8.542+6.68i | 8.272+6.397i | 8.024+6.117i | 7.791+5.754i | 7.501+5.307i | 7.317+4.977i | 7.128+4.676i | 6.921+4.35i | 6.727+3.988i | 6.578+3.672i | 6.53503142857143+3.58641142857143i | 0 | 8500000000 | 2.115117 | 14.6701559407081+9.24886611902039i | 14.7212148669852+9.13519066242948i | 15.2478790195541+10.065842177009i | 15.9099106651527+11.4723950342712i | 16.3012073246918+12.1153906261626i | 16.7792237844531+13.0375816724277i | 17.3143484053364+14.0295715822864i | 17.6485369037536+14.5858473739555i | 17.8960056019486+14.7064090474351i | 18.0186823925068+14.5414299153051i | 18.2407696857587+14.5245089786764i | 18.2048126954227+14.2305077047524i | 0 | 18.1963522271083+14.2114716510451i | 18.0673300853143+14.1289820849801i | 17.4962484740951+13.5304039517392i | 16.9716994386048+12.938171169734i | 16.4788771592934+12.1703836702059i | 15.8654932065023+11.2249263360762i | 15.4763116640418+10.5269377001416i | 15.0765545361883+9.89028745948605i | 14.6387253009202+9.20075929186577i | 14.2283925876738+8.43508690941625i | 13.9132401429639+7.76670991258186i | 13.8223565836927+7.58568006342119i |  | 14.67016 | 14.72121 | 15.24788 | 15.90991 | 16.30121 | 16.77922 | 17.31435 | 17.64854 | 17.89601 | 18.01868 | 18.24077 | 18.20481 | 0 | 18.19635 | 18.06733 | 17.49625 | 16.9717 | 16.47888 | 15.86549 | 15.47631 | 15.07655 | 14.63873 | 14.22839 | 13.91324 | 13.82236 | 9.248866 | 9.135191 | 10.06584 | 11.4724 | 12.11539 | 13.03758 | 14.02957 | 14.58585 | 14.70641 | 14.54143 | 14.52451 | 14.23051 | 0 | 14.21147 | 14.12898 | 13.5304 | 12.93817 | 12.17038 | 11.22493 | 10.52694 | 9.890287 | 9.200759 | 8.435087 | 7.76671 | 7.58568 |  | 0.2431262 | 0.2459447 | 0.2172104 | 0.1820964 | 0.1680582 | 0.1507343 | 0.1346594 | 0.1265624 | 0.1242621 | 0.1257086 | 0.1250811 | 0.1286772 | 1 | 0.1289389 | 0.1304423 | 0.1405106 | 0.1513519 | 0.1661815 | 0.187282 | 0.2047331 | 0.2228248 | 0.2447451 | 0.2714797 | 0.297123 | 0.3045721 | 8500000000 | -12.28336 | -12.18325 | -13.26239 | -14.79397 | -15.49081 | -16.43576 | -17.41526 | -17.95391 | -18.11323 | -18.0127 | -18.05616 | -17.80997 | -9.643275e-16 | -17.79232 | -17.69163 | -17.04582 | -16.40024 | -15.58834 | -14.55008 | -13.77624 | -13.04073 | -12.22572 | -11.32525 | -10.54127 | -10.3262
|  | 8.55 | 6.924723 | 6.96 | 7.208 | 7.515 | 7.711 | 7.915 | 8.177 | 8.333 | 8.461 | 8.517 | 8.628 | 8.614 |  | 8.611 | 8.559 | 8.275 | 8.042 | 7.795 | 7.512 | 7.305 | 7.118 | 6.921 | 6.722 | 6.574 | 6.524247 |  |  | 8.55 | 4.353453 | 4.296 | 4.721 | 5.379 | 5.692 | 6.121 | 6.593 | 6.851 | 6.917 | 6.852 | 6.845 | 6.705 |  | 6.698 | 6.661 | 6.372 | 6.082 | 5.728 | 5.278 | 4.957 | 4.655 | 4.324 | 3.959 | 3.647 | 3.572587 | 6.92472333333333+4.35345333333333i | 6.96+4.296i | 7.208+4.721i | 7.515+5.379i | 7.711+5.692i | 7.915+6.121i | 8.177+6.593i | 8.333+6.851i | 8.461+6.917i | 8.517+6.852i | 8.628+6.845i | 8.614+6.705i | 0 | 8.611+6.698i | 8.559+6.661i | 8.275+6.372i | 8.042+6.082i | 7.795+5.728i | 7.512+5.278i | 7.305+4.957i | 7.118+4.655i | 6.921+4.324i | 6.722+3.959i | 6.574+3.647i | 6.52424666666667+3.57258666666667i | 0 | 8550000000 | 2.102748 | 14.5609479518321+9.15421517163811i | 14.6351258911549+9.03340529143699i | 15.1566073884259+9.9270731799055i | 15.8021510160961+11.310681346052i | 16.2142896187781+11.9688414615594i | 16.643250205243+12.8709203419194i | 17.1941701741341+13.8634173851127i | 17.5221988579014+14.4059263621124i | 17.7913505984284+14.5447077283216i | 17.909104484909+14.4080291100853i | 18.1425095098972+14.3933098742752i | 18.1130710382771+14.0989251580738i | 0 | 18.1067627943585+14.0842059222637i | 17.9974198997694+14.0064042472676i | 17.4002394754751+13.3987100831091i | 16.9102991977971+12.7889131709776i | 16.3909204484989+12.0445403885827i | 15.7958427721775+11.0983038007925i | 15.360573941794+10.4233217015021i | 14.9673600708679+9.78829181369628i | 14.5531187202131+9.09228223467727i | 14.1346718736125+8.32477922458078i | 13.8234651736282+7.66872185704625i | 13.7188464528182+7.51224937122531i |  | 14.56095 | 14.63513 | 15.15661 | 15.80215 | 16.21429 | 16.64325 | 17.19417 | 17.5222 | 17.79135 | 17.9091 | 18.14251 | 18.11307 | 0 | 18.10676 | 17.99742 | 17.40024 | 16.9103 | 16.39092 | 15.79584 | 15.36057 | 14.96736 | 14.55312 | 14.13467 | 13.82347 | 13.71885 | 9.154215 | 9.033405 | 9.927073 | 11.31068 | 11.96884 | 12.87092 | 13.86342 | 14.40593 | 14.54471 | 14.40803 | 14.39331 | 14.09893 | 0 | 14.08421 | 14.0064 | 13.39871 | 12.78891 | 12.04454 | 11.0983 | 10.42332 | 9.788292 | 9.092282 | 8.324779 | 7.668722 | 7.512249 |  | 0.2467115 | 0.2495964 | 0.2213146 | 0.1859242 | 0.1711153 | 0.1539096 | 0.1373031 | 0.129173 | 0.1265141 | 0.1276838 | 0.1269772 | 0.1306323 | 1 | 0.1308381 | 0.132235 | 0.1427387 | 0.1539274 | 0.1688348 | 0.1902947 | 0.2078873 | 0.2262398 | 0.248565 | 0.2759272 | 0.3015541 | 0.3083635 | 8550000000 | -12.15621 | -12.05523 | -13.0998 | -14.61328 | -15.33422 | -16.25469 | -17.24639 | -17.77657 | -17.95722 | -17.87728 | -17.92549 | -17.67899 | -9.643275e-16 | -17.66531 | -17.57307 | -16.90917 | -16.25368 | -15.45076 | -14.41146 | -13.64344 | -12.90862 | -12.0912 | -11.18411 | -10.41269 | -10.21874
|  | 8.6 | 6.915683 | 6.961 | 7.206 | 7.503 | 7.706 | 7.907 | 8.159 | 8.325 | 8.438 | 8.496 | 8.589 | 8.567 |  | 8.567 | 8.508 | 8.244 | 8.016 | 7.78 | 7.495 | 7.297 | 7.116 | 6.912 | 6.715 | 6.561 | 6.512575 |  |  | 8.6 | 4.333695 | 4.273 | 4.704 | 5.362 | 5.673 | 6.113 | 6.596 | 6.866 | 6.931 | 6.87 | 6.872 | 6.736 |  | 6.729 | 6.689 | 6.379 | 6.106 | 5.744 | 5.278 | 4.956 | 4.64 | 4.307 | 3.942 | 3.63 | 3.56376 | 6.91568285714286+4.33369523809524i | 6.961+4.273i | 7.206+4.704i | 7.503+5.362i | 7.706+5.673i | 7.907+6.113i | 8.159+6.596i | 8.325+6.866i | 8.438+6.931i | 8.496+6.87i | 8.589+6.872i | 8.567+6.736i | 0 | 8.567+6.729i | 8.508+6.689i | 8.244+6.379i | 8.016+6.106i | 7.78+5.744i | 7.495+5.278i | 7.297+4.956i | 7.116+4.64i | 6.912+4.307i | 6.715+3.942i | 6.561+3.63i | 6.51257476190476+3.56376047619048i | 0 | 8600000000 | 2.090523 | 14.4573919570532+9.0596882439231i | 14.5521284726212+8.93280347127i | 15.0643065326402+9.83381875236463i | 15.6851917727449+11.2093826849871i | 16.1095678796177+11.8595352428071i | 16.5297629411027+12.7793652281473i | 17.0565746599794+13.7890876893276i | 17.4036014271759+14.3535288166955i | 17.6398304915928+14.4894127918026i | 17.7610808078422+14.3618909074713i | 17.9554994183801+14.3660719528592i | 17.9095079191131+14.0817608664813i | 0 | 17.9095079191131+14.0671272076236i | 17.7861670801697+13.9835062998654i | 17.2342690889656+13.3354442647394i | 16.7576299147438+12.7647315692896i | 16.2642665589704+12.0079623540779i | 15.6684675911932+11.0337787786948i | 15.2545440977901+10.3606304712413i | 14.8761594901843+9.70002529995151i | 14.4496928606174+9.00388124286447i | 14.0378598899083+8.24084045957087i | 13.7159193950392+7.58859737905689i | 13.6146853358409+7.45012215129631i |  | 14.45739 | 14.55213 | 15.06431 | 15.68519 | 16.10957 | 16.52976 | 17.05657 | 17.4036 | 17.63983 | 17.76108 | 17.9555 | 17.90951 | 0 | 17.90951 | 17.78617 | 17.23427 | 16.75763 | 16.26427 | 15.66847 | 15.25454 | 14.87616 | 14.44969 | 14.03786 | 13.71592 | 13.61469 | 9.059688 | 8.932803 | 9.833819 | 11.20938 | 11.85954 | 12.77937 | 13.78909 | 14.35353 | 14.48941 | 14.36189 | 14.36607 | 14.08176 | 0 | 14.06713 | 13.98351 | 13.33544 | 12.76473 | 12.00796 | 11.03378 | 10.36063 | 9.700025 | 9.003881 | 8.24084 | 7.588597 | 7.450122 |  | 0.2503088 | 0.2532512 | 0.2243539 | 0.18867 | 0.1736598 | 0.1558764 | 0.1388549 | 0.1302602 | 0.127731 | 0.1287956 | 0.1280072 | 0.1316434 | 1 | 0.1318253 | 0.1333637 | 0.1443496 | 0.1550262 | 0.1701505 | 0.1924151 | 0.2100687 | 0.2292219 | 0.2520128 | 0.2796094 | 0.305592 | 0.3117908 | 8600000000 | -12.03048 | -11.92897 | -12.98133 | -14.48594 | -15.20602 | -16.14439 | -17.14878 | -17.70377 | -17.87407 | -17.80198 | -17.85531 | -17.61202 | -9.643275e-16 | -17.60002 | -17.49925 | -16.81169 | -16.1919 | -15.38334 | -14.31522 | -13.55277 | -12.79488 | -11.97155 | -11.06896 | -10.29716 | -10.12273
|  | 8.65 | 6.904174 | 6.936 | 7.185 | 7.493 | 7.677 | 7.899 | 8.156 | 8.329 | 8.422 | 8.491 | 8.582 | 8.556 |  | 8.552 | 8.496 | 8.23 | 7.999 | 7.772 | 7.481 | 7.285 | 7.103 | 6.891 | 6.702 | 6.547 | 6.507684 |  |  | 8.65 | 4.316436 | 4.263 | 4.696 | 5.364 | 5.662 | 6.11 | 6.589 | 6.855 | 6.904 | 6.852 | 6.834 | 6.689 |  | 6.687 | 6.642 | 6.354 | 6.071 | 5.715 | 5.257 | 4.932 | 4.624 | 4.304 | 3.941 | 3.623 | 3.553604 | 6.90417428571429+4.31643571428572i | 6.936+4.263i | 7.185+4.696i | 7.493+5.364i | 7.677+5.662i | 7.899+6.11i | 8.156+6.589i | 8.329+6.855i | 8.422+6.904i | 8.491+6.852i | 8.582+6.834i | 8.556+6.689i | 0 | 8.552+6.687i | 8.496+6.642i | 8.23+6.354i | 7.999+6.071i | 7.772+5.715i | 7.481+5.257i | 7.285+4.932i | 7.103+4.624i | 6.891+4.304i | 6.702+3.941i | 6.547+3.623i | 6.50768428571429+3.55360428571429i | 0 | 8650000000 | 2.078439 | 14.3499033566287+8.97144724073144i | 14.4160511543748+8.86038438164645i | 14.9335824025639+9.76034835942101i | 15.57374153687+11.1487454429162i | 15.9561742664555+11.7681201897448i | 16.4175876684554+12.6992607487356i | 16.9517464266264+13.6948329089065i | 17.3113163299867+14.2476976158073i | 17.5046111335272+14.3495411144469i | 17.6480234071218+14.241462299564i | 17.8371613331668+14.2040504021046i | 17.7831219257253+13.9026767836812i | 0 | 17.7748081707343+13.8985199061857i | 17.6584156008605+13.8049901625371i | 17.1055508939597+13.2063998031859i | 16.6254315432301+12.6182016375735i | 16.1536259474915+11.8782774433754i | 15.5488002718971+10.9263524969072i | 15.1414262773386+10.2508599038894i | 14.7631504252486+9.61070076958321i | 14.3225214107262+8.94560037030409i | 13.929696487402+8.19112710487185i | 13.6075384815011+7.53018358308823i | 13.5258231775344+7.38594884158921i |  | 14.3499 | 14.41605 | 14.93358 | 15.57374 | 15.95617 | 16.41759 | 16.95175 | 17.31132 | 17.50461 | 17.64802 | 17.83716 | 17.78312 | 0 | 17.77481 | 17.65842 | 17.10555 | 16.62543 | 16.15363 | 15.5488 | 15.14143 | 14.76315 | 14.32252 | 13.9297 | 13.60754 | 13.52582 | 8.971447 | 8.860384 | 9.760348 | 11.14875 | 11.76812 | 12.69926 | 13.69483 | 14.2477 | 14.34954 | 14.24146 | 14.20405 | 13.90268 | 0 | 13.89852 | 13.80499 | 13.2064 | 12.6182 | 11.87828 | 10.92635 | 10.25086 | 9.610701 | 8.9456 | 8.191127 | 7.530184 | 7.385949 |  | 0.2538141 | 0.256576 | 0.2272152 | 0.1905873 | 0.1761865 | 0.157686 | 0.1405633 | 0.1319189 | 0.1299226 | 0.1306917 | 0.130418 | 0.1344044 | 1 | 0.1344911 | 0.1361726 | 0.1467675 | 0.157986 | 0.1730793 | 0.1954339 | 0.2134545 | 0.2324462 | 0.2548169 | 0.2823039 | 0.3088935 | 0.3151685 | 8650000000 | -11.90969 | -11.81568 | -12.87125 | -14.39812 | -15.08055 | -16.04414 | -17.04256 | -17.59386 | -17.7263 | -17.67504 | -17.69325 | -17.43173 | -9.643275e-16 | -17.42613 | -17.3182 | -16.6674 | -16.02763 | -15.2351 | -14.18 | -13.41389 | -12.67355 | -11.87544 | -10.98566 | -10.20382 | -10.02914
|  | 8.7 | 6.89383 | 6.917 | 7.16 | 7.473 | 7.653 | 7.878 | 8.123 | 8.294 | 8.405 | 8.471 | 8.576 | 8.563 |  | 8.559 | 8.494 | 8.219 | 7.992 | 7.741 | 7.461 | 7.271 | 7.092 | 6.884 | 6.688 | 6.543 | 6.50321 |  |  | 8.7 | 4.300443 | 4.264 | 4.692 | 5.351 | 5.663 | 6.09 | 6.549 | 6.814 | 6.876 | 6.785 | 6.786 | 6.652 |  | 6.644 | 6.598 | 6.301 | 6.03 | 5.683 | 5.231 | 4.91 | 4.614 | 4.293 | 3.933 | 3.628 | 3.536302 | 6.89383047619048+4.30044333333333i | 6.917+4.264i | 7.16+4.692i | 7.473+5.351i | 7.653+5.663i | 7.878+6.09i | 8.123+6.549i | 8.294+6.814i | 8.405+6.876i | 8.471+6.785i | 8.576+6.786i | 8.563+6.652i | 0 | 8.559+6.644i | 8.494+6.598i | 8.219+6.301i | 7.992+6.03i | 7.741+5.683i | 7.461+5.231i | 7.271+4.91i | 7.092+4.614i | 6.884+4.293i | 6.688+3.933i | 6.543+3.628i | 6.50321047619048+3.5363019047619i | 0 | 8700000000 | 2.066494 | 14.2460572304937+8.88683904467235i | 14.2939369054195+8.81152912602412i | 14.7960948739054+9.69598842854249i | 15.4429074012144+11.0578077751771i | 15.8148762667595+11.7025538087886i | 16.2798373486909+12.5849466176095i | 16.7861283045717+13.5334672247495i | 17.1394987268396+14.0810880545798i | 17.3688795272591+14.2092106638231i | 17.5052681112923+14.0211597373531i | 17.7222499495269+14.0232262310506i | 17.6953855314598+13.7463160755892i | 0 | 17.6871195566699+13.7297841260094i | 17.5527974663342+13.6347254159257i | 16.9845116995291+13.0209767877763i | 16.5154176302028+12.4609569957611i | 15.9967277121371+11.7438836827381i | 15.4181094768447+10.8098285314803i | 15.0254756743249+10.1464840545916i | 14.6555733024773+9.53480192013961i | 14.2257426134029+8.87145744325083i | 13.8207098486982+8.12751971216062i | 13.5210682625647+7.49723913443141i | 13.4388434623869+7.30774559855161i |  | 14.24606 | 14.29394 | 14.79609 | 15.44291 | 15.81488 | 16.27984 | 16.78613 | 17.1395 | 17.36888 | 17.50527 | 17.72225 | 17.69539 | 0 | 17.68712 | 17.5528 | 16.98451 | 16.51542 | 15.99673 | 15.41811 | 15.02548 | 14.65557 | 14.22574 | 13.82071 | 13.52107 | 13.43884 | 8.886839 | 8.811529 | 9.695988 | 11.05781 | 11.70255 | 12.58495 | 13.53347 | 14.08109 | 14.20921 | 14.02116 | 14.02323 | 13.74632 | 0 | 13.72978 | 13.63473 | 13.02098 | 12.46096 | 11.74388 | 10.80983 | 10.14648 | 9.534802 | 8.871457 | 8.12752 | 7.497239 | 7.307746 |  | 0.2572359 | 0.2591097 | 0.2299298 | 0.1932854 | 0.1782002 | 0.1602064 | 0.1434949 | 0.1346954 | 0.1321742 | 0.1340058 | 0.1331164 | 0.1367885 | 1 | 0.1370399 | 0.1388612 | 0.1500459 | 0.1610889 | 0.176417 | 0.1987816 | 0.2167956 | 0.2353179 | 0.2578761 | 0.2855077 | 0.3110456 | 0.3191004 | 8700000000 | -11.79337 | -11.73033 | -12.7681 | -14.27602 | -14.98183 | -15.9064 | -16.86327 | -17.41295 | -17.57707 | -17.45753 | -17.51537 | -17.27901 | -9.643275e-16 | -17.26306 | -17.14838 | -16.47552 | -15.85869 | -15.06919 | -14.03248 | -13.27899 | -12.5669 | -11.77178 | -10.88764 | -10.14352 | -9.921452
|  | 8.75 | 6.887351 | 6.921 | 7.161 | 7.469 | 7.649 | 7.858 | 8.11 | 8.27 | 8.389 | 8.448 | 8.558 | 8.549 |  | 8.544 | 8.486 | 8.21 | 7.975 | 7.733 | 7.459 | 7.263 | 7.086 | 6.89 | 6.689 | 6.543 | 6.493012 |  |  | 8.75 | 4.287983 | 4.234 | 4.665 | 5.321 | 5.632 | 6.053 | 6.513 | 6.77 | 6.848 | 6.769 | 6.773 | 6.637 |  | 6.632 | 6.584 | 6.292 | 6.012 | 5.658 | 5.206 | 4.891 | 4.592 | 4.267 | 3.907 | 3.594 | 3.526076 | 6.88735095238095+4.28798285714286i | 6.921+4.234i | 7.161+4.665i | 7.469+5.321i | 7.649+5.632i | 7.858+6.053i | 8.11+6.513i | 8.27+6.77i | 8.389+6.848i | 8.448+6.769i | 8.558+6.773i | 8.549+6.637i | 0 | 8.544+6.632i | 8.486+6.584i | 8.21+6.292i | 7.975+6.012i | 7.733+5.658i | 7.459+5.206i | 7.263+4.891i | 7.086+4.592i | 6.89+4.267i | 6.689+3.907i | 6.543+3.594i | 6.49301190476191+3.52607571428571i | 0 | 8750000000 | 2.054685 | 14.151337807748+8.81045475173348i | 14.2204760066082+8.69953697615651i | 14.7136004455023+9.58510628100381i | 15.3464434754164+10.9329797473143i | 15.7162868045869+11.5719868327146i | 16.1457160034572+12.4370092859413i | 16.663496664296+13.3821644604883i | 16.9922462902254+13.9102185471374i | 17.2367538245104+14.0704839897779i | 17.3579802490718+13.9081638619753i | 17.5839956168983+13.9163826026235i | 17.5655034504398+13.6369454205835i | 0 | 17.5552300246295+13.6266719947733i | 17.4360582852301+13.5280471069944i | 16.8689651805019+12.9280790396733i | 16.3861141674181+12.3527671942969i | 15.8888803581999+11.6254086469281i | 15.3258966237958+10.6966909536776i | 14.9231783320323+10.0494651276291i | 14.5594990583479+9.43511426417352i | 14.1567807665844+8.76734158650445i | 13.7437890490106+8.02765492816332i | 13.44380501535+7.38453847243894i | 13.3410952177848+7.24497545043836i |  | 14.15134 | 14.22048 | 14.7136 | 15.34644 | 15.71629 | 16.14572 | 16.6635 | 16.99225 | 17.23675 | 17.35798 | 17.584 | 17.5655 | 0 | 17.55523 | 17.43606 | 16.86897 | 16.38611 | 15.88888 | 15.3259 | 14.92318 | 14.5595 | 14.15678 | 13.74379 | 13.44381 | 13.3411 | 8.810455 | 8.699537 | 9.585106 | 10.93298 | 11.57199 | 12.43701 | 13.38216 | 13.91022 | 14.07048 | 13.90816 | 13.91638 | 13.63695 | 0 | 13.62667 | 13.52805 | 12.92808 | 12.35277 | 11.62541 | 10.69669 | 10.04947 | 9.435114 | 8.767342 | 8.027655 | 7.384538 | 7.244975 |  | 0.2603797 | 0.2631974 | 0.2335115 | 0.196549 | 0.181258 | 0.1633262 | 0.1461763 | 0.1375084 | 0.1344448 | 0.1360514 | 0.1350315 | 0.1387782 | 1 | 0.1389591 | 0.1407984 | 0.1519803 | 0.1635413 | 0.1792574 | 0.2018778 | 0.21992 | 0.2387988 | 0.2616586 | 0.2896884 | 0.3161223 | 0.3226083 | 8750000000 | -11.68786 | -11.59437 | -12.63383 | -14.13058 | -14.83405 | -15.73888 | -16.70246 | -17.23342 | -17.42912 | -17.32594 | -17.3913 | -17.15357 | -9.643275e-16 | -17.14226 | -17.02804 | -16.36425 | -15.72745 | -14.93046 | -13.89823 | -13.1547 | -12.43936 | -11.6453 | -10.76138 | -10.0029 | -9.826489
|  | 8.8 | 6.879569 | 6.903 | 7.145 | 7.44 | 7.632 | 7.835 | 8.081 | 8.24 | 8.361 | 8.418 | 8.529 | 8.519 |  | 8.519 | 8.456 | 8.175 | 7.952 | 7.717 | 7.43 | 7.243 | 7.066 | 6.868 | 6.672 | 6.522 | 6.484243 |  |  | 8.8 | 4.270124 | 4.221 | 4.646 | 5.289 | 5.596 | 6.026 | 6.492 | 6.764 | 6.834 | 6.787 | 6.775 | 6.645 |  | 6.639 | 6.584 | 6.3 | 6.012 | 5.65 | 5.197 | 4.87 | 4.569 | 4.247 | 3.888 | 3.578 | 3.512747 | 6.87956857142857+4.27012428571429i | 6.903+4.221i | 7.145+4.646i | 7.44+5.289i | 7.632+5.596i | 7.835+6.026i | 8.081+6.492i | 8.24+6.764i | 8.361+6.834i | 8.418+6.787i | 8.529+6.775i | 8.519+6.645i | 0 | 8.519+6.639i | 8.456+6.584i | 8.175+6.3i | 7.952+6.012i | 7.717+5.65i | 7.43+5.197i | 7.243+4.87i | 7.066+4.569i | 6.868+4.247i | 6.672+3.888i | 6.522+3.578i | 6.48424285714286+3.51274714285714i | 0 | 8800000000 | 2.043011 | 14.0550329908462+8.72391009517406i | 14.1029036528179+8.62354864820287i | 14.5973122699383+9.49182824438535i | 15.2000004602297+10.8054841981391i | 15.5922585366227+11.432688518205i | 16.0069897319757+12.3111831684602i | 16.5095703923543+13.2632262080391i | 16.8344091118673+13.8189251495959i | 17.0816134204274+13.9619359066142i | 17.1980650368566+13.8659143983305i | 17.4248392372713+13.8413982685559i | 17.4044091291259+13.5758068626648i | 0 | 17.4044091291259+13.5635487977775i | 17.2756994478094+13.4511832029774i | 16.7016134089217+12.8709681316461i | 16.2460219972777+12.2825810170565i | 15.7659144558592+11.5430111021905i | 15.1795703520842+10.6175272032007i | 14.7975273297639+9.94946266684387i | 14.4359144155891+9.33451641166523i | 14.0313982743088+8.6766669293811i | 13.6309681546576+7.94322604695872i | 13.3245165324755+7.30989269444915i | 13.247378281292+7.1765804016262i |  | 14.05503 | 14.1029 | 14.59731 | 15.2 | 15.59226 | 16.00699 | 16.50957 | 16.83441 | 17.08161 | 17.19807 | 17.42484 | 17.40441 | 0 | 17.40441 | 17.2757 | 16.70161 | 16.24602 | 15.76591 | 15.17957 | 14.79753 | 14.43591 | 14.0314 | 13.63097 | 13.32452 | 13.24738 | 8.72391 | 8.623549 | 9.491828 | 10.80548 | 11.43269 | 12.31118 | 13.26323 | 13.81893 | 13.96194 | 13.86591 | 13.8414 | 13.57581 | 0 | 13.56355 | 13.45118 | 12.87097 | 12.28258 | 11.54301 | 10.61753 | 9.949463 | 9.334516 | 8.676667 | 7.943226 | 7.309893 | 7.17658 |  | 0.2638987 | 0.2666194 | 0.2369419 | 0.2002598 | 0.1847053 | 0.1661687 | 0.1485881 | 0.1393707 | 0.1364677 | 0.1372543 | 0.136651 | 0.140281 | 1 | 0.1404479 | 0.1425445 | 0.1536359 | 0.1654443 | 0.18154 | 0.2046142 | 0.2233448 | 0.242587 | 0.2655858 | 0.2937551 | 0.320291 | 0.3263313 | 8800000000 | -11.57125 | -11.48217 | -12.50716 | -13.96812 | -14.67041 | -15.58901 | -16.56032 | -17.11657 | -17.2994 | -17.24948 | -17.28774 | -17.06002 | -9.643275e-16 | -17.04969 | -16.92099 | -16.27015 | -15.62696 | -14.82055 | -13.78128 | -13.02048 | -12.30265 | -11.5159 | -10.64029 | -9.889107 | -9.726825
|  | 8.85 | 6.869202 | 6.889 | 7.127 | 7.428 | 7.613 | 7.827 | 8.073 | 8.247 | 8.345 | 8.404 | 8.512 | 8.502 |  | 8.501 | 8.434 | 8.158 | 7.94 | 7.704 | 7.42 | 7.237 | 7.058 | 6.853 | 6.659 | 6.509 | 6.478504 |  |  | 8.85 | 4.256836 | 4.192 | 4.62 | 5.273 | 5.569 | 6.006 | 6.48 | 6.765 | 6.827 | 6.768 | 6.77 | 6.651 |  | 6.644 | 6.582 | 6.284 | 6.015 | 5.646 | 5.19 | 4.863 | 4.571 | 4.246 | 3.88 | 3.562 | 3.499291 | 6.86920238095238+4.25683619047619i | 6.889+4.192i | 7.127+4.62i | 7.428+5.273i | 7.613+5.569i | 7.827+6.006i | 8.073+6.48i | 8.247+6.765i | 8.345+6.827i | 8.404+6.768i | 8.512+6.77i | 8.502+6.651i | 0 | 8.501+6.644i | 8.434+6.582i | 8.158+6.284i | 7.94+6.015i | 7.704+5.646i | 7.42+5.19i | 7.237+4.863i | 7.058+4.571i | 6.853+4.246i | 6.659+3.88i | 6.509+3.562i | 6.47850380952381+3.49929095238095i | 0 | 8850000000 | 2.031468 | 13.9545674366169+8.64762812220355i | 13.9947856737227+8.51591545133479i | 14.4782751482975+9.38538391821725i | 15.089747130848+10.7119327707272i | 15.4655687812528+11.3132474113749i | 15.900303014694+12.2009990936824i | 16.4000442363134+13.163915106071i | 16.753519734532+13.7428835945324i | 16.9526036358275+13.8688346341275i | 17.0724602702809+13.7489779996741i | 17.2918588553821+13.7530409364352i | 17.2715441715764+13.5112961991478i | 0 | 17.2695127031959+13.4970759204839i | 17.1334043216979+13.3711248808887i | 16.5727190486615+12.7657473034799i | 16.129858941698+12.2192823091075i | 15.6504324038844+11.4696704766785i | 15.0734953838035+10.5433208951402i | 14.7017366701598+9.87903073469491i | 14.3381038300384+9.28584196756949i | 13.9216528120223+8.62561474388538i | 13.5275479461924+7.88209731659804i | 13.2228276891074+7.23609037157789i | 13.1608756424273+7.10869892416435i |  | 13.95457 | 13.99479 | 14.47828 | 15.08975 | 15.46557 | 15.9003 | 16.40004 | 16.75352 | 16.9526 | 17.07246 | 17.29186 | 17.27154 | 0 | 17.26951 | 17.1334 | 16.57272 | 16.12986 | 15.65043 | 15.0735 | 14.70174 | 14.3381 | 13.92165 | 13.52755 | 13.22283 | 13.16088 | 8.647628 | 8.515915 | 9.385384 | 10.71193 | 11.31325 | 12.201 | 13.16392 | 13.74288 | 13.86883 | 13.74898 | 13.75304 | 13.5113 | 0 | 13.49708 | 13.37112 | 12.76575 | 12.21928 | 11.46967 | 10.54332 | 9.879031 | 9.285842 | 8.625615 | 7.882097 | 7.23609 | 7.108699 |  | 0.2671854 | 0.271021 | 0.240822 | 0.2030566 | 0.1878487 | 0.1686346 | 0.1505563 | 0.1407358 | 0.1382181 | 0.1393275 | 0.1383646 | 0.1417292 | 1 | 0.1419343 | 0.1442841 | 0.1558875 | 0.1671314 | 0.1836369 | 0.2070142 | 0.2258492 | 0.2447516 | 0.2681778 | 0.2969594 | 0.3242865 | 0.329996 | 8850000000 | -11.46375 | -11.33994 | -12.36608 | -13.84766 | -14.52384 | -15.46107 | -16.44602 | -17.03191 | -17.1887 | -17.11926 | -17.1795 | -16.97082 | -9.643275e-16 | -16.95825 | -16.81563 | -16.14378 | -15.53884 | -14.7208 | -13.68 | -12.92363 | -12.22549 | -11.43154 | -10.54606 | -9.781421 | -9.629826
|  | 8.9 | 6.861133 | 6.895 | 7.137 | 7.436 | 7.614 | 7.836 | 8.083 | 8.229 | 8.334 | 8.404 | 8.502 | 8.495 |  | 8.491 | 8.423 | 8.16 | 7.928 | 7.684 | 7.417 | 7.232 | 7.051 | 6.85 | 6.662 | 6.514 | 6.471187 |  |  | 8.9 | 4.24309 | 4.179 | 4.612 | 5.273 | 5.554 | 6.008 | 6.485 | 6.768 | 6.834 | 6.776 | 6.783 | 6.663 |  | 6.656 | 6.597 | 6.303 | 6.014 | 5.652 | 5.199 | 4.873 | 4.569 | 4.245 | 3.879 | 3.562 | 3.483733 | 6.86113333333333+4.24309i | 6.895+4.179i | 7.137+4.612i | 7.436+5.273i | 7.614+5.554i | 7.836+6.008i | 8.083+6.485i | 8.229+6.768i | 8.334+6.834i | 8.404+6.776i | 8.502+6.783i | 8.495+6.663i | 0 | 8.491+6.656i | 8.423+6.597i | 8.16+6.303i | 7.928+6.014i | 7.684+5.652i | 7.417+5.199i | 7.232+4.873i | 7.051+4.569i | 6.85+4.245i | 6.662+3.879i | 6.514+3.562i | 6.47118666666667+3.48373333333333i | 0 | 8900000000 | 2.020056 | 13.8598710652169+8.57127787218502i | 13.9282836161184+8.44181250641896i | 14.4171370802374+9.31649659717737i | 15.0211337156572+10.6517533731388i | 15.3807036190174+11.2193890070952i | 15.8291559703994+12.1364942662276i | 16.3281097127027+13.1000608050076i | 16.6230378356836+13.6717365502377i | 16.8351436775534+13.8050602222702i | 16.9765475721333+13.6878969953326i | 17.1745130245451+13.7020373847906i | 17.1603726350871+13.4596307083679i | 0 | 17.1522924125397+13.4454903189099i | 17.0149286292335+13.3263070363355i | 16.4836539967405+12.7324106790999i | 16.0150010889901+12.1486146000487i | 15.5221075135973+11.417354459507i | 14.9827526585569+10.5022692560115i | 14.6090423657387+9.84373111839664i | 14.2434122954678+9.22963420479258i | 13.8373811124599+8.57513617845141i | 13.4576106527311+7.83579581536232i | 13.1586424184764+7.19543817847914i | 13.0721571031439+7.03733515730124i |  | 13.85987 | 13.92828 | 14.41714 | 15.02113 | 15.3807 | 15.82916 | 16.32811 | 16.62304 | 16.83514 | 16.97655 | 17.17451 | 17.16037 | 0 | 17.15229 | 17.01493 | 16.48365 | 16.015 | 15.52211 | 14.98275 | 14.60904 | 14.24341 | 13.83738 | 13.45761 | 13.15864 | 13.07216 | 8.571278 | 8.441813 | 9.316497 | 10.65175 | 11.21939 | 12.13649 | 13.10006 | 13.67174 | 13.80506 | 13.6879 | 13.70204 | 13.45963 | 0 | 13.44549 | 13.32631 | 12.73241 | 12.14861 | 11.41735 | 10.50227 | 9.843731 | 9.229634 | 8.575136 | 7.835796 | 7.195438 | 7.037335 |  | 0.2704692 | 0.2740268 | 0.2432462 | 0.2048664 | 0.1902791 | 0.1701459 | 0.151847 | 0.14226 | 0.1395543 | 0.140554 | 0.1395356 | 0.1429228 | 1 | 0.1431553 | 0.1454398 | 0.15684 | 0.1689629 | 0.1854171 | 0.2085701 | 0.2274464 | 0.2471303 | 0.270549 | 0.2993262 | 0.3266029 | 0.3338692 | 8900000000 | -11.35764 | -11.24414 | -12.27908 | -13.77059 | -14.41218 | -15.38357 | -16.37188 | -16.93834 | -17.10513 | -17.04313 | -17.1063 | -16.89797 | -9.643275e-16 | -16.88385 | -16.74634 | -16.09086 | -15.44417 | -14.637 | -13.61496 | -12.86242 | -12.14148 | -11.35508 | -10.47711 | -9.719598 | -9.528473
|  | 8.95 | 6.853064 | 6.878 | 7.109 | 7.404 | 7.584 | 7.794 | 8.044 | 8.206 | 8.325 | 8.403 | 8.506 | 8.503 |  | 8.5 | 8.435 | 8.157 | 7.926 | 7.674 | 7.398 | 7.198 | 7.019 | 6.822 | 6.638 | 6.494 | 6.458093 |  |  | 8.95 | 4.22905 | 4.181 | 4.603 | 5.25 | 5.543 | 5.969 | 6.44 | 6.708 | 6.774 | 6.707 | 6.716 | 6.591 |  | 6.583 | 6.535 | 6.245 | 5.962 | 5.61 | 5.162 | 4.837 | 4.543 | 4.229 | 3.871 | 3.567 | 3.470731 | 6.85306428571429+4.22905i | 6.878+4.181i | 7.109+4.603i | 7.404+5.25i | 7.584+5.543i | 7.794+5.969i | 8.044+6.44i | 8.206+6.708i | 8.325+6.774i | 8.403+6.707i | 8.506+6.716i | 8.503+6.591i | 0 | 8.5+6.583i | 8.435+6.535i | 8.157+6.245i | 7.926+5.962i | 7.674+5.61i | 7.398+5.162i | 7.198+4.837i | 7.019+4.543i | 6.822+4.229i | 6.638+3.871i | 6.494+3.567i | 6.45809285714286+3.47073142857143i | 0 | 8950000000 | 2.00877 | 13.7662327538325+8.49519050170813i | 13.8163228788377+8.39866908351561i | 14.2803488435093+9.24637019646552i | 14.8729361144103+10.5460446516281i | 15.2345147881804+11.1346143817094i | 15.6563565742456+11.9903505762987i | 16.158549176704+12.9364814393304i | 16.4839699830971+13.4748319091659i | 16.7230136618674+13.607410756215i | 16.8796977538344+13.4728231387561i | 17.0866011060473+13.4909020724446i | 17.0805747948178+13.2398057712154i | 0 | 17.0745484835883+13.2237356079367i | 16.9439784069491+13.1273146282647i | 16.3855402330153+12.5447712094128i | 15.9215142683436+11.9762891834298i | 15.4153041250655+11.2692019991683i | 14.8608834919513+10.3692728555627i | 14.4591294099845+9.71642247236666i | 14.0995595066243+9.12584397187549i | 13.703831735887+8.49509006318764i | 13.3342179804775+7.7759502564671i | 13.0449550414615+7.16528405187759i | 12.9728258353884+6.97190259419489i |  | 13.76623 | 13.81632 | 14.28035 | 14.87294 | 15.23451 | 15.65636 | 16.15855 | 16.48397 | 16.72301 | 16.8797 | 17.0866 | 17.08057 | 0 | 17.07455 | 16.94398 | 16.38554 | 15.92151 | 15.4153 | 14.86088 | 14.45913 | 14.09956 | 13.70383 | 13.33422 | 13.04496 | 12.97283 | 8.495191 | 8.398669 | 9.24637 | 10.54604 | 11.13461 | 11.99035 | 12.93648 | 13.47483 | 13.60741 | 13.47282 | 13.4909 | 13.23981 | 0 | 13.22374 | 13.12731 | 12.54477 | 11.97629 | 11.2692 | 10.36927 | 9.716422 | 9.125844 | 8.49509 | 7.77595 | 7.165284 | 6.971903 |  | 0.2737812 | 0.2764757 | 0.2463484 | 0.2082776 | 0.1929298 | 0.1736974 | 0.1551522 | 0.1456263 | 0.1427305 | 0.1439461 | 0.1428032 | 0.1463947 | 1 | 0.146654 | 0.1486487 | 0.1603482 | 0.1725395 | 0.189046 | 0.2125337 | 0.2319228 | 0.2513369 | 0.2743574 | 0.3027575 | 0.3290892 | 0.3376747 | 8950000000 | -11.25193 | -11.16686 | -12.16901 | -13.62715 | -14.29201 | -15.20413 | -16.18484 | -16.73521 | -16.90966 | -16.836 | -16.90524 | -16.68949 | -9.643275e-16 | -16.67412 | -16.55678 | -15.89872 | -15.26223 | -14.46865 | -13.45144 | -12.69313 | -11.99488 | -11.23367 | -10.3781 | -9.653727 | -9.430029
|  | 9 | 6.84071 | 6.876 | 7.112 | 7.408 | 7.59 | 7.793 | 8.035 | 8.199 | 8.311 | 8.37 | 8.462 | 8.448 |  | 8.449 | 8.387 | 8.127 | 7.903 | 7.669 | 7.384 | 7.201 | 7.026 | 6.828 | 6.634 | 6.489 | 6.450381 |  |  | 9 | 4.214508 | 4.159 | 4.579 | 5.222 | 5.525 | 5.948 | 6.414 | 6.689 | 6.762 | 6.702 | 6.72 | 6.59 |  | 6.587 | 6.531 | 6.228 | 5.946 | 5.595 | 5.146 | 4.817 | 4.521 | 4.201 | 3.84 | 3.535 | 3.462921 | 6.84071047619048+4.21450761904762i | 6.876+4.159i | 7.112+4.579i | 7.408+5.222i | 7.59+5.525i | 7.793+5.948i | 8.035+6.414i | 8.199+6.689i | 8.311+6.762i | 8.37+6.702i | 8.462+6.72i | 8.448+6.59i | 0 | 8.449+6.587i | 8.387+6.531i | 8.127+6.228i | 7.903+5.946i | 7.669+5.595i | 7.384+5.146i | 7.201+4.817i | 7.026+4.521i | 6.828+4.201i | 6.634+3.84i | 6.489+3.535i | 6.45038095238095+3.46292095238095i | 0 | 9000000000 | 1.997611 | 13.6650755824411+8.418944984956i | 13.7355703083624+8.30806237819649i | 14.2070064038792+9.14705881937046i | 14.7982991338494+10.4315224185963i | 15.1618642583581+11.0367984225861i | 15.5673792049255+11.8817876954827i | 16.0508009638877+12.812674223071i | 16.3784090980604+13.3620171309825i | 16.6021414823734+13.5078427029009i | 16.7200005062526+13.3879860684474i | 16.9037806790812+13.4239430587835i | 16.8758141310421+13.1642536841344i | 0 | 16.8778117416163+13.1582608524117i | 16.7539598860144+13.0463946602552i | 16.2345811367163+12.4411186562654i | 15.7871163680901+11.8777924743343i | 15.3196754937218+11.1766311627818i | 14.750356480068+10.2797040149553i | 14.3847937449851+9.62249013603571i | 14.0352118944959+9.03119740606548i | 13.6396850007996+8.39196202231389i | 13.2521485494002+7.67082460501912i | 12.9624950161378+7.06155337988088i | 12.8853491982475+6.91756751217709i |  | 13.66508 | 13.73557 | 14.20701 | 14.7983 | 15.16186 | 15.56738 | 16.0508 | 16.37841 | 16.60214 | 16.72 | 16.90378 | 16.87581 | 0 | 16.87781 | 16.75396 | 16.23458 | 15.78712 | 15.31968 | 14.75036 | 14.38479 | 14.03521 | 13.63969 | 13.25215 | 12.9625 | 12.88535 | 8.418945 | 8.308062 | 9.147059 | 10.43152 | 11.0368 | 11.88179 | 12.81267 | 13.36202 | 13.50784 | 13.38799 | 13.42394 | 13.16425 | 0 | 13.15826 | 13.04639 | 12.44112 | 11.87779 | 11.17663 | 10.2797 | 9.62249 | 9.031197 | 8.391962 | 7.670825 | 7.061553 | 6.917568 |  | 0.2772149 | 0.2802356 | 0.2498267 | 0.2114726 | 0.195454 | 0.176184 | 0.1576199 | 0.1477184 | 0.1446459 | 0.1458457 | 0.1445331 | 0.1484103 | 1 | 0.1484896 | 0.150717 | 0.162814 | 0.1750676 | 0.1915341 | 0.2154524 | 0.2350165 | 0.2546837 | 0.2783446 | 0.3074682 | 0.3341782 | 0.3409288 | 9000000000 | -11.14367 | -11.04953 | -12.04722 | -13.49492 | -14.17911 | -15.08067 | -16.04778 | -16.61131 | -16.79388 | -16.72213 | -16.80065 | -16.57072 | -9.643275e-16 | -16.56608 | -16.43676 | -15.76616 | -15.13589 | -14.35508 | -13.33297 | -12.57803 | -11.87998 | -11.10835 | -10.244 | -9.520437 | -9.346725
|  | 9.05 | 6.831631 | 6.851 | 7.091 | 7.391 | 7.567 | 7.773 | 8.006 | 8.176 | 8.284 | 8.346 | 8.446 | 8.434 |  | 8.433 | 8.369 | 8.101 | 7.876 | 7.642 | 7.354 | 7.178 | 7.009 | 6.807 | 6.616 | 6.47 | 6.446937 |  |  | 9.05 | 4.197877 | 4.145 | 4.562 | 5.205 | 5.497 | 5.932 | 6.407 | 6.675 | 6.732 | 6.686 | 6.679 | 6.542 |  | 6.536 | 6.485 | 6.202 | 5.916 | 5.563 | 5.119 | 4.798 | 4.498 | 4.181 | 3.826 | 3.523 | 3.447687 | 6.83163095238095+4.19787714285714i | 6.851+4.145i | 7.091+4.562i | 7.391+5.205i | 7.567+5.497i | 7.773+5.932i | 8.006+6.407i | 8.176+6.675i | 8.284+6.732i | 8.346+6.686i | 8.446+6.679i | 8.434+6.542i | 0 | 8.433+6.536i | 8.369+6.485i | 8.101+6.202i | 7.876+5.916i | 7.642+5.563i | 7.354+5.119i | 7.178+4.798i | 7.009+4.498i | 6.807+4.181i | 6.616+3.826i | 6.47+3.523i | 6.44693666666667+3.44768666666667i | 0 | 9050000000 | 1.986574 | 13.5715407808876+8.33939380428417i | 13.610018828294+8.23434944435538i | 14.0867966007054+9.06275082392021i | 14.6827688162197+10.3401179391724i | 15.0324058493214+10.920197562273i | 15.4416401039745+11.7843572747687i | 15.9045118580239+12.7279799493329i | 16.2422294468154+13.2603817951923i | 16.4567794444005+13.37361651614i | 16.5799470356068+13.2822341097612i | 16.7786044407782+13.2683280913992i | 16.7547655521576+12.9961674463143i | 0 | 16.7527789781059+12.9842480020041i | 16.6256382387962+12.8829327253666i | 16.0932363929368+12.3207322687315i | 15.6462572313011+11.7525720899412i | 15.1813989032+11.0513114496861i | 14.6092655763063+10.169272570725i | 14.2596285432046+9.53158230012476i | 13.9238975284649+8.9356100846105i | 13.5226095700186+8.3058661102171i | 13.1431739261412+7.60063232185855i | 12.8531341145909+6.99870038418915i | 12.8073170950449+6.84908487044105i |  | 13.57154 | 13.61002 | 14.0868 | 14.68277 | 15.03241 | 15.44164 | 15.90451 | 16.24223 | 16.45678 | 16.57995 | 16.7786 | 16.75477 | 0 | 16.75278 | 16.62564 | 16.09324 | 15.64626 | 15.1814 | 14.60927 | 14.25963 | 13.9239 | 13.52261 | 13.14317 | 12.85313 | 12.80732 | 8.339394 | 8.234349 | 9.062751 | 10.34012 | 10.9202 | 11.78436 | 12.72798 | 13.26038 | 13.37362 | 13.28223 | 13.26833 | 12.99617 | 0 | 12.98425 | 12.88293 | 12.32073 | 11.75257 | 11.05131 | 10.16927 | 9.531582 | 8.93561 | 8.305866 | 7.600632 | 6.9987 | 6.849085 |  | 0.2807366 | 0.2839107 | 0.25331 | 0.21445 | 0.198787 | 0.1787081 | 0.1596875 | 0.1498215 | 0.1472052 | 0.1479962 | 0.1473189 | 0.1514721 | 1 | 0.1516621 | 0.1538058 | 0.1655664 | 0.1781841 | 0.1950232 | 0.2191528 | 0.2384718 | 0.2585136 | 0.2823263 | 0.3112357 | 0.3380018 | 0.3446864 | 9050000000 | -11.03402 | -10.93637 | -11.92695 | -13.37348 | -14.03224 | -14.95711 | -15.93458 | -16.48852 | -16.64154 | -16.59499 | -16.63483 | -16.39335 | -9.643275e-16 | -16.38246 | -16.26055 | -15.62055 | -14.98262 | -14.19828 | -13.18506 | -12.45126 | -11.75033 | -10.98497 | -10.13821 | -9.421619 | -9.251516
|  | 9.1 | 6.82067 | 6.845 | 7.077 | 7.372 | 7.553 | 7.761 | 7.992 | 8.153 | 8.253 | 8.314 | 8.42 | 8.409 |  | 8.406 | 8.343 | 8.08 | 7.849 | 7.617 | 7.343 | 7.162 | 6.994 | 6.791 | 6.607 | 6.472 | 6.433841 |  |  | 9.1 | 4.185137 | 4.128 | 4.543 | 5.194 | 5.487 | 5.92 | 6.38 | 6.655 | 6.709 | 6.657 | 6.654 | 6.529 |  | 6.523 | 6.462 | 6.176 | 5.892 | 5.542 | 5.093 | 4.78 | 4.489 | 4.172 | 3.818 | 3.514 | 3.438976 | 6.82067+4.18513714285714i | 6.845+4.128i | 7.077+4.543i | 7.372+5.194i | 7.553+5.487i | 7.761+5.92i | 7.992+6.38i | 8.153+6.655i | 8.253+6.709i | 8.314+6.657i | 8.42+6.654i | 8.409+6.529i | 0 | 8.406+6.523i | 8.343+6.462i | 8.08+6.176i | 7.849+5.892i | 7.617+5.542i | 7.343+5.093i | 7.162+4.78i | 6.994+4.489i | 6.791+4.172i | 6.607+3.818i | 6.472+3.514i | 6.43384142857143+3.43897571428571i | 0 | 9100000000 | 1.975659 | 13.4753167733643+8.26840306597046i | 13.5233845522036+8.15551956632528i | 13.9817373960475+8.97541797233908i | 14.5645567449007+10.2615718574354i | 14.9221509894513+10.8404398886693i | 15.333088021863+11.6959001532572i | 15.7894652068972+12.6047032057062i | 16.1075462752544+13.148009378366i | 16.3051121562215+13.2546949540882i | 16.4256273436115+13.1519606959853i | 16.6350471774367+13.1460337195563i | 16.6133149305303+12.8990763683473i | 0 | 16.6073879541013+12.8872224154893i | 16.482921449092+12.7667072280993i | 15.9633231821483+12.2016688085332i | 15.5069459971141+11.6405817065864i | 15.0485931532703+10.9491011232012i | 14.5072626394202+10.0620303176586i | 14.1496683948696+9.4436491102313i | 13.8177577148447+8.8687323966168i | 13.4166989764813+8.24244855395084i | 13.0531777555017+7.54306533532701i | 12.786463816196+6.94246505718678i | 12.7110754983887+6.79424266617601i |  | 13.47532 | 13.52338 | 13.98174 | 14.56456 | 14.92215 | 15.33309 | 15.78947 | 16.10755 | 16.30511 | 16.42563 | 16.63505 | 16.61331 | 0 | 16.60739 | 16.48292 | 15.96332 | 15.50695 | 15.04859 | 14.50726 | 14.14967 | 13.81776 | 13.4167 | 13.05318 | 12.78646 | 12.71108 | 8.268403 | 8.15552 | 8.975418 | 10.26157 | 10.84044 | 11.6959 | 12.6047 | 13.14801 | 13.25469 | 13.15196 | 13.14603 | 12.89908 | 0 | 12.88722 | 12.76671 | 12.20167 | 11.64058 | 10.9491 | 10.06203 | 9.443649 | 8.868732 | 8.242449 | 7.543065 | 6.942465 | 6.794243 |  | 0.2840441 | 0.2874377 | 0.256813 | 0.2171811 | 0.2012457 | 0.1810085 | 0.1622783 | 0.1521204 | 0.1496255 | 0.1506203 | 0.1497636 | 0.1536135 | 1 | 0.1538246 | 0.1562989 | 0.1682972 | 0.1811069 | 0.1980533 | 0.2225705 | 0.2417841 | 0.2614778 | 0.2854893 | 0.3143697 | 0.3410896 | 0.3481388 | 9100000000 | -10.93229 | -10.82913 | -11.80766 | -13.26356 | -13.92547 | -14.84602 | -15.79479 | -16.35625 | -16.49989 | -16.44233 | -16.49188 | -16.27142 | -9.643275e-16 | -16.25949 | -16.12088 | -15.47846 | -14.8413 | -14.06436 | -13.05065 | -12.33144 | -11.6513 | -10.8882 | -10.05119 | -9.342631 | -9.164952
|  | 9.15 | 6.814394 | 6.848 | 7.079 | 7.374 | 7.551 | 7.753 | 7.994 | 8.148 | 8.258 | 8.323 | 8.423 | 8.421 |  | 8.42 | 8.351 | 8.087 | 7.869 | 7.621 | 7.347 | 7.165 | 6.996 | 6.797 | 6.608 | 6.469 | 6.429406 |  |  | 9.15 | 4.171323 | 4.114 | 4.528 | 5.171 | 5.467 | 5.889 | 6.345 | 6.612 | 6.69 | 6.629 | 6.639 | 6.522 |  | 6.515 | 6.456 | 6.158 | 5.877 | 5.518 | 5.076 | 4.756 | 4.467 | 4.152 | 3.797 | 3.501 | 3.432851 | 6.81439428571429+4.17132285714286i | 6.848+4.114i | 7.079+4.528i | 7.374+5.171i | 7.551+5.467i | 7.753+5.889i | 7.994+6.345i | 8.148+6.612i | 8.258+6.69i | 8.323+6.629i | 8.423+6.639i | 8.421+6.522i | 0 | 8.42+6.515i | 8.351+6.456i | 8.087+6.158i | 7.869+5.877i | 7.621+5.518i | 7.347+5.076i | 7.165+4.756i | 6.996+4.467i | 6.797+4.152i | 6.608+3.797i | 6.469+3.501i | 6.42940571428571+3.43285095238095i | 0 | 9150000000 | 1.964863 | 13.3893502446616+8.19607735861939i | 13.4553808645417+8.08344580559648i | 13.9092641851768+8.89689902959185i | 14.488898728845+10.1603058485025i | 14.836679455046+10.7419052550306i | 15.2335817527442+11.5710773819051i | 15.7071137019782+12.467054846016i | 16.0097025824016+12.9916732296072i | 16.2258374969897+13.1449325326788i | 16.3535535828827+13.0250758982253i | 16.5500398688719+13.0447245268243i | 16.5461101431522+12.8148355722169i | 0 | 16.5441452802923+12.8010815321976i | 16.4085697429597+12.685154623464i | 15.8898459479482+12.0996254912161i | 15.4615058444917+11.5474990275864i | 14.9742198552384+10.8421132608851i | 14.4358474316279+9.97364387681277i | 14.0782423911276+9.34488776164727i | 13.7461805678058+8.77704239513843i | 13.3551728586872+8.15811059427239i | 12.9838137781676+7.46058427901066i | 12.7106978406426+6.87898487248257i | 12.6329004991786+6.74508133987887i |  | 13.38935 | 13.45538 | 13.90926 | 14.4889 | 14.83668 | 15.23358 | 15.70711 | 16.0097 | 16.22584 | 16.35355 | 16.55004 | 16.54611 | 0 | 16.54415 | 16.40857 | 15.88985 | 15.46151 | 14.97422 | 14.43585 | 14.07824 | 13.74618 | 13.35517 | 12.98381 | 12.7107 | 12.6329 | 8.196077 | 8.083446 | 8.896899 | 10.16031 | 10.74191 | 11.57108 | 12.46705 | 12.99167 | 13.14493 | 13.02508 | 13.04472 | 12.81484 | 0 | 12.80108 | 12.68515 | 12.09963 | 11.5475 | 10.84211 | 9.973644 | 9.344888 | 8.777042 | 8.158111 | 7.460584 | 6.878985 | 6.745081 |  | 0.2873424 | 0.2905954 | 0.2598218 | 0.2202234 | 0.2040085 | 0.1840136 | 0.165007 | 0.1549811 | 0.1516306 | 0.1528756 | 0.1516742 | 0.1552409 | 1 | 0.1554662 | 0.1579558 | 0.1704859 | 0.1831821 | 0.2008785 | 0.2253452 | 0.2451526 | 0.2649556 | 0.2889844 | 0.3182672 | 0.3446161 | 0.3511637 | 9150000000 | -10.83201 | -10.73423 | -11.70649 | -13.14273 | -13.80703 | -14.703 | -15.64995 | -16.19443 | -16.38426 | -16.31324 | -16.38176 | -16.17988 | -9.643275e-16 | -16.16728 | -16.02929 | -15.36623 | -14.74234 | -13.94133 | -12.94304 | -12.21127 | -11.53654 | -10.78251 | -9.944161 | -9.253289 | -9.089807
|  | 9.2 | 6.801604 | 6.842 | 7.069 | 7.357 | 7.535 | 7.744 | 7.981 | 8.131 | 8.241 | 8.315 | 8.412 | 8.403 |  | 8.405 | 8.344 | 8.077 | 7.849 | 7.61 | 7.343 | 7.159 | 6.981 | 6.784 | 6.597 | 6.454 | 6.425178 |  |  | 9.2 | 4.155051 | 4.102 | 4.514 | 5.147 | 5.443 | 5.873 | 6.322 | 6.596 | 6.665 | 6.623 | 6.626 | 6.508 |  | 6.502 | 6.437 | 6.148 | 5.868 | 5.503 | 5.062 | 4.745 | 4.447 | 4.132 | 3.783 | 3.482 | 3.419795 | 6.80160380952381+4.15505142857143i | 6.842+4.102i | 7.069+4.514i | 7.357+5.147i | 7.535+5.443i | 7.744+5.873i | 7.981+6.322i | 8.131+6.596i | 8.241+6.665i | 8.315+6.623i | 8.412+6.626i | 8.403+6.508i | 0 | 8.405+6.502i | 8.344+6.437i | 8.077+6.148i | 7.849+5.868i | 7.61+5.503i | 7.343+5.062i | 7.159+4.745i | 6.981+4.447i | 6.784+4.132i | 6.597+3.783i | 6.454+3.482i | 6.42517761904762+3.41979476190476i | 0 | 9200000000 | 1.954184 | 13.2915870895942+8.11973609037167i | 13.3705286890814+8.01606382382518i | 13.8141285155096+8.82118773787101i | 14.3769335816387+10.0581863728006i | 14.7247783794546+10.6366249129889i | 15.1332028892497+11.4769241436678i | 15.5963445582518+12.3543528752372i | 15.8894721968607+12.8897993617628i | 16.1044324651739+13.0246380755229i | 16.249042100221+12.9425623367124i | 16.4385979731881+12.9484248894846i | 16.4210103148715+12.7178311471122i | 0 | 16.4249186833863+12.7061060415678i | 16.3057134436853+12.5790840648373i | 15.7839462469615+12.0143248144508i | 15.3383922362759+11.4671532223808i | 14.8713421987591+10.7538759684325i | 14.3495750020352+9.89208071092225i | 13.9900050986749+9.27260430132874i | 13.642160300859+8.69025739262569i | 13.2571860021526+8.07468935154696i | 12.8917535460202+7.39267904571688i | 12.612305197213+6.80446958424166i | 12.5559809540953+6.68290908722857i |  | 13.29159 | 13.37053 | 13.81413 | 14.37693 | 14.72478 | 15.1332 | 15.59634 | 15.88947 | 16.10443 | 16.24904 | 16.4386 | 16.42101 | 0 | 16.42492 | 16.30571 | 15.78395 | 15.33839 | 14.87134 | 14.34958 | 13.99001 | 13.64216 | 13.25719 | 12.89175 | 12.61231 | 12.55598 | 8.119736 | 8.016064 | 8.821188 | 10.05819 | 10.63662 | 11.47692 | 12.35435 | 12.8898 | 13.02464 | 12.94256 | 12.94842 | 12.71783 | 0 | 12.70611 | 12.57908 | 12.01432 | 11.46715 | 10.75388 | 9.892081 | 9.272604 | 8.690257 | 8.074689 | 7.392679 | 6.80447 | 6.682909 |  | 0.2909396 | 0.2937944 | 0.2629825 | 0.223601 | 0.2071486 | 0.1864698 | 0.1675079 | 0.1571508 | 0.1540298 | 0.1546355 | 0.1536633 | 0.1573722 | 1 | 0.1575411 | 0.1601761 | 0.1725809 | 0.1854823 | 0.2035143 | 0.2280933 | 0.2479455 | 0.2686207 | 0.2928558 | 0.3219019 | 0.348919 | 0.3547537 | 9200000000 | -10.72394 | -10.63913 | -11.60146 | -13.01053 | -13.67436 | -14.58783 | -15.5193 | -16.07367 | -16.2479 | -16.21382 | -16.2686 | -16.06144 | -9.643275e-16 | -16.05212 | -15.90805 | -15.26015 | -14.63395 | -13.8281 | -12.83775 | -12.11287 | -11.41721 | -10.66692 | -9.845529 | -9.145509 | -9.001461
|  | 9.25 | 6.79089 | 6.829 | 7.063 | 7.358 | 7.536 | 7.739 | 7.967 | 8.127 | 8.224 | 8.294 | 8.39 | 8.378 |  | 8.38 | 8.314 | 8.053 | 7.835 | 7.599 | 7.321 | 7.149 | 6.985 | 6.783 | 6.591 | 6.449 | 6.41711 |  |  | 9.25 | 4.13944 | 4.088 | 4.5 | 5.136 | 5.437 | 5.856 | 6.32 | 6.609 | 6.673 | 6.62 | 6.638 | 6.51 |  | 6.506 | 6.447 | 6.147 | 5.858 | 5.511 | 5.057 | 4.733 | 4.444 | 4.125 | 3.769 | 3.471 | 3.40699 | 6.79089+4.13944i | 6.829+4.088i | 7.063+4.5i | 7.358+5.136i | 7.536+5.437i | 7.739+5.856i | 7.967+6.32i | 8.127+6.609i | 8.224+6.673i | 8.294+6.62i | 8.39+6.638i | 8.378+6.51i | 0 | 8.38+6.506i | 8.314+6.447i | 8.053+6.147i | 7.835+5.858i | 7.599+5.511i | 7.321+5.057i | 7.149+4.733i | 6.985+4.444i | 6.783+4.125i | 6.591+3.769i | 6.449+3.471i | 6.41711+3.40699i | 0 | 9250000000 | 1.943621 | 13.1989170866499+8.04550292305752i | 13.2729884867421+7.94552305371237i | 13.7277958239654+8.74629494660119i | 14.3011640482426+9.98243796572083i | 14.6471286039081+10.5674679165935i | 15.0416836870548+11.381845157177i | 15.4848292976826+12.2836853472266i | 15.7958086735618+12.8453918449083i | 15.9843399201885+12.9697835952599i | 16.1203933971356+12.866771677i | 16.3069810226631+12.9017568567864i | 16.2836575694722+12.6529733560831i | 0 | 16.2875448116707+12.6451988716861i | 16.1592658191205+12.5305252268306i | 15.6519807122177+11.9474388970572i | 15.2282713125823+11.3857323993755i | 14.7695767331606+10.7112958779376i | 14.2292500675705+9.8288918988805i | 13.8949472385004+9.19915866272521i | 13.5761933782243+8.63745216504349i | 13.1835819161769+8.01743703438443i | 12.8104066651219+7.32550792305331i | 12.5344124690291+6.74630883547839i | 12.4724303921742+6.62189764891573i |  | 13.19892 | 13.27299 | 13.7278 | 14.30116 | 14.64713 | 15.04168 | 15.48483 | 15.79581 | 15.98434 | 16.12039 | 16.30698 | 16.28366 | 0 | 16.28754 | 16.15927 | 15.65198 | 15.22827 | 14.76958 | 14.22925 | 13.89495 | 13.57619 | 13.18358 | 12.81041 | 12.53441 | 12.47243 | 8.045503 | 7.945523 | 8.746295 | 9.982438 | 10.56747 | 11.38185 | 12.28369 | 12.84539 | 12.96978 | 12.86677 | 12.90176 | 12.65297 | 0 | 12.6452 | 12.53053 | 11.94744 | 11.38573 | 10.7113 | 9.828892 | 9.199159 | 8.637452 | 8.017437 | 7.325508 | 6.746309 | 6.621898 |  | 0.2944623 | 0.2972735 | 0.2660843 | 0.2260946 | 0.2092717 | 0.1889351 | 0.1693175 | 0.1583047 | 0.1554418 | 0.1564292 | 0.1550025 | 0.1590782 | 1 | 0.1591857 | 0.1616956 | 0.1745093 | 0.1877644 | 0.205139 | 0.2306477 | 0.2508664 | 0.2709035 | 0.2956098 | 0.3254321 | 0.3523291 | 0.3584144 | 9250000000 | -10.61941 | -10.53688 | -11.49961 | -12.9142 | -13.58579 | -14.47375 | -15.42596 | -16.01012 | -16.16865 | -16.11364 | -16.19323 | -15.96778 | -9.643275e-16 | -15.96192 | -15.82604 | -15.16363 | -14.52774 | -13.75904 | -12.74102 | -12.01115 | -11.34371 | -10.58562 | -9.750792 | -9.06103 | -8.912291
|  | 9.3 | 6.785287 | 6.817 | 7.052 | 7.344 | 7.512 | 7.722 | 7.963 | 8.12 | 8.22 | 8.287 | 8.373 | 8.378 |  | 8.38 | 8.313 | 8.041 | 7.835 | 7.591 | 7.319 | 7.139 | 6.966 | 6.773 | 6.585 | 6.444 | 6.407346 |  |  | 9.3 | 4.127568 | 4.065 | 4.479 | 5.117 | 5.411 | 5.84 | 6.291 | 6.576 | 6.638 | 6.593 | 6.599 | 6.479 |  | 6.474 | 6.417 | 6.115 | 5.833 | 5.471 | 5.025 | 4.718 | 4.426 | 4.106 | 3.757 | 3.458 | 3.402152 | 6.78528714285714+4.1275680952381i | 6.817+4.065i | 7.052+4.479i | 7.344+5.117i | 7.512+5.411i | 7.722+5.84i | 7.963+6.291i | 8.12+6.576i | 8.22+6.638i | 8.287+6.593i | 8.373+6.599i | 8.378+6.479i | 0 | 8.38+6.474i | 8.313+6.417i | 8.041+6.115i | 7.835+5.833i | 7.591+5.471i | 7.319+5.025i | 7.139+4.718i | 6.966+4.426i | 6.773+4.106i | 6.585+3.757i | 6.444+3.458i | 6.40734619047619+3.40215238095238i | 0 | 9300000000 | 1.933172 | 13.1171238829507+7.97929710278335i | 13.1784302753063+7.85834224279303i | 13.6327255833152+8.65867525349815i | 14.1972116681604+9.89203868545435i | 14.5219844840987+10.4603911133464i | 14.9279505040216+11.2897216969031i | 15.3938448411712+12.1615820539756i | 15.6973527703516+12.7125359381567i | 15.8906699226959+12.8323925726101i | 16.0201924147665+12.7453998540552i | 16.1864451657825+12.7569988831959i | 16.1961110233998+12.5250183003828i | 0 | 16.1999773664466+12.5153524427656i | 16.070454874376+12.4051616659294i | 15.5446322199997+11.8213438658498i | 15.1463988861706+11.2761894962391i | 14.6747050344506+10.5763814047529i | 14.1488823800743+9.71418690529766i | 13.8009115058547+9.12070324760086i | 13.4664728322992+8.55621716275571i | 13.0933707282748+7.93760227525416i | 12.7299344818677+7.26292541357279i | 12.4573572970623+6.68490712806354i | 12.3864991962652+6.57694410126863i |  | 13.11712 | 13.17843 | 13.63273 | 14.19721 | 14.52198 | 14.92795 | 15.39384 | 15.69735 | 15.89067 | 16.02019 | 16.18645 | 16.19611 | 0 | 16.19998 | 16.07045 | 15.54463 | 15.1464 | 14.67471 | 14.14888 | 13.80091 | 13.46647 | 13.09337 | 12.72993 | 12.45736 | 12.3865 | 7.979297 | 7.858342 | 8.658675 | 9.892039 | 10.46039 | 11.28972 | 12.16158 | 12.71254 | 12.83239 | 12.7454 | 12.757 | 12.52502 | 0 | 12.51535 | 12.40516 | 11.82134 | 11.27619 | 10.57638 | 9.714187 | 9.120703 | 8.556217 | 7.937602 | 7.262925 | 6.684907 | 6.576944 |  | 0.2976357 | 0.3013703 | 0.2697142 | 0.229215 | 0.2126457 | 0.1915129 | 0.1719704 | 0.1609395 | 0.1580638 | 0.158849 | 0.1578665 | 0.1616054 | 1 | 0.1617468 | 0.164241 | 0.177442 | 0.1904968 | 0.2088804 | 0.2343251 | 0.253969 | 0.2745345 | 0.2993726 | 0.3288114 | 0.3559013 | 0.3614465 | 9300000000 | -10.5263 | -10.41799 | -11.38192 | -12.79514 | -13.44687 | -14.35604 | -15.29093 | -15.86674 | -16.02335 | -15.98031 | -16.0342 | -15.83088 | -9.643275e-16 | -15.82329 | -15.69037 | -15.01887 | -14.40225 | -13.60205 | -12.60362 | -11.90439 | -11.22806 | -10.47576 | -9.661063 | -8.97341 | -8.83912
|  | 9.35 | 6.776381 | 6.797 | 7.018 | 7.316 | 7.484 | 7.695 | 7.919 | 8.067 | 8.182 | 8.254 | 8.359 | 8.355 |  | 8.355 | 8.289 | 8.028 | 7.806 | 7.561 | 7.289 | 7.117 | 6.946 | 6.751 | 6.562 | 6.429 | 6.399895 |  |  | 9.35 | 4.11231 | 4.072 | 4.477 | 5.113 | 5.401 | 5.822 | 6.273 | 6.541 | 6.614 | 6.555 | 6.56 | 6.441 |  | 6.435 | 6.371 | 6.082 | 5.81 | 5.451 | 5.012 | 4.703 | 4.417 | 4.106 | 3.762 | 3.469 | 3.392923 | 6.77638095238095+4.11231i | 6.797+4.072i | 7.018+4.477i | 7.316+5.113i | 7.484+5.401i | 7.695+5.822i | 7.919+6.273i | 8.067+6.541i | 8.182+6.614i | 8.254+6.555i | 8.359+6.56i | 8.355+6.441i | 0 | 8.355+6.435i | 8.289+6.371i | 8.028+6.082i | 7.806+5.81i | 7.561+5.451i | 7.289+5.012i | 7.117+4.703i | 6.946+4.417i | 6.751+4.106i | 6.562+3.762i | 6.429+3.469i | 6.39989476190476+3.39292333333333i | 0 | 9350000000 | 1.922834 | 13.0298537121925+7.90728828495977i | 13.0695007119773+7.82977885819799i | 13.4944469614031+8.60852650986062i | 14.0674514063302+9.8314487480271i | 14.3904874692421+10.3852248558761i | 14.7962053815898+11.1947378468636i | 15.226920132139+12.0619358490855i | 15.5114995208947+12.5772552827783i | 15.7326253972927+12.7176221434483i | 15.871069424255+12.6041749546876i | 16.0729669635749+12.6137891232266i | 16.0652756287437+12.3849719119974i | 0 | 16.0652756287437+12.3734349097505i | 15.9383686040283+12.2503735524507i | 15.4365090062902+11.694674610894i | 15.0096399231566+11.1716638423699i | 14.5385456647434+10.4813665412665i | 14.0155348962193+9.6372425435384i | 13.6848074984762+9.04308692782543i | 13.3560029344409+8.49315648739208i | 12.9810503614181+7.8951552042635i | 12.6176347906422+7.23370040877722i | 12.3618979075037+6.6703101323892i | 12.3059333746203+6.52402735334479i |  | 13.02985 | 13.0695 | 13.49445 | 14.06745 | 14.39049 | 14.79621 | 15.22692 | 15.5115 | 15.73263 | 15.87107 | 16.07297 | 16.06528 | 0 | 16.06528 | 15.93837 | 15.43651 | 15.00964 | 14.53855 | 14.01553 | 13.68481 | 13.356 | 12.98105 | 12.61763 | 12.3619 | 12.30593 | 7.907288 | 7.829779 | 8.608527 | 9.831449 | 10.38522 | 11.19474 | 12.06194 | 12.57726 | 12.71762 | 12.60417 | 12.61379 | 12.38497 | 0 | 12.37343 | 12.25037 | 11.69467 | 11.17166 | 10.48137 | 9.637243 | 9.043087 | 8.493156 | 7.895155 | 7.2337 | 6.67031 | 6.524027 |  | 0.3011134 | 0.3035289 | 0.2725764 | 0.2317829 | 0.2153522 | 0.1943047 | 0.1746685 | 0.1641058 | 0.1606855 | 0.1618875 | 0.1607421 | 0.16461 | 1 | 0.1648065 | 0.1675737 | 0.1804551 | 0.1935062 | 0.2120328 | 0.2374412 | 0.2572778 | 0.2776253 | 0.302052 | 0.3312552 | 0.3577242 | 0.364784 | 9350000000 | -10.4254 | -10.356 | -11.29024 | -12.69837 | -13.33701 | -14.23033 | -15.15571 | -15.69752 | -15.88047 | -15.81574 | -15.87741 | -15.67087 | -9.643275e-16 | -15.66051 | -15.51588 | -14.87262 | -14.2661 | -13.47194 | -12.48888 | -11.79195 | -11.13082 | -10.39837 | -9.596746 | -8.929034 | -8.759284
|  | 9.4 | 6.765957 | 6.803 | 7.033 | 7.326 | 7.488 | 7.688 | 7.922 | 8.081 | 8.185 | 8.255 | 8.364 | 8.363 |  | 8.362 | 8.298 | 8.03 | 7.804 | 7.578 | 7.302 | 7.119 | 6.947 | 6.759 | 6.572 | 6.428 | 6.39652 |  |  | 9.4 | 4.096174 | 4.043 | 4.454 | 5.084 | 5.366 | 5.786 | 6.242 | 6.505 | 6.584 | 6.535 | 6.548 | 6.428 |  | 6.424 | 6.36 | 6.065 | 5.788 | 5.429 | 4.994 | 4.677 | 4.388 | 4.084 | 3.738 | 3.437 | 3.379537 | 6.76595714285714+4.09617428571429i | 6.803+4.043i | 7.033+4.454i | 7.326+5.084i | 7.488+5.366i | 7.688+5.786i | 7.922+6.242i | 8.081+6.505i | 8.185+6.584i | 8.255+6.535i | 8.364+6.548i | 8.363+6.428i | 0 | 8.362+6.424i | 8.298+6.36i | 8.03+6.065i | 7.804+5.788i | 7.578+5.429i | 7.302+4.994i | 7.119+4.677i | 6.947+4.388i | 6.759+4.084i | 6.572+3.738i | 6.428+3.437i | 6.39652+3.37953714285714i | 0 | 9400000000 | 1.912606 | 12.9406093404089+7.83436697904849i | 13.0114577263826+7.73266552811477i | 13.4513570762382+8.51874654024813i | 14.011750595837+9.72368823767883i | 14.3215927466049+10.2630430927192i | 14.7041139203924+11.066337557673i | 15.1516636937238+11.9384858339086i | 15.4557680268849+12.4415011774392i | 15.6546790372544+12.5925970410853i | 15.78856144808+12.4988793535073i | 15.9970354877942+12.5237432298035i | 15.9951228819253+12.294230525531i | 0 | 15.9932102760563+12.2865801020552i | 15.8708035004443+12.1641733264432i | 15.358225127569+11.5999545951066i | 14.9259762011891+11.0701627694109i | 14.4937272748092+10.3835372624623i | 13.9658480549825+9.55155370947444i | 13.6158411809669+8.94525764902122i | 13.2868729715096+8.39251455289825i | 12.9273030681493+7.81108236874122i | 12.569645770658+7.1493207380888i | 12.294230525531+6.57362637153858i | 12.2340216927768+6.46372257372122i |  | 12.94061 | 13.01146 | 13.45136 | 14.01175 | 14.32159 | 14.70411 | 15.15166 | 15.45577 | 15.65468 | 15.78856 | 15.99704 | 15.99512 | 0 | 15.99321 | 15.8708 | 15.35823 | 14.92598 | 14.49373 | 13.96585 | 13.61584 | 13.28687 | 12.9273 | 12.56965 | 12.29423 | 12.23402 | 7.834367 | 7.732666 | 8.518747 | 9.723688 | 10.26304 | 11.06634 | 11.93849 | 12.4415 | 12.5926 | 12.49888 | 12.52374 | 12.29423 | 0 | 12.28658 | 12.16417 | 11.59995 | 11.07016 | 10.38354 | 9.551554 | 8.945258 | 8.392515 | 7.811082 | 7.149321 | 6.573626 | 6.463723 |  | 0.3046901 | 0.3077074 | 0.2759019 | 0.2351053 | 0.2188318 | 0.1976302 | 0.1773726 | 0.1667058 | 0.1631422 | 0.1640604 | 0.162609 | 0.1665218 | 1 | 0.166664 | 0.1694375 | 0.1827374 | 0.1961843 | 0.2146891 | 0.2402001 | 0.260856 | 0.281632 | 0.3056846 | 0.3352058 | 0.3627681 | 0.368366 | 9400000000 | -10.32283 | -10.23724 | -11.18491 | -12.57475 | -13.19779 | -14.08293 | -15.02227 | -15.56098 | -15.74868 | -15.69993 | -15.77711 | -15.57058 | -9.643275e-16 | -15.56317 | -15.41981 | -14.76345 | -14.14671 | -13.3638 | -12.38854 | -11.67198 | -11.00636 | -10.29453 | -9.49377 | -8.807417 | -8.674409
|  | 9.45 | 6.759239 | 6.786 | 7.014 | 7.302 | 7.47 | 7.673 | 7.909 | 8.071 | 8.181 | 8.252 | 8.356 | 8.352 |  | 8.35 | 8.287 | 8.024 | 7.804 | 7.564 | 7.282 | 7.106 | 6.937 | 6.741 | 6.552 | 6.413 | 6.386301 |  |  | 9.45 | 4.084316 | 4.024 | 4.421 | 5.044 | 5.331 | 5.751 | 6.208 | 6.485 | 6.558 | 6.514 | 6.529 | 6.412 |  | 6.408 | 6.34 | 6.044 | 5.762 | 5.404 | 4.957 | 4.645 | 4.355 | 4.045 | 3.703 | 3.413 | 3.368809 | 6.75923904761905+4.08431571428572i | 6.786+4.024i | 7.014+4.421i | 7.302+5.044i | 7.47+5.331i | 7.673+5.751i | 7.909+6.208i | 8.071+6.485i | 8.181+6.558i | 8.252+6.514i | 8.356+6.529i | 8.352+6.412i | 0 | 8.35+6.408i | 8.287+6.34i | 8.024+6.044i | 7.804+5.762i | 7.564+5.404i | 7.282+4.957i | 7.106+4.645i | 6.937+4.355i | 6.741+4.045i | 6.552+3.703i | 6.413+3.413i | 6.38630142857143+3.36880904761905i | 0 | 9450000000 | 1.902486 | 12.8593594240283+7.77035453269076i | 12.9102717682688+7.6556047149298i | 13.3440386358145+8.41089176061249i | 13.8919546790302+9.59614070131856i | 14.211572370906+10.1421542582731i | 14.5977770819226+10.9411984879625i | 15.0467638395576+11.8106347093152i | 15.3549666138664+12.337623403658i | 15.5642401025946+12.4765049007231i | 15.6993166271374+12.3927955052318i | 15.8971751982986+12.4213327991493i | 15.8895652532539+12.1987419065929i | 0 | 15.8857602807316+12.1911319615482i | 15.7659036462781+12.061762895789i | 15.2655497595916+11.498626962484i | 14.8470027821352+10.9621258368354i | 14.3904060794555+10.2810357553381i | 13.8539049538069+9.43062439659717i | 13.5190673718417+8.83704868311355i | 13.1975471937048+8.28532766737557i | 12.8246598865163+7.69555692641427i | 12.4650899831561+7.04490662509569i | 12.2006443928541+6.4931856093577i | 12.1498507275185+6.40911292958513i |  | 12.85936 | 12.91027 | 13.34404 | 13.89195 | 14.21157 | 14.59778 | 15.04676 | 15.35497 | 15.56424 | 15.69932 | 15.89718 | 15.88957 | 0 | 15.88576 | 15.7659 | 15.26555 | 14.847 | 14.39041 | 13.8539 | 13.51907 | 13.19755 | 12.82466 | 12.46509 | 12.20064 | 12.14985 | 7.770355 | 7.655605 | 8.410892 | 9.596141 | 10.14215 | 10.9412 | 11.81063 | 12.33762 | 12.4765 | 12.3928 | 12.42133 | 12.19874 | 0 | 12.19113 | 12.06176 | 11.49863 | 10.96213 | 10.28104 | 9.430624 | 8.837049 | 8.285328 | 7.695557 | 7.044907 | 6.493186 | 6.409113 |  | 0.3078989 | 0.3116526 | 0.2804784 | 0.2395304 | 0.2226414 | 0.2010464 | 0.1803809 | 0.1690305 | 0.1655594 | 0.1663201 | 0.1648352 | 0.1687299 | 1 | 0.1688836 | 0.1718176 | 0.185272 | 0.1990245 | 0.2179083 | 0.244492 | 0.2650614 | 0.2861223 | 0.3110583 | 0.3406935 | 0.3674993 | 0.37189 | 9450000000 | -10.23184 | -10.12658 | -11.04201 | -12.41279 | -13.04788 | -13.93407 | -14.87619 | -15.4407 | -15.62092 | -15.58111 | -15.659 | -15.45616 | -9.643275e-16 | -15.44825 | -15.29865 | -14.6438 | -14.02187 | -13.23453 | -12.23471 | -11.53307 | -10.86897 | -10.14316 | -9.352722 | -8.694869 | -8.591709
|  | 9.5 | 6.749388 | 6.783 | 7.008 | 7.303 | 7.462 | 7.68 | 7.907 | 8.053 | 8.146 | 8.222 | 8.314 | 8.315 |  | 8.315 | 8.241 | 7.994 | 7.772 | 7.541 | 7.278 | 7.105 | 6.933 | 6.739 | 6.551 | 6.416 | 6.377009 |  |  | 9.5 | 4.068463 | 4.024 | 4.425 | 5.05 | 5.332 | 5.759 | 6.216 | 6.489 | 6.56 | 6.513 | 6.517 | 6.407 |  | 6.4 | 6.328 | 6.041 | 5.763 | 5.405 | 4.961 | 4.643 | 4.362 | 4.053 | 3.709 | 3.415 | 3.357168 | 6.7493880952381+4.06846333333333i | 6.783+4.024i | 7.008+4.425i | 7.303+5.05i | 7.462+5.332i | 7.68+5.759i | 7.907+6.216i | 8.053+6.489i | 8.146+6.56i | 8.222+6.513i | 8.314+6.517i | 8.315+6.407i | 0 | 8.315+6.4i | 8.241+6.328i | 7.994+6.041i | 7.772+5.763i | 7.541+5.405i | 7.278+4.961i | 7.105+4.643i | 6.933+4.362i | 6.739+4.053i | 6.551+3.709i | 6.416+3.415i | 6.37700904761905+3.3571680952381i | 0 | 9500000000 | 1.892473 | 12.7730359218196+7.69945772416565i | 12.8366455499617+7.61531205853543i | 13.2624520144673+8.37419380194316i | 13.8207316012635+9.5569895366809i | 14.1216348361808+10.0906669721946i | 14.5341939884573+10.8987530181674i | 14.963785399314+11.7636132594076i | 15.2400864829488+12.2802584363411i | 15.4160864882777+12.4146240318073i | 15.5599144496218+12.325677792555i | 15.7340219817752+12.3332476852573i | 15.7359144549508+12.1250756359435i | 0 | 15.7359144549508+12.1118283237144i | 15.5958714399579+11.9755702550726i | 15.1284305655895+11.432430453681i | 14.7083015206107+10.9063229108697i | 14.2711402170516+10.2288175140119i | 13.773419771874+9.38855942405424i | 13.4460219124986+8.78675295421968i | 13.1205165262987+8.2549679918816i | 12.7533767302362+7.67019378062726i | 12.397591773227+7.01918300822761i | 12.1421078945237+6.46279589460698i | 12.0683185630524+6.35335056615237i |  | 12.77304 | 12.83665 | 13.26245 | 13.82073 | 14.12163 | 14.53419 | 14.96379 | 15.24009 | 15.41609 | 15.55991 | 15.73402 | 15.73591 | 0 | 15.73591 | 15.59587 | 15.12843 | 14.7083 | 14.27114 | 13.77342 | 13.44602 | 13.12052 | 12.75338 | 12.39759 | 12.14211 | 12.06832 | 7.699458 | 7.615312 | 8.374194 | 9.55699 | 10.09067 | 10.89875 | 11.76361 | 12.28026 | 12.41462 | 12.32568 | 12.33325 | 12.12508 | 0 | 12.11183 | 11.97557 | 11.43243 | 10.90632 | 10.22882 | 9.388559 | 8.786753 | 8.254968 | 7.670194 | 7.019183 | 6.462796 | 6.353351 |  | 0.3114575 | 0.3139592 | 0.2824801 | 0.2411771 | 0.224597 | 0.2023961 | 0.1817507 | 0.1706376 | 0.1673719 | 0.1681942 | 0.1671751 | 0.1708372 | 1 | 0.1710746 | 0.1742921 | 0.1873971 | 0.2011285 | 0.2200371 | 0.2463387 | 0.2672905 | 0.2879067 | 0.3127697 | 0.342555 | 0.3696047 | 0.3754643 | 9500000000 | -10.13202 | -10.06253 | -10.98024 | -12.35328 | -12.97192 | -13.87596 | -14.81048 | -15.3585 | -15.52635 | -15.48378 | -15.53657 | -15.34835 | -9.643275e-16 | -15.33629 | -15.17445 | -14.54474 | -13.93053 | -13.15008 | -12.16935 | -11.46033 | -10.81497 | -10.09551 | -9.305393 | -8.645249 | -8.508627
|  | 9.55 | 6.739133 | 6.785 | 7.007 | 7.296 | 7.454 | 7.662 | 7.887 | 8.037 | 8.142 | 8.207 | 8.311 | 8.309 |  | 8.309 | 8.239 | 7.983 | 7.773 | 7.531 | 7.265 | 7.093 | 6.924 | 6.737 | 6.552 | 6.423 | 6.372583 |  |  | 9.55 | 4.054214 | 4.001 | 4.406 | 5.039 | 5.323 | 5.754 | 6.206 | 6.476 | 6.553 | 6.496 | 6.523 | 6.407 |  | 6.401 | 6.338 | 6.035 | 5.756 | 5.393 | 4.961 | 4.648 | 4.356 | 4.047 | 3.696 | 3.403 | 3.346714 | 6.73913285714286+4.05421428571429i | 6.785+4.001i | 7.007+4.406i | 7.296+5.039i | 7.454+5.323i | 7.662+5.754i | 7.887+6.206i | 8.037+6.476i | 8.142+6.553i | 8.207+6.496i | 8.311+6.523i | 8.309+6.407i | 0 | 8.309+6.401i | 8.239+6.338i | 7.983+6.035i | 7.773+5.756i | 7.531+5.393i | 7.265+4.961i | 7.093+4.648i | 6.924+4.356i | 6.737+4.047i | 6.552+3.696i | 6.423+3.403i | 6.37258285714286+3.34671428571429i | 0 | 9550000000 | 1.882565 | 12.6868552365177+7.6323216697179i | 12.7732031115154+7.53214232117511i | 13.1911325279865+8.29458112149401i | 13.7351937953746+9.48624472791836i | 14.0326390557459+10.0208931706111i | 14.4242125630702+10.8322786593456i | 14.8477896743584+11.6831980118002i | 15.1301744152173+12.1914905453462i | 15.3278437338185+12.3364480456537i | 15.4502104548573+12.2291418441273i | 15.6459972085195+12.2799710974819i | 15.6422320786413+12.0615935645511i | 0 | 15.6422320786413+12.0502981749167i | 15.5104525329072+11.931696583756i | 15.0285159085081+11.3612794072211i | 14.6331772713057+10.8360437892237i | 14.1775965560534+10.1526727163453i | 13.6768342822637+9.33940466267176i | 13.3530331127456+8.75016183674629i | 13.0348796380446+8.20045287454106i | 12.6828399944406+7.61874030837182i | 12.3345654807146+6.95796001476211i | 12.091714603576+6.40636848761782i | 11.9968010581057+6.30040697533365i |  | 12.68686 | 12.7732 | 13.19113 | 13.73519 | 14.03264 | 14.42421 | 14.84779 | 15.13017 | 15.32784 | 15.45021 | 15.646 | 15.64223 | 0 | 15.64223 | 15.51045 | 15.02852 | 14.63318 | 14.1776 | 13.67683 | 13.35303 | 13.03488 | 12.68284 | 12.33457 | 12.09171 | 11.9968 | 7.632322 | 7.532142 | 8.294581 | 9.486245 | 10.02089 | 10.83228 | 11.6832 | 12.19149 | 12.33645 | 12.22914 | 12.27997 | 12.06159 | 0 | 12.0503 | 11.9317 | 11.36128 | 10.83604 | 10.15267 | 9.339405 | 8.750162 | 8.200453 | 7.61874 | 6.95796 | 6.406368 | 6.300407 |  | 0.3149164 | 0.3178169 | 0.2858664 | 0.243846 | 0.2270418 | 0.2045987 | 0.1839772 | 0.1728068 | 0.1691898 | 0.1704645 | 0.1685557 | 0.1724739 | 1 | 0.172679 | 0.1755621 | 0.189435 | 0.2031805 | 0.222615 | 0.2485374 | 0.2692793 | 0.2906289 | 0.3154772 | 0.3458554 | 0.3727779 | 0.37881 | 9550000000 | -10.03609 | -9.95646 | -10.87674 | -12.25769 | -12.87788 | -13.78194 | -14.70472 | -15.24878 | -15.43252 | -15.36732 | -15.46513 | -15.26553 | -9.643275e-16 | -15.25521 | -15.11138 | -14.4508 | -13.84236 | -13.04891 | -12.09216 | -11.39594 | -10.73322 | -10.02064 | -9.222108 | -8.570998 | -8.431571
|  | 9.6 | 6.730123 | 6.775 | 6.998 | 7.288 | 7.453 | 7.649 | 7.873 | 8.031 | 8.134 | 8.207 | 8.314 | 8.315 |  | 8.316 | 8.246 | 7.986 | 7.769 | 7.532 | 7.26 | 7.085 | 6.922 | 6.731 | 6.543 | 6.408 | 6.363237 |  |  | 9.6 | 4.03941 | 3.995 | 4.396 | 5.023 | 5.302 | 5.723 | 6.175 | 6.443 | 6.506 | 6.468 | 6.489 | 6.382 |  | 6.375 | 6.309 | 6.013 | 5.723 | 5.37 | 4.937 | 4.625 | 4.337 | 4.034 | 3.689 | 3.4 | 3.334017 | 6.73012333333333+4.03941i | 6.775+3.995i | 6.998+4.396i | 7.288+5.023i | 7.453+5.302i | 7.649+5.723i | 7.873+6.175i | 8.031+6.443i | 8.134+6.506i | 8.207+6.468i | 8.314+6.489i | 8.315+6.382i | 0 | 8.316+6.375i | 8.246+6.309i | 7.986+6.013i | 7.769+5.723i | 7.532+5.37i | 7.26+4.937i | 7.085+4.625i | 6.922+4.337i | 6.731+4.034i | 6.543+3.689i | 6.408+3.4i | 6.36323666666667+3.33401666666667i | 0 | 9600000000 | 1.87276 | 12.6039051904655+7.56484512152351i | 12.6879484128429+7.48167585377231i | 13.1055738735166+8.23265257901955i | 13.6486742483836+9.40687304468043i | 13.9576796340839+9.92937306050083i | 14.3247405770975+10.7178049840148i | 14.7442387976845+11.5642924648421i | 15.0401348639914+12.0661921216158i | 15.2330291350648+12.1841759961559i | 15.3697406087383+12.1130111194491i | 15.5701259194651+12.1523390776292i | 15.5719986793784+11.9519537669024i | 0 | 15.5738714392918+11.938844447509i | 15.4427782453583+11.8152422932289i | 14.9558606678913+11.2609053588818i | 14.5494717666976+10.7178049840148i | 14.1056276672373+10.0567207346076i | 13.5962369708103+9.24581569213364i | 13.2685039859767+8.6615145991732i | 12.9632441201031+8.1221597441328i | 12.6055469766562+7.55471349039237i | 12.2534681129492+6.90861132029188i | 12.0006455246491+6.36738370533814i | 11.9168145483952+6.24381276372327i |  | 12.60391 | 12.68795 | 13.10557 | 13.64867 | 13.95768 | 14.32474 | 14.74424 | 15.04013 | 15.23303 | 15.36974 | 15.57013 | 15.572 | 0 | 15.57387 | 15.44278 | 14.95586 | 14.54947 | 14.10563 | 13.59624 | 13.2685 | 12.96324 | 12.60555 | 12.25347 | 12.00065 | 11.91681 | 7.564845 | 7.481676 | 8.232653 | 9.406873 | 9.929373 | 10.7178 | 11.56429 | 12.06619 | 12.18418 | 12.11301 | 12.15234 | 11.95195 | 0 | 11.93884 | 11.81524 | 11.26091 | 10.7178 | 10.05672 | 9.245816 | 8.661515 | 8.12216 | 7.554713 | 6.908611 | 6.367384 | 6.243813 |  | 0.3183954 | 0.3206949 | 0.2888231 | 0.2468072 | 0.2299908 | 0.2078753 | 0.1869431 | 0.1755829 | 0.1724022 | 0.1729774 | 0.1712153 | 0.1748556 | 1 | 0.175088 | 0.1781153 | 0.1919494 | 0.2064157 | 0.2255861 | 0.2519399 | 0.2728961 | 0.2940828 | 0.3187683 | 0.3489064 | 0.3757319 | 0.3824664 | 9600000000 | -9.940665 | -9.878158 | -10.78736 | -12.15284 | -12.76579 | -13.64394 | -14.56581 | -15.11035 | -15.26914 | -15.24021 | -15.32915 | -15.14641 | -9.643275e-16 | -15.13487 | -14.98598 | -14.33626 | -13.70515 | -12.93375 | -11.97406 | -11.28005 | -10.63061 | -9.930497 | -9.145822 | -8.502438 | -8.348133
|  | 9.65 | 6.722014 | 6.76 | 6.978 | 7.263 | 7.428 | 7.632 | 7.869 | 8.024 | 8.123 | 8.202 | 8.297 | 8.294 |  | 8.293 | 8.227 | 7.98 | 7.763 | 7.522 | 7.257 | 7.071 | 6.901 | 6.71 | 6.526 | 6.385 | 6.353139 |  |  | 9.65 | 4.028401 | 3.973 | 4.37 | 4.991 | 5.274 | 5.684 | 6.135 | 6.406 | 6.485 | 6.444 | 6.47 | 6.363 |  | 6.357 | 6.288 | 5.987 | 5.706 | 5.346 | 4.904 | 4.593 | 4.313 | 4.007 | 3.666 | 3.375 | 3.326108 | 6.72201380952381+4.02840142857143i | 6.76+3.973i | 6.978+4.37i | 7.263+4.991i | 7.428+5.274i | 7.632+5.684i | 7.869+6.135i | 8.024+6.406i | 8.123+6.485i | 8.202+6.444i | 8.297+6.47i | 8.294+6.363i | 0 | 8.293+6.357i | 8.227+6.288i | 7.98+5.987i | 7.763+5.706i | 7.522+5.346i | 7.257+4.904i | 7.071+4.593i | 6.901+4.313i | 6.71+4.007i | 6.526+3.666i | 6.385+3.375i | 6.35313904761905+3.32610761904762i | 0 | 9650000000 | 1.863056 | 12.5234914812274+7.50513944232025i | 12.59426190008+7.40192345103813i | 13.0004082157926+8.14155687919371i | 13.5313793166096+9.2985149620265i | 13.8387836381352+9.82575994985529i | 14.2188471629305+10.5896131124341i | 14.660391552031+11.4298515912708i | 14.9491653086156+11.9347399011705i | 15.133607901531+12.0819213642039i | 15.2807893645645+12.0055360479461i | 15.4577797315035+12.0539755167925i | 15.4521905620212+11.8546284719244i | 0 | 15.4503275055271+11.8434501329598i | 15.3273657769169+11.7148992348673i | 14.8671908228755+11.1541192301448i | 14.4629075636569+10.6306003553042i | 14.0139109485801+9.95990001743011i | 13.520200977645+9.13642904704026i | 13.1736724697434+8.55701847737682i | 12.8569528657473+8.03536265903031i | 12.5011090753752+7.46526737183734i | 12.1583066804618+6.82996510735106i | 11.8956157147945+6.28781566756951i | 11.8362569605531+6.19672639972443i |  | 12.52349 | 12.59426 | 13.00041 | 13.53138 | 13.83878 | 14.21885 | 14.66039 | 14.94917 | 15.13361 | 15.28079 | 15.45778 | 15.45219 | 0 | 15.45033 | 15.32737 | 14.86719 | 14.46291 | 14.01391 | 13.5202 | 13.17367 | 12.85695 | 12.50111 | 12.15831 | 11.89562 | 11.83626 | 7.505139 | 7.401923 | 8.141557 | 9.298515 | 9.82576 | 10.58961 | 11.42985 | 11.93474 | 12.08192 | 12.00554 | 12.05398 | 11.85463 | 0 | 11.84345 | 11.7149 | 11.15412 | 10.6306 | 9.9599 | 9.136429 | 8.557018 | 8.035363 | 7.465267 | 6.829965 | 6.287816 | 6.196726 |  | 0.3215854 | 0.3248439 | 0.2930321 | 0.250913 | 0.2336411 | 0.2115874 | 0.1901774 | 0.1785405 | 0.1747952 | 0.1754246 | 0.1735893 | 0.1773198 | 1 | 0.1775406 | 0.1806729 | 0.1947413 | 0.2090072 | 0.2287737 | 0.2558362 | 0.2771881 | 0.2982348 | 0.3233894 | 0.3534075 | 0.3807438 | 0.3857265 | 9650000000 | -9.854074 | -9.766507 | -10.6617 | -12.00954 | -12.62901 | -13.4902 | -14.41682 | -14.96527 | -15.14941 | -15.11819 | -15.20954 | -15.02486 | -9.643275e-16 | -15.01404 | -14.86214 | -14.21084 | -13.59677 | -12.81188 | -11.84076 | -11.14451 | -10.50883 | -9.805483 | -9.034484 | -8.387344 | -8.27441
|  | 9.7 | 6.715693 | 6.747 | 6.97 | 7.258 | 7.412 | 7.615 | 7.837 | 7.997 | 8.096 | 8.172 | 8.274 | 8.266 |  | 8.265 | 8.206 | 7.95 | 7.732 | 7.501 | 7.229 | 7.054 | 6.893 | 6.706 | 6.517 | 6.381 | 6.348583 |  |  | 9.7 | 4.01304 | 3.963 | 4.359 | 4.973 | 5.261 | 5.686 | 6.136 | 6.402 | 6.481 | 6.449 | 6.454 | 6.344 |  | 6.338 | 6.27 | 5.981 | 5.695 | 5.336 | 4.899 | 4.591 | 4.307 | 3.993 | 3.654 | 3.362 | 3.314433 | 6.71569285714286+4.01304i | 6.747+3.963i | 6.97+4.359i | 7.258+4.973i | 7.412+5.261i | 7.615+5.686i | 7.837+6.136i | 7.997+6.402i | 8.096+6.481i | 8.172+6.449i | 8.274+6.454i | 8.266+6.344i | 0 | 8.265+6.338i | 8.206+6.27i | 7.95+5.981i | 7.732+5.695i | 7.501+5.336i | 7.229+4.899i | 7.054+4.591i | 6.893+4.307i | 6.706+3.993i | 6.517+3.654i | 6.381+3.362i | 6.34858285714286+3.31443285714286i | 0 | 9700000000 | 1.853453 | 12.447221812578+7.43798146897373i | 12.505248133875+7.3452346753441i | 12.9185681774283+8.07920210694548i | 13.4523626731384+9.21722231654964i | 13.7377944520945+9.75101681225973i | 14.1140454334457+10.5387343840541i | 14.5255120238889+11.3727882836012i | 14.8220645215056+11.865806810889i | 15.005556379406+12.0122296065872i | 15.1464188157739+11.9529191070639i | 15.3354710330046+11.9621863726144i | 15.3206434081237+11.7583065305029i | 0 | 15.3187899550136+11.7471858118423i | 15.2094362215175+11.6211510003552i | 14.7349522253307+11.085503051535i | 14.3308994473279+10.5554154620451i | 13.9027517788938+9.89002579551757i | 13.3986125329454+9.0800667864019i | 13.0742582386771+8.50920322848972i | 12.7758522879503+7.98282254522005i | 12.4292565563607+7.40083826864723i | 12.078953918551+6.77251766432181i | 11.8268842955768+6.2313093561713i | 11.7668006413275+6.14314588730395i |  | 12.44722 | 12.50525 | 12.91857 | 13.45236 | 13.73779 | 14.11405 | 14.52551 | 14.82206 | 15.00556 | 15.14642 | 15.33547 | 15.32064 | 0 | 15.31879 | 15.20944 | 14.73495 | 14.3309 | 13.90275 | 13.39861 | 13.07426 | 12.77585 | 12.42926 | 12.07895 | 11.82688 | 11.7668 | 7.437981 | 7.345235 | 8.079202 | 9.217222 | 9.751017 | 10.53873 | 11.37279 | 11.86581 | 12.01223 | 11.95292 | 11.96219 | 11.75831 | 0 | 11.74719 | 11.62115 | 11.0855 | 10.55542 | 9.890026 | 9.080067 | 8.509203 | 7.982823 | 7.400838 | 6.772518 | 6.231309 | 6.143146 |  | 0.3250577 | 0.32808 | 0.2960508 | 0.2539729 | 0.2364333 | 0.2135041 | 0.1921582 | 0.1805532 | 0.1767743 | 0.1771294 | 0.1759372 | 0.1798742 | 1 | 0.1800982 | 0.1831622 | 0.1970243 | 0.2116565 | 0.2314411 | 0.2585659 | 0.2796964 | 0.3009494 | 0.3267251 | 0.3568552 | 0.3842625 | 0.389162 | 9700000000 | -9.760791 | -9.680406 | -10.57268 | -11.90425 | -12.52583 | -13.41188 | -14.32682 | -14.86789 | -15.05162 | -15.03419 | -15.09285 | -14.90062 | -9.643275e-16 | -14.88981 | -14.74328 | -14.1096 | -13.48737 | -12.71119 | -11.74857 | -11.06626 | -10.43013 | -9.716349 | -8.95016 | -8.30744 | -8.197391
|  | 9.75 | 6.706451 | 6.74 | 6.964 | 7.25 | 7.403 | 7.619 | 7.833 | 8.001 | 8.1 | 8.164 | 8.268 | 8.271 |  | 8.274 | 8.201 | 7.947 | 7.731 | 7.501 | 7.233 | 7.058 | 6.889 | 6.701 | 6.516 | 6.386 | 6.342487 |  |  | 9.75 | 3.995466 | 3.944 | 4.342 | 4.967 | 5.248 | 5.664 | 6.112 | 6.391 | 6.458 | 6.415 | 6.437 | 6.324 |  | 6.321 | 6.249 | 5.955 | 5.671 | 5.319 | 4.883 | 4.571 | 4.294 | 3.987 | 3.647 | 3.354 | 3.301524 | 6.70645095238095+3.99546619047619i | 6.74+3.944i | 6.964+4.342i | 7.25+4.967i | 7.403+5.248i | 7.619+5.664i | 7.833+6.112i | 8.001+6.391i | 8.1+6.458i | 8.164+6.415i | 8.268+6.437i | 8.271+6.324i | 0 | 8.274+6.321i | 8.201+6.249i | 7.947+5.955i | 7.731+5.671i | 7.501+5.319i | 7.233+4.883i | 7.058+4.571i | 6.889+4.294i | 6.701+3.987i | 6.516+3.647i | 6.386+3.354i | 6.34248714285714+3.30152428571429i | 0 | 9750000000 | 1.843948 | 12.3663483119898+7.36743277942951i | 12.4282110187089+7.27253178898928i | 12.8412554205176+8.00642318148871i | 13.3686246121127+9.15889082046394i | 13.6507486901338+9.6770402709472i | 14.0490415061636+10.4441227314491i | 14.4436464257487+11.2702115350666i | 14.7534297271053+11.7846730891051i | 14.935980601119+11.9082176200032i | 15.05399328735+11.8289278464417i | 15.2457639024755+11.8694947073337i | 15.2512957471426+11.661128558207i | 0 | 15.2568275918097+11.6555967135399i | 15.1222193715774+11.5228324415299i | 14.6538565230978+10.980711664156i | 14.255563707068+10.4570303690056i | 13.8314556159251+9.80796059473479i | 13.3372774923325+9.00399916978567i | 13.0145865534195+8.42868732440923i | 12.7029593038406+7.91791366681541i | 12.3562970380368+7.35182156255078i | 12.0151666169001+6.72487916694826i | 11.7754533479933+6.18460233779667i | 11.6952178924149+6.08783983772244i |  | 12.36635 | 12.42821 | 12.84126 | 13.36862 | 13.65075 | 14.04904 | 14.44365 | 14.75343 | 14.93598 | 15.05399 | 15.24576 | 15.2513 | 0 | 15.25683 | 15.12222 | 14.65386 | 14.25556 | 13.83146 | 13.33728 | 13.01459 | 12.70296 | 12.3563 | 12.01517 | 11.77545 | 11.69522 | 7.367433 | 7.272532 | 8.006423 | 9.158891 | 9.67704 | 10.44412 | 11.27021 | 11.78467 | 11.90822 | 11.82893 | 11.86949 | 11.66113 | 0 | 11.6556 | 11.52283 | 10.98071 | 10.45703 | 9.807961 | 9.003999 | 8.428687 | 7.917914 | 7.351822 | 6.724879 | 6.184602 | 6.08784 |  | 0.3287572 | 0.3318579 | 0.2994351 | 0.2564211 | 0.2391375 | 0.2162396 | 0.1948162 | 0.1825081 | 0.179117 | 0.1799891 | 0.1781648 | 0.1821427 | 1 | 0.1822197 | 0.1856106 | 0.1998193 | 0.2145251 | 0.2341771 | 0.2614249 | 0.282966 | 0.3040619 | 0.3294936 | 0.3597149 | 0.3871205 | 0.3927371 | 9750000000 | -9.662494 | -9.580957 | -10.47395 | -11.82092 | -12.42705 | -13.30129 | -14.2075 | -14.77436 | -14.93726 | -14.89507 | -14.98356 | -14.79176 | -9.643275e-16 | -14.78809 | -14.62795 | -13.98725 | -13.37044 | -12.60911 | -11.65306 | -10.96532 | -10.34076 | -9.643061 | -8.88083 | -8.243076 | -8.117962
|  | 9.8 | 6.696926 | 6.739 | 6.964 | 7.253 | 7.403 | 7.604 | 7.829 | 7.982 | 8.077 | 8.148 | 8.257 | 8.266 |  | 8.266 | 8.196 | 7.936 | 7.718 | 7.49 | 7.228 | 7.051 | 6.886 | 6.705 | 6.517 | 6.385 | 6.329976 |  |  | 9.8 | 3.985062 | 3.936 | 4.33 | 4.951 | 5.226 | 5.643 | 6.09 | 6.353 | 6.427 | 6.385 | 6.403 | 6.288 |  | 6.284 | 6.219 | 5.933 | 5.647 | 5.295 | 4.866 | 4.555 | 4.277 | 3.975 | 3.637 | 3.355 | 3.295878 | 6.69692619047619+3.98506238095238i | 6.739+3.936i | 6.964+4.33i | 7.253+4.951i | 7.403+5.226i | 7.604+5.643i | 7.829+6.09i | 7.982+6.353i | 8.077+6.427i | 8.148+6.385i | 8.257+6.403i | 8.266+6.288i | 0 | 8.266+6.284i | 8.196+6.219i | 7.936+5.933i | 7.718+5.647i | 7.49+5.295i | 7.228+4.866i | 7.051+4.555i | 6.886+4.277i | 6.705+3.975i | 6.517+3.637i | 6.385+3.355i | 6.32997571428571+3.29587809523809i | 0 | 9800000000 | 1.83454 | 12.2857811383694+7.31075762859031i | 12.3629672384942+7.22075071237769i | 12.7757388112292+7.94355959974477i | 13.3059209646533+9.08280914049339i | 13.5811020131433+9.58730772939172i | 13.9498446181199+10.3523110441939i | 14.3626161908549+11.1723505686941i | 14.6433008603147+11.6548346737133i | 14.8175821910251+11.790590657635i | 14.947834553977+11.7135399640578i | 15.1477994492131+11.7465616898766i | 15.1643103121225+11.535589552701i | 0 | 15.1643103121225+11.5282513914079i | 15.0358924894938+11.4090062703955i | 14.5589120054445+10.8843277379413i | 14.1589822149723+10.359649205487i | 13.7407070212675+9.71389101169713i | 13.2600574565716+8.92687321301572i | 12.9353438193534+8.35633117247978i | 12.6326446660144+7.84632896261164i | 12.3005928675032+7.2922977849851i | 11.955699286729+6.67222315572095i | 11.7135399640578+6.15488278455975i | 11.612595693156+6.04642126628569i |  | 12.28578 | 12.36297 | 12.77574 | 13.30592 | 13.5811 | 13.94984 | 14.36262 | 14.6433 | 14.81758 | 14.94783 | 15.1478 | 15.16431 | 0 | 15.16431 | 15.03589 | 14.55891 | 14.15898 | 13.74071 | 13.26006 | 12.93534 | 12.63264 | 12.30059 | 11.9557 | 11.71354 | 11.6126 | 7.310758 | 7.220751 | 7.94356 | 9.082809 | 9.587308 | 10.35231 | 11.17235 | 11.65483 | 11.79059 | 11.71354 | 11.74656 | 11.53559 | 0 | 11.52825 | 11.40901 | 10.88433 | 10.35965 | 9.713891 | 8.926873 | 8.356331 | 7.846329 | 7.292298 | 6.672223 | 6.154883 | 6.046421 |  | 0.3319389 | 0.334696 | 0.3023804 | 0.2592636 | 0.2421883 | 0.2191858 | 0.1974142 | 0.1856962 | 0.1820366 | 0.1828181 | 0.1810593 | 0.1851143 | 1 | 0.1852609 | 0.1884129 | 0.202564 | 0.2175642 | 0.237431 | 0.264492 | 0.286185 | 0.3074316 | 0.3325148 | 0.3627633 | 0.3893528 | 0.3958435 | 9800000000 | -9.578838 | -9.506989 | -10.38893 | -11.72517 | -12.31694 | -13.18375 | -14.09243 | -14.62394 | -14.79683 | -14.75962 | -14.84358 | -14.6512 | -9.643275e-16 | -14.64433 | -14.49779 | -13.86876 | -13.24825 | -12.48925 | -11.55175 | -10.86706 | -10.24503 | -9.563779 | -8.807532 | -8.193134 | -8.049529
|  | 9.85 | 6.693434 | 6.734 | 6.951 | 7.232 | 7.395 | 7.592 | 7.819 | 7.97 | 8.071 | 8.143 | 8.249 | 8.245 |  | 8.246 | 8.18 | 7.933 | 7.716 | 7.485 | 7.22 | 7.043 | 6.875 | 6.687 | 6.502 | 6.366 | 6.32509 |  |  | 9.85 | 3.966301 | 3.926 | 4.318 | 4.927 | 5.205 | 5.622 | 6.065 | 6.338 | 6.407 | 6.37 | 6.401 | 6.298 |  | 6.296 | 6.221 | 5.92 | 5.641 | 5.283 | 4.846 | 4.544 | 4.257 | 3.955 | 3.625 | 3.337 | 3.28375 | 6.69343428571429+3.96630142857143i | 6.734+3.926i | 6.951+4.318i | 7.232+4.927i | 7.395+5.205i | 7.592+5.622i | 7.819+6.065i | 7.97+6.338i | 8.071+6.407i | 8.143+6.37i | 8.249+6.401i | 8.245+6.298i | 0 | 8.246+6.296i | 8.18+6.221i | 7.933+5.92i | 7.716+5.641i | 7.485+5.283i | 7.22+4.846i | 7.043+4.544i | 6.875+4.257i | 6.687+3.955i | 6.502+3.625i | 6.366+3.337i | 6.32509+3.28375i | 0 | 9850000000 | 1.825228 | 12.2170432449879+7.23940416938647i | 12.2910849199394+7.16584487610368i | 12.6871593820165+7.88133422695255i | 13.2000484319872+8.99289803987846i | 13.497560585529+9.50031140604169i | 13.8571304888892+10.2614314552865i | 14.2714572303247+11.0700074308632i | 14.5470666486364+11.5682946573472i | 14.7314146701561+11.6942353849201i | 14.8628310815365+11.6267019512941i | 15.0563052427354+11.6832840173051i | 15.0490043309921+11.4952855399137i | 0 | 15.0508295589279+11.491635084042i | 14.9303645151625+11.3547429888541i | 14.4795332150103+10.8053493801665i | 14.0834587529333+10.2961107860675i | 13.6618310997545+9.64267918503713i | 13.1781456967572+8.84505457707551i | 12.8550803521137+8.29383574045215i | 12.5484420588927+7.76999532286637i | 12.205299206955+7.21877648624301i | 11.8676320388248+6.61645126741616i | 11.6194010395507+6.09078562189455i | 11.5447309646955+5.99359223431112i |  | 12.21704 | 12.29108 | 12.68716 | 13.20005 | 13.49756 | 13.85713 | 14.27146 | 14.54707 | 14.73141 | 14.86283 | 15.05631 | 15.049 | 0 | 15.05083 | 14.93036 | 14.47953 | 14.08346 | 13.66183 | 13.17815 | 12.85508 | 12.54844 | 12.2053 | 11.86763 | 11.6194 | 11.54473 | 7.239404 | 7.165845 | 7.881334 | 8.992898 | 9.500311 | 10.26143 | 11.07001 | 11.56829 | 11.69424 | 11.6267 | 11.68328 | 11.49529 | 0 | 11.49164 | 11.35474 | 10.80535 | 10.29611 | 9.642679 | 8.845055 | 8.293836 | 7.769995 | 7.218776 | 6.616451 | 6.090786 | 5.993592 |  | 0.3356154 | 0.3377649 | 0.3055715 | 0.2629432 | 0.2453179 | 0.222113 | 0.2002189 | 0.1879926 | 0.1844133 | 0.1850143 | 0.1828038 | 0.1865852 | 1 | 0.1866483 | 0.1901472 | 0.2048588 | 0.2196628 | 0.2400093 | 0.267792 | 0.2891126 | 0.3111673 | 0.3365925 | 0.3663411 | 0.3936592 | 0.3993064 | 9850000000 | -9.483162 | -9.42771 | -10.29774 | -11.60276 | -12.20541 | -13.06852 | -13.9699 | -14.51718 | -14.68415 | -14.65589 | -14.7603 | -14.58246 | -9.643275e-16 | -14.57952 | -14.4182 | -13.77091 | -13.16487 | -12.39544 | -11.44405 | -10.77866 | -10.14012 | -9.457912 | -8.722286 | -8.097592 | -7.973876
|  | 9.9 | 6.683137 | 6.719 | 6.939 | 7.216 | 7.371 | 7.578 | 7.799 | 7.956 | 8.047 | 8.115 | 8.216 | 8.208 |  | 8.209 | 8.146 | 7.899 | 7.688 | 7.464 | 7.203 | 7.032 | 6.859 | 6.672 | 6.489 | 6.355 | 6.315972 |  |  | 9.9 | 3.949887 | 3.911 | 4.304 | 4.907 | 5.195 | 5.612 | 6.053 | 6.319 | 6.396 | 6.367 | 6.384 | 6.276 |  | 6.273 | 6.198 | 5.91 | 5.626 | 5.263 | 4.835 | 4.532 | 4.247 | 3.942 | 3.606 | 3.321 | 3.271026 | 6.68313666666667+3.94988714285714i | 6.719+3.911i | 6.939+4.304i | 7.216+4.907i | 7.371+5.195i | 7.578+5.612i | 7.799+6.053i | 7.956+6.319i | 8.047+6.396i | 8.115+6.367i | 8.216+6.384i | 8.208+6.276i | 0 | 8.209+6.273i | 8.146+6.198i | 7.899+5.91i | 7.688+5.626i | 7.464+5.263i | 7.203+4.835i | 7.032+4.532i | 6.859+4.247i | 6.672+3.942i | 6.489+3.606i | 6.355+3.321i | 6.3159719047619+3.27102619047619i | 0 | 9900000000 | 1.81601 | 12.1366404311961+7.1730330214198i | 12.2017685892811+7.10241359617183i | 12.6012907041259+7.81610537405358i | 13.1043253669077+8.91115917065077i | 13.3858068569119+9.4341699391748i | 13.7617208467886+10.1914459477669i | 14.1630589712462+10.9923061870693i | 14.4481724804764+11.4753647441089i | 14.6134293552531+11.6151974843045i | 14.7369180089323+11.5625332055295i | 14.9203349798383+11.5934053689494i | 14.9058069029349+11.3972763307528i | 0 | 14.9076229125478+11.3918283019141i | 14.7932143069332+11.2556275809443i | 14.3446599325393+10.7326168124202i | 13.9614819042109+10.2168700823479i | 13.5546957509145+9.55765859285408i | 13.0807172419396+8.78040647851976i | 12.7701795981284+8.23015556580177i | 12.4560099350914+7.71259282611653i | 12.1164161374734+7.15870989417268i | 11.7840863783071+6.54853066422797i | 11.5407410901744+6.03096792454273i | 11.4698656940476+5.94021500605273i |  | 12.13664 | 12.20177 | 12.60129 | 13.10433 | 13.38581 | 13.76172 | 14.16306 | 14.44817 | 14.61343 | 14.73692 | 14.92033 | 14.90581 | 0 | 14.90762 | 14.79321 | 14.34466 | 13.96148 | 13.5547 | 13.08072 | 12.77018 | 12.45601 | 12.11642 | 11.78409 | 11.54074 | 11.46987 | 7.173033 | 7.102414 | 7.816105 | 8.911159 | 9.43417 | 10.19145 | 10.99231 | 11.47536 | 11.6152 | 11.56253 | 11.59341 | 11.39728 | 0 | 11.39183 | 11.25563 | 10.73262 | 10.21687 | 9.557659 | 8.780406 | 8.230156 | 7.712593 | 7.15871 | 6.548531 | 6.030968 | 5.940215 |  | 0.3392653 | 0.341421 | 0.3088841 | 0.2663373 | 0.248115 | 0.2245702 | 0.2026278 | 0.1904733 | 0.1866626 | 0.1870206 | 0.1853522 | 0.1894138 | 1 | 0.1895153 | 0.1930321 | 0.2074019 | 0.2225107 | 0.2432333 | 0.2707237 | 0.292161 | 0.3143182 | 0.3400919 | 0.3704395 | 0.397589 | 0.4029243 | 9900000000 | -9.389212 | -9.334195 | -10.20409 | -11.49136 | -12.10694 | -12.97296 | -13.86602 | -14.40332 | -14.57885 | -14.56221 | -14.64004 | -14.45177 | -9.643275e-16 | -14.44711 | -14.28741 | -13.66375 | -13.05298 | -12.27954 | -11.34948 | -10.68755 | -10.05261 | -9.368073 | -8.625654 | -8.011312 | -7.895531
|  | 9.95 | 6.676183 | 6.716 | 6.937 | 7.22 | 7.372 | 7.58 | 7.796 | 7.946 | 8.037 | 8.105 | 8.2 | 8.203 |  | 8.204 | 8.132 | 7.883 | 7.682 | 7.456 | 7.192 | 7.027 | 6.866 | 6.676 | 6.492 | 6.364 | 6.31014 |  |  | 9.95 | 3.93798 | 3.885 | 4.279 | 4.896 | 5.173 | 5.587 | 6.033 | 6.311 | 6.378 | 6.355 | 6.379 | 6.269 |  | 6.263 | 6.197 | 5.897 | 5.608 | 5.258 | 4.815 | 4.516 | 4.236 | 3.927 | 3.592 | 3.308 | 3.26143 | 6.67618333333333+3.93798i | 6.716+3.885i | 6.937+4.279i | 7.22+4.896i | 7.372+5.173i | 7.58+5.587i | 7.796+6.033i | 7.946+6.311i | 8.037+6.378i | 8.105+6.355i | 8.2+6.379i | 8.203+6.269i | 0 | 8.204+6.263i | 8.132+6.197i | 7.883+5.897i | 7.682+5.608i | 7.456+5.258i | 7.192+4.815i | 7.027+4.516i | 6.866+4.236i | 6.676+3.927i | 6.492+3.592i | 6.364+3.308i | 6.31014+3.26143i | 0 | 9950000000 | 1.806884 | 12.0630884220207+7.11547280419438i | 12.135032517425+7.01974409323947i | 12.534353867388+7.73165636421408i | 13.0457020214129+8.84650375302457i | 13.3203483797584+9.34701060343057i | 13.696180238547+10.0950605531349i | 14.0864671688275+10.9009307888066i | 14.3574997593001+11.4032445231491i | 14.5219261975201+11.5243057468935i | 14.644794305201+11.4827474163544i | 14.816448279167+11.52611263083i | 14.8218689309764+11.3273553978168i | 0 | 14.8236758149129+11.3165140941979i | 14.6935801714861+11.19725975439i | 14.2436660713016+10.6551945734448i | 13.8804824000684+10.133005115801i | 13.472126630423+9.50059573803169i | 12.9951092711913+8.70014615416938i | 12.6969734216715+8.15988785716073i | 12.4060651078976+7.65396035494527i | 12.0627571599657+7.09563321857179i | 11.7302905156527+6.49032709984972i | 11.4990093717827+5.97717206188833i | 11.4016906029637+5.89302547696628i |  | 12.06309 | 12.13503 | 12.53435 | 13.0457 | 13.32035 | 13.69618 | 14.08647 | 14.3575 | 14.52193 | 14.64479 | 14.81645 | 14.82187 | 0 | 14.82368 | 14.69358 | 14.24367 | 13.88048 | 13.47213 | 12.99511 | 12.69697 | 12.40607 | 12.06276 | 11.73029 | 11.49901 | 11.40169 | 7.115473 | 7.019744 | 7.731656 | 8.846504 | 9.347011 | 10.09506 | 10.90093 | 11.40324 | 11.52431 | 11.48275 | 11.52611 | 11.32736 | 0 | 11.31651 | 11.19726 | 10.65519 | 10.13301 | 9.500596 | 8.700146 | 8.159888 | 7.65396 | 7.095633 | 6.490327 | 5.977172 | 5.893025 |  | 0.3425095 | 0.3456559 | 0.3127644 | 0.2689082 | 0.2511953 | 0.227535 | 0.2051834 | 0.1925095 | 0.1890365 | 0.1891781 | 0.1873013 | 0.1913566 | 1 | 0.1915722 | 0.1948705 | 0.2098708 | 0.2252303 | 0.2455105 | 0.274097 | 0.2953655 | 0.317096 | 0.34334 | 0.3737548 | 0.4007401 | 0.4061771 | 9950000000 | -9.306548 | -9.22712 | -10.09565 | -11.40792 | -11.99977 | -12.85903 | -13.75716 | -14.31096 | -14.46909 | -14.46258 | -14.54918 | -14.36313 | -9.643275e-16 | -14.35335 | -14.20508 | -13.56096 | -12.94747 | -12.1986 | -11.24191 | -10.59281 | -9.976185 | -9.285513 | -8.548264 | -7.942743 | -7.825691
εA' [F=10] R |  | 10 | 6.671751 | 6.711 | 6.931 | 7.208 | 7.353 | 7.559 | 7.776 | 7.93 | 8.02 | 8.085 | 8.195 | 8.193 | εA' [F=10] F | 8.195 | 8.127 | 7.875 | 7.664 | 7.437 | 7.185 | 7.013 | 6.85 | 6.669 | 6.49 | 6.367 | 6.300529 | εA'' [F=10] R |  | 10 | 3.923459 | 3.884 | 4.276 | 4.889 | 5.166 | 5.595 | 6.025 | 6.299 | 6.378 | 6.343 | 6.359 | 6.254 | εA'' [F=10] F | 6.25 | 6.174 | 5.89 | 5.608 | 5.249 | 4.821 | 4.519 | 4.233 | 3.932 | 3.593 | 3.309 | 3.249094 | 6.67175142857143+3.92345857142857i | 6.711+3.884i | 6.931+4.276i | 7.208+4.889i | 7.353+5.166i | 7.559+5.595i | 7.776+6.025i | 7.93+6.299i | 8.02+6.378i | 8.085+6.343i | 8.195+6.359i | 8.193+6.254i | #VALUE! | 8.195+6.25i | 8.127+6.174i | 7.875+5.89i | 7.664+5.608i | 7.437+5.249i | 7.185+4.821i | 7.013+4.519i | 6.85+4.233i | 6.669+3.932i | 6.49+3.593i | 6.367+3.309i | 6.30052857142857+3.24909428571429i | 0 | 10000000000 | 1.79785 | 11.9948050820759+7.053788096833i | 12.0653681072539+6.98284752325647i | 12.4608950009502+7.6876045338426i | 12.9588993171042+8.78968628764184i | 13.2195874970404+9.28769060379581i | 13.5899444975015+10.0589680465036i | 13.9800778426474+10.8320433387282i | 14.2569466682348+11.3246541063317i | 14.4187531247469+11.4666842181591i | 14.535613343339+11.403759485071i | 14.7333767901871+11.4325250773398i | 14.7297810911535+11.2437508780757i | #VALUE! | 14.7333767901871+11.2365594800085i | 14.6111230230446+11.0999229167316i | 14.1580649448107+10.58933365396i | 13.7787186967656+10.082340090222i | 13.3706068564517+9.43691211369032i | 12.9175487782177+8.66743252049934i | 12.6083186613279+8.12448196642533i | 12.3152691900893+7.61029700462014i | 11.9898584275482+7.06914430006294i | 11.6680433640408+6.45967331386728i | 11.4469078734742+5.94908405109569i | 11.327402247736+5.84138259161349i |  | 11.99481 | 12.06537 | 12.4609 | 12.9589 | 13.21959 | 13.58994 | 13.98008 | 14.25695 | 14.41875 | 14.53561 | 14.73338 | 14.72978 | #VALUE! | 14.73338 | 14.61112 | 14.15806 | 13.77872 | 13.37061 | 12.91755 | 12.60832 | 12.31527 | 11.98986 | 11.66804 | 11.44691 | 11.3274 | 7.053788 | 6.982848 | 7.687605 | 8.789686 | 9.287691 | 10.05897 | 10.83204 | 11.32465 | 11.46668 | 11.40376 | 11.43253 | 11.24375 | #VALUE! | 11.23656 | 11.09992 | 10.58933 | 10.08234 | 9.436912 | 8.667433 | 8.124482 | 7.610297 | 7.069144 | 6.459673 | 5.949084 | 5.841383 |  | 0.345897 | 0.3480422 | 0.31522 | 0.2715046 | 0.2537781 | 0.229249 | 0.2074498 | 0.1947702 | 0.1908249 | 0.1914509 | 0.1896959 | 0.1936632 | #VALUE! | 0.1937941 | 0.1974707 | 0.2119976 | 0.2272732 | 0.2481566 | 0.2758721 | 0.297508 | 0.3197612 | 0.3453108 | 0.375959 | 0.4028293 | 0.4097603 | 10000000000 | -9.221063 | -9.167361 | -10.02773 | -11.32446 | -11.91092 | -12.79385 | -13.66174 | -14.20955 | -14.3873 | -14.35885 | -14.43884 | -14.25906 | #VALUE! | -14.25319 | -14.08995 | -13.47338 | -12.86903 | -12.10548 | -11.18584 | -10.53003 | -9.903486 | -9.235797 | -8.497191 | -7.897579 | -7.749403
|  | 10.05 | 6.663107 | 6.702 | 6.918 | 7.197 | 7.349 | 7.547 | 7.766 | 7.92 | 8.011 | 8.087 | 8.191 | 8.187 |  | 8.187 | 8.121 | 7.88 | 7.666 | 7.438 | 7.177 | 7.002 | 6.837 | 6.657 | 6.477 | 6.35 | 6.29147 |  |  | 10.05 | 3.906697 | 3.866 | 4.249 | 4.861 | 5.134 | 5.546 | 5.983 | 6.248 | 6.325 | 6.297 | 6.326 | 6.228 |  | 6.224 | 6.147 | 5.854 | 5.568 | 5.212 | 4.787 | 4.482 | 4.205 | 3.905 | 3.572 | 3.291 | 3.237423 | 6.66310714285714+3.90669666666667i | 6.702+3.866i | 6.918+4.249i | 7.197+4.861i | 7.349+5.134i | 7.547+5.546i | 7.766+5.983i | 7.92+6.248i | 8.011+6.325i | 8.087+6.297i | 8.191+6.326i | 8.187+6.228i | 0 | 8.187+6.224i | 8.121+6.147i | 7.88+5.854i | 7.666+5.568i | 7.438+5.212i | 7.177+4.787i | 7.002+4.482i | 6.837+4.205i | 6.657+3.905i | 6.477+3.572i | 6.35+3.291i | 6.29146952380952+3.23742333333333i | 0 | 10050000000 | 1.788905 | 11.9196656290362+6.98870916861308i | 11.9892412553261+6.91590669846174i | 12.375644733564+7.60105731033728i | 12.8747492262879+8.69586716534467i | 13.1466627850479+9.18423822811758i | 13.5008659734327+9.92126708475654i | 13.8926361666461+10.7030185661916i | 14.1681275353898+11.1770783890297i | 14.3309178896474+11.3148240734016i | 14.4668746690274+11.26473473363i | 14.652920788179+11.3166129783934i | 14.6457651682116+11.1413002891929i | 0 | 14.6457651682116+11.1341446692255i | 14.5276974387501+10.9963989848537i | 14.0965713357161+10.4722498222439i | 13.7137456674619+9.96062299457707i | 13.3058753293219+9.32377281748126i | 12.8389711264511+8.56348819594835i | 12.5259127528787+8.0178721734365i | 12.2307434292248+7.52234549069622i | 11.9087405306932+6.98567399314358i | 11.5867376321616+6.38996863086015i | 11.3595466981976+5.8872863281525i | 11.2548412371656+5.79144276170623i |  | 11.91967 | 11.98924 | 12.37564 | 12.87475 | 13.14666 | 13.50087 | 13.89264 | 14.16813 | 14.33092 | 14.46687 | 14.65292 | 14.64577 | 0 | 14.64577 | 14.5277 | 14.09657 | 13.71375 | 13.30588 | 12.83897 | 12.52591 | 12.23074 | 11.90874 | 11.58674 | 11.35955 | 11.25484 | 6.988709 | 6.915907 | 7.601057 | 8.695867 | 9.184238 | 9.921267 | 10.70302 | 11.17708 | 11.31482 | 11.26473 | 11.31661 | 11.1413 | 0 | 11.13414 | 10.9964 | 10.47225 | 9.960623 | 9.323773 | 8.563488 | 8.017872 | 7.522345 | 6.985674 | 6.389969 | 5.887286 | 5.791443 |  | 0.3495461 | 0.3518043 | 0.3194667 | 0.2753216 | 0.2575004 | 0.2335759 | 0.2110443 | 0.1984961 | 0.1945386 | 0.1947938 | 0.1925835 | 0.1963624 | 1 | 0.196517 | 0.2002586 | 0.215231 | 0.2309522 | 0.2520002 | 0.2800493 | 0.3021968 | 0.3241224 | 0.3498066 | 0.3802159 | 0.4070663 | 0.4132638 | 10050000000 | -9.129911 | -9.073978 | -9.911487 | -11.20319 | -11.78444 | -12.63144 | -13.51253 | -14.04496 | -14.21988 | -14.2085 | -14.30762 | -14.13883 | -9.643275e-16 | -14.132 | -13.96818 | -13.3419 | -12.72956 | -11.97198 | -11.05531 | -10.3942 | -9.785818 | -9.12344 | -8.399395 | -7.806698 | -7.675454
|  | 10.1 | 6.657266 | 6.701 | 6.919 | 7.192 | 7.349 | 7.543 | 7.763 | 7.907 | 8 | 8.072 | 8.173 | 8.17 |  | 8.171 | 8.107 | 7.867 | 7.653 | 7.427 | 7.18 | 7.003 | 6.838 | 6.655 | 6.475 | 6.339 | 6.28872 |  |  | 10.1 | 3.895103 | 3.855 | 4.24 | 4.84 | 5.119 | 5.525 | 5.974 | 6.244 | 6.32 | 6.286 | 6.314 | 6.211 |  | 6.206 | 6.134 | 5.84 | 5.554 | 5.208 | 4.78 | 4.47 | 4.185 | 3.889 | 3.558 | 3.274 | 3.225591 | 6.65726571428571+3.89510333333333i | 6.701+3.855i | 6.919+4.24i | 7.192+4.84i | 7.349+5.119i | 7.543+5.525i | 7.763+5.974i | 7.907+6.244i | 8+6.32i | 8.072+6.286i | 8.173+6.314i | 8.17+6.211i | 0 | 8.171+6.206i | 8.107+6.134i | 7.867+5.84i | 7.653+5.554i | 7.427+5.208i | 7.18+4.78i | 7.003+4.47i | 6.838+4.185i | 6.655+3.889i | 6.475+3.558i | 6.339+3.274i | 6.28872047619048+3.22559095238095i | 0 | 10100000000 | 1.780049 | 11.8502593541057+6.93347489675711i | 11.9281085268177+6.86208899729627i | 12.3161592146026+7.54740787251263i | 12.8021125988469+8.61543728843423i | 13.081580296013+9.11207096683777i | 13.426909807161+9.83477087161138i | 13.8185205929989+10.634012884526i | 14.0748476528201+11.1146261216908i | 14.240392212288+11.2499098477075i | 14.3685557421986+11.1893881808053i | 14.5483406938787+11.2392295535483i | 14.5430005467991+11.0558845038151i | 0 | 14.5447805958256+11.0469842586824i | 14.4308574581273+10.9188207287718i | 14.0036456917587+10.3954863149702i | 13.62271520008+9.88639229338093i | 13.2204241200828+9.27049533019947i | 12.7807520105285+8.50863434684207i | 12.4656833328316+7.95681914861591i | 12.1719752434531+7.44950517605315i | 11.8462262715971+6.92261066419849i | 11.5258174468206+6.33341443641508i | 11.2837307792117+5.82788051287885i | 11.1942307617999+5.74171003478903i |  | 11.85026 | 11.92811 | 12.31616 | 12.80211 | 13.08158 | 13.42691 | 13.81852 | 14.07485 | 14.24039 | 14.36856 | 14.54834 | 14.543 | 0 | 14.54478 | 14.43086 | 14.00365 | 13.62272 | 13.22042 | 12.78075 | 12.46568 | 12.17198 | 11.84623 | 11.52582 | 11.28373 | 11.19423 | 6.933475 | 6.862089 | 7.547408 | 8.615437 | 9.112071 | 9.834771 | 10.63401 | 11.11463 | 11.24991 | 11.18939 | 11.23923 | 11.05588 | 0 | 11.04698 | 10.91882 | 10.39549 | 9.886392 | 9.270495 | 8.508634 | 7.956819 | 7.449505 | 6.922611 | 6.333414 | 5.827881 | 5.74171 |  | 0.3527429 | 0.3548583 | 0.322203 | 0.2786482 | 0.2602555 | 0.2364809 | 0.2131807 | 0.2004438 | 0.1964743 | 0.1970083 | 0.1948492 | 0.198852 | 1 | 0.1990365 | 0.2025974 | 0.2177452 | 0.2336141 | 0.2542859 | 0.282439 | 0.305052 | 0.327658 | 0.3532581 | 0.3836361 | 0.4110582 | 0.4166061 | 10100000000 | -9.050833 | -8.998901 | -9.837409 | -11.09888 | -11.692 | -12.52408 | -13.42504 | -13.96015 | -14.13389 | -14.11031 | -14.20603 | -14.0294 | -9.643275e-16 | -14.02135 | -13.86732 | -13.24103 | -12.63002 | -11.89355 | -10.98151 | -10.31252 | -9.691585 | -9.038157 | -8.321612 | -7.721933 | -7.605487
|  | 10.15 | 6.648743 | 6.687 | 6.905 | 7.176 | 7.324 | 7.525 | 7.752 | 7.899 | 7.989 | 8.061 | 8.155 | 8.156 |  | 8.156 | 8.087 | 7.85 | 7.64 | 7.418 | 7.169 | 6.99 | 6.825 | 6.642 | 6.463 | 6.33 | 6.284213 |  |  | 10.15 | 3.882213 | 3.832 | 4.218 | 4.829 | 5.096 | 5.511 | 5.953 | 6.23 | 6.3 | 6.282 | 6.303 | 6.204 |  | 6.201 | 6.125 | 5.829 | 5.545 | 5.191 | 4.756 | 4.452 | 4.175 | 3.875 | 3.535 | 3.251 | 3.211769 | 6.64874285714286+3.88221285714286i | 6.687+3.832i | 6.905+4.218i | 7.176+4.829i | 7.324+5.096i | 7.525+5.511i | 7.752+5.953i | 7.899+6.23i | 7.989+6.3i | 8.061+6.282i | 8.155+6.303i | 8.156+6.204i | 0 | 8.156+6.201i | 8.087+6.125i | 7.85+5.829i | 7.64+5.545i | 7.418+5.191i | 7.169+4.756i | 6.99+4.452i | 6.825+4.175i | 6.642+3.875i | 6.463+3.535i | 6.33+3.251i | 6.28421285714286+3.21176857142857i | 0 | 10150000000 | 1.77128 | 11.7767873232027+6.87648720131459i | 11.8445514471435+6.78754615604217i | 12.2306905551856+7.47126035652032i | 12.71070751977+8.55351262722537i | 12.9728570059637+9.0264444705613i | 13.3288843486997+9.76152580009092i | 13.7309649795509+10.5444316980478i | 13.9913431854324+11.0350763445049i | 14.1507584135232+11.1590659663532i | 14.2782905959958+11.1271829207351i | 14.444790945335+11.1643798072896i | 14.4465622256472+10.9890230563898i | 0 | 14.4465622256472+10.9837092154534i | 14.3243438841109+10.8490919117323i | 13.9045504501386+10.3247929393449i | 13.5325815845935+9.82174933070298i | 13.1393573553029+9.19471610021265i | 12.6983085575852+8.42420916444064i | 12.3812493817157+7.8857399495563i | 12.088988130216+7.39509530309918i | 11.7648438330981+6.86371120946331i | 11.4477846572287+6.26147590334266i | 11.2122043757168+5.7584322947007i | 11.1311025110258+5.6889424376558i |  | 11.77679 | 11.84455 | 12.23069 | 12.71071 | 12.97286 | 13.32888 | 13.73096 | 13.99134 | 14.15076 | 14.27829 | 14.44479 | 14.44656 | 0 | 14.44656 | 14.32434 | 13.90455 | 13.53258 | 13.13936 | 12.69831 | 12.38125 | 12.08899 | 11.76484 | 11.44778 | 11.2122 | 11.1311 | 6.876487 | 6.787546 | 7.47126 | 8.553513 | 9.026444 | 9.761526 | 10.54443 | 11.03508 | 11.15907 | 11.12718 | 11.16438 | 10.98902 | 0 | 10.98371 | 10.84909 | 10.32479 | 9.821749 | 9.194716 | 8.424209 | 7.88574 | 7.395095 | 6.863711 | 6.261476 | 5.758432 | 5.688942 |  | 0.3560959 | 0.3591192 | 0.3261418 | 0.2815692 | 0.2638395 | 0.2392447 | 0.2159364 | 0.2027387 | 0.1989971 | 0.1989161 | 0.197087 | 0.2009284 | 1 | 0.2010466 | 0.204853 | 0.2201864 | 0.2360441 | 0.2572425 | 0.2860955 | 0.308562 | 0.3307649 | 0.3567963 | 0.3880366 | 0.4155154 | 0.4201609 | 10150000000 | -8.96866 | -8.895227 | -9.731871 | -11.0083 | -11.5732 | -12.42315 | -13.31348 | -13.86127 | -14.02307 | -14.0266 | -14.10684 | -13.93918 | -9.643275e-16 | -13.93406 | -13.77115 | -13.14419 | -12.54014 | -11.79315 | -10.86978 | -10.21315 | -9.609612 | -8.951592 | -8.222546 | -7.628258 | -7.531687
|  | 10.2 | 6.643369 | 6.682 | 6.9 | 7.182 | 7.328 | 7.523 | 7.738 | 7.889 | 7.975 | 8.047 | 8.148 | 8.149 |  | 8.152 | 8.079 | 7.836 | 7.627 | 7.407 | 7.156 | 6.987 | 6.827 | 6.649 | 6.462 | 6.332 | 6.277379 |  |  | 10.2 | 3.869458 | 3.828 | 4.214 | 4.825 | 5.092 | 5.513 | 5.947 | 6.23 | 6.288 | 6.274 | 6.292 | 6.187 |  | 6.183 | 6.107 | 5.824 | 5.536 | 5.189 | 4.751 | 4.456 | 4.178 | 3.875 | 3.54 | 3.263 | 3.203212 | 6.64336904761905+3.86945761904762i | 6.682+3.828i | 6.9+4.214i | 7.182+4.825i | 7.328+5.092i | 7.523+5.513i | 7.738+5.947i | 7.889+6.23i | 7.975+6.288i | 8.047+6.274i | 8.148+6.292i | 8.149+6.187i | 0 | 8.152+6.183i | 8.079+6.107i | 7.836+5.824i | 7.627+5.536i | 7.407+5.189i | 7.156+4.751i | 6.987+4.456i | 6.827+4.178i | 6.649+3.875i | 6.462+3.54i | 6.332+3.263i | 6.27737904761905+3.20321238095238i | 0 | 10200000000 | 1.762598 | 11.7095861099951+6.82029657910597i | 11.7776769326144+6.74722348070156i | 12.1619232018915+7.42758614098129i | 12.6589757153601+8.50453325349661i | 12.9163149599219+8.97514680348285i | 13.2600214851928+9.71720037855478i | 13.6389799617734+10.4821677219781i | 13.9051321941627+10.9809828330122i | 14.0567155847949+11.0832134918107i | 14.1836226095103+11.0585371258938i | 14.361644963625+11.0902638820727i | 14.3634075611904+10.9051911376961i | 0 | 14.3686953538869+10.8981407474341i | 14.240025731606+10.7641833324568i | 13.8117145231916+10.2653682214226i | 13.4433316320039+9.75774012256109i | 13.0555601675957+9.14611876733553i | 12.6131481786574+8.37410103365024i | 12.3152691900893+7.85413475183024i | 12.0332535796106+7.3641326286236i | 11.7195112129532+6.83006556627966i | 11.3899054682062+6.23959538184i | 11.1607677846923+5.75135585619885i | 11.0644930270009+5.64597434441898i |  | 11.70959 | 11.77768 | 12.16192 | 12.65898 | 12.91631 | 13.26002 | 13.63898 | 13.90513 | 14.05672 | 14.18362 | 14.36164 | 14.36341 | 0 | 14.3687 | 14.24003 | 13.81171 | 13.44333 | 13.05556 | 12.61315 | 12.31527 | 12.03325 | 11.71951 | 11.38991 | 11.16077 | 11.06449 | 6.820297 | 6.747223 | 7.427586 | 8.504533 | 8.975147 | 9.7172 | 10.48217 | 10.98098 | 11.08321 | 11.05854 | 11.09026 | 10.90519 | 0 | 10.89814 | 10.76418 | 10.26537 | 9.75774 | 9.146119 | 8.374101 | 7.854135 | 7.364133 | 6.830066 | 6.239595 | 5.751356 | 5.645974 |  | 0.3593691 | 0.3617177 | 0.3286447 | 0.2837126 | 0.2659402 | 0.2410092 | 0.2180896 | 0.2045035 | 0.2012541 | 0.2010175 | 0.1992151 | 0.2033308 | 1 | 0.2034567 | 0.2073478 | 0.2223311 | 0.2384804 | 0.2594267 | 0.2886363 | 0.3104327 | 0.3326433 | 0.3588196 | 0.3898531 | 0.4166302 | 0.4233063 | 10200000000 | -8.889186 | -8.832605 | -9.665467 | -10.94243 | -11.50432 | -12.35933 | -13.2273 | -13.78599 | -13.9251 | -13.93532 | -14.01355 | -13.83594 | -9.643275e-16 | -13.83056 | -13.66601 | -13.06 | -12.45095 | -11.71971 | -10.79298 | -10.16065 | -9.560426 | -8.902477 | -8.18198 | -7.604985 | -7.466905
|  | 10.25 | 6.639233 | 6.667 | 6.885 | 7.161 | 7.313 | 7.503 | 7.722 | 7.876 | 7.969 | 8.045 | 8.154 | 8.156 |  | 8.157 | 8.086 | 7.836 | 7.624 | 7.395 | 7.14 | 6.973 | 6.812 | 6.631 | 6.451 | 6.324 | 6.275094 |  |  | 10.25 | 3.853849 | 3.807 | 4.192 | 4.802 | 5.071 | 5.479 | 5.913 | 6.182 | 6.255 | 6.226 | 6.258 | 6.155 |  | 6.152 | 6.078 | 5.785 | 5.504 | 5.159 | 4.724 | 4.431 | 4.158 | 3.857 | 3.524 | 3.25 | 3.192858 | 6.63923285714286+3.85384857142857i | 6.667+3.807i | 6.885+4.192i | 7.161+4.802i | 7.313+5.071i | 7.503+5.479i | 7.722+5.913i | 7.876+6.182i | 7.969+6.255i | 8.045+6.226i | 8.154+6.258i | 8.156+6.155i | 0 | 8.157+6.152i | 8.086+6.078i | 7.836+5.785i | 7.624+5.504i | 7.395+5.159i | 7.14+4.724i | 6.973+4.431i | 6.812+4.158i | 6.631+3.857i | 6.451+3.524i | 6.324+3.25i | 6.27509380952381+3.1928580952381i | 0 | 10250000000 | 1.754 | 11.6452113016058+6.7596485775302i | 11.6939148570875+6.67747620532953i | 12.0762867543194+7.3527660238354i | 12.5603906242093+8.42270573627328i | 12.8269985525545+8.8945316094631i | 13.1602584629859+9.61016341712647i | 13.5443843597464+10.3713992125331i | 13.8145002871488+10.8432250857229i | 13.9776222433073+10.9712670513097i | 14.1109262074799+10.9204010649807i | 14.3021121560959+10.9765290498955i | 14.305620155153+10.7958670984511i | 0 | 14.3073741546816+10.7906050998653i | 14.182840188152+10.6608091347499i | 13.7443403060053+10.146887272874i | 13.3724924059449+9.65401340534114i | 12.9708265138986+9.04888356797873i | 12.523556634109+8.28589377304352i | 12.230638712835+7.77197191116762i | 11.9482447887325+7.29313003986346i | 11.6307708740583+6.76517618175886i | 11.3150509589127+6.18109433873949i | 11.0922930187822+5.70049846790674i | 11.006511583742+5.60027159389182i |  | 11.64521 | 11.69391 | 12.07629 | 12.56039 | 12.827 | 13.16026 | 13.54438 | 13.8145 | 13.97762 | 14.11093 | 14.30211 | 14.30562 | 0 | 14.30737 | 14.18284 | 13.74434 | 13.37249 | 12.97083 | 12.52356 | 12.23064 | 11.94824 | 11.63077 | 11.31505 | 11.09229 | 11.00651 | 6.759649 | 6.677476 | 7.352766 | 8.422706 | 8.894532 | 9.610163 | 10.3714 | 10.84323 | 10.97127 | 10.9204 | 10.97653 | 10.79587 | 0 | 10.79061 | 10.66081 | 10.14689 | 9.654013 | 9.048884 | 8.285894 | 7.771972 | 7.29313 | 6.765176 | 6.181094 | 5.700498 | 5.600272 |  | 0.362834 | 0.3658523 | 0.3326167 | 0.2874506 | 0.2692855 | 0.2448154 | 0.2215075 | 0.208254 | 0.2042681 | 0.2045839 | 0.2021109 | 0.2061928 | 1 | 0.2063027 | 0.2101382 | 0.2258427 | 0.2419226 | 0.2631548 | 0.2925875 | 0.3144369 | 0.3365037 | 0.3627715 | 0.3936421 | 0.4201725 | 0.4264781 | 10250000000 | -8.805841 | -8.733884 | -9.561118 | -10.82874 | -11.39574 | -12.22323 | -13.09223 | -13.62813 | -13.79599 | -13.78257 | -13.8882 | -13.71453 | -9.643275e-16 | -13.7099 | -13.5499 | -12.92388 | -12.32647 | -11.59578 | -10.67489 | -10.04933 | -9.460202 | -8.807336 | -8.097969 | -7.531449 | -7.402065
|  | 10.3 | 6.63055 | 6.667 | 6.878 | 7.153 | 7.3 | 7.496 | 7.711 | 7.855 | 7.952 | 8.016 | 8.122 | 8.127 |  | 8.128 | 8.059 | 7.816 | 7.606 | 7.385 | 7.131 | 6.966 | 6.802 | 6.625 | 6.445 | 6.316 | 6.27109 |  |  | 10.3 | 3.84531 | 3.813 | 4.189 | 4.787 | 5.058 | 5.458 | 5.884 | 6.152 | 6.239 | 6.203 | 6.219 | 6.119 |  | 6.114 | 6.041 | 5.757 | 5.489 | 5.137 | 4.709 | 4.419 | 4.142 | 3.845 | 3.52 | 3.248 | 3.17933 | 6.63055+3.84531i | 6.667+3.813i | 6.878+4.189i | 7.153+4.787i | 7.3+5.058i | 7.496+5.458i | 7.711+5.884i | 7.855+6.152i | 7.952+6.239i | 8.016+6.203i | 8.122+6.219i | 8.127+6.119i | 0 | 8.128+6.114i | 8.059+6.041i | 7.816+5.757i | 7.606+5.489i | 7.385+5.137i | 7.131+4.709i | 6.966+4.419i | 6.802+4.142i | 6.625+3.845i | 6.445+3.52i | 6.316+3.248i | 6.27109+3.17933i | 0 | 10300000000 | 1.745485 | 11.5735253530362+6.71193080140915i | 11.6371482801113+6.65553418210056i | 12.0054456083104+7.31183652998144i | 12.4854539744467+8.35563654070689i | 12.7420402647086+8.8286629669721i | 13.0841553183912+9.52685695407942i | 13.4594345864614+10.2704335503487i | 13.7107844218201+10.7382235217106i | 13.8800964636936+10.8900807139065i | 13.9918075016308+10.8272432550668i | 14.1768289082142+10.8551710145511i | 14.185556333053+10.6806225177743i | 0 | 14.1873018180208+10.6718950929354i | 14.0668633552448+10.5444746902883i | 13.6427105080771+10.0487569594421i | 13.2761586648457+9.58096698808024i | 12.890406486969+8.9665562794258i | 12.4470533051558+8.21948871322096i | 12.159048285474+7.71329807256815i | 11.87278875076+7.22979873649633i | 11.563837911465+6.71138970106914i | 11.2496506172667+6.14410708654444i | 11.0244830564246+5.66933517531146i | 10.9460933265222+5.54947272257481i |  | 11.57353 | 11.63715 | 12.00545 | 12.48545 | 12.74204 | 13.08416 | 13.45943 | 13.71078 | 13.8801 | 13.99181 | 14.17683 | 14.18556 | 0 | 14.1873 | 14.06686 | 13.64271 | 13.27616 | 12.89041 | 12.44705 | 12.15905 | 11.87279 | 11.56384 | 11.24965 | 11.02448 | 10.94609 | 6.711931 | 6.655534 | 7.311837 | 8.355637 | 8.828663 | 9.526857 | 10.27043 | 10.73822 | 10.89008 | 10.82724 | 10.85517 | 10.68062 | 0 | 10.6719 | 10.54447 | 10.04876 | 9.580967 | 8.966556 | 8.219489 | 7.713298 | 7.229799 | 6.71139 | 6.144107 | 5.669335 | 5.549473 |  | 0.3658503 | 0.3675512 | 0.3350849 | 0.2905003 | 0.2721617 | 0.2478162 | 0.2246727 | 0.2113987 | 0.2067466 | 0.2074858 | 0.2056558 | 0.2096536 | 1 | 0.2098476 | 0.2136817 | 0.229136 | 0.2447463 | 0.266436 | 0.2956913 | 0.31745 | 0.3399832 | 0.3659971 | 0.3963085 | 0.4227481 | 0.4299656 | 10300000000 | -8.733931 | -8.693644 | -9.496902 | -10.73707 | -11.30346 | -12.11741 | -12.96899 | -13.49796 | -13.69123 | -13.66023 | -13.73718 | -13.56995 | -9.643275e-16 | -13.56192 | -13.40465 | -12.79813 | -12.22568 | -11.48814 | -10.58323 | -9.966493 | -9.370851 | -8.730447 | -8.039333 | -7.478366 | -7.331326
|  | 10.35 | 6.624982 | 6.662 | 6.874 | 7.144 | 7.293 | 7.485 | 7.687 | 7.834 | 7.927 | 7.995 | 8.092 | 8.092 |  | 8.092 | 8.024 | 7.791 | 7.587 | 7.368 | 7.115 | 6.953 | 6.797 | 6.618 | 6.436 | 6.308 | 6.264945 |  |  | 10.35 | 3.833403 | 3.798 | 4.173 | 4.761 | 5.036 | 5.448 | 5.88 | 6.145 | 6.22 | 6.206 | 6.224 | 6.121 |  | 6.118 | 6.043 | 5.763 | 5.473 | 5.119 | 4.71 | 4.408 | 4.121 | 3.827 | 3.498 | 3.225 | 3.170769 | 6.62498190476191+3.83340285714286i | 6.662+3.798i | 6.874+4.173i | 7.144+4.761i | 7.293+5.036i | 7.485+5.448i | 7.687+5.88i | 7.834+6.145i | 7.927+6.22i | 7.995+6.206i | 8.092+6.224i | 8.092+6.121i | 0 | 8.092+6.118i | 8.024+6.043i | 7.791+5.763i | 7.587+5.473i | 7.368+5.119i | 7.115+4.71i | 6.953+4.408i | 6.797+4.121i | 6.618+3.827i | 6.436+3.498i | 6.308+3.225i | 6.26494476190476+3.17076904761905i | 0 | 10350000000 | 1.737053 | 11.5079425278202+6.65882268059829i | 11.5722449091117+6.59732605295802i | 11.9405000758382+7.24872080542228i | 12.4095042976125+8.27010777728624i | 12.6683251459249+8.7477972624267i | 13.0018392591866+9.46346296380077i | 13.3527238991807+10.2138697186396i | 13.6080706421467+10.6741886770477i | 13.7696165407578+10.8044676275405i | 13.887736122538+10.7801488901152i | 14.0562302318421+10.8114158382335i | 14.0562302318421+10.63249941289i | 0 | 14.0562302318421+10.6272882548702i | 13.9381106500619+10.4970093043774i | 13.5333773771975+10.0106345558707i | 13.1790186318569+9.50688928063172i | 12.7986040964178+8.89197263430546i | 12.3591297700886+8.1815180909511i | 12.077727237024+7.65692818363322i | 11.8067470199989+7.15839406641391i | 11.4958145914893+6.64770058048193i | 11.1796710049599+6.07621025098662i | 10.9573282627855+5.60199487119263i | 10.8825390463552+5.50779285038706i |  | 11.50794 | 11.57224 | 11.9405 | 12.4095 | 12.66833 | 13.00184 | 13.35272 | 13.60807 | 13.76962 | 13.88774 | 14.05623 | 14.05623 | 0 | 14.05623 | 13.93811 | 13.53338 | 13.17902 | 12.7986 | 12.35913 | 12.07773 | 11.80675 | 11.49581 | 11.17967 | 10.95733 | 10.88254 | 6.658823 | 6.597326 | 7.248721 | 8.270108 | 8.747797 | 9.463463 | 10.21387 | 10.67419 | 10.80447 | 10.78015 | 10.81142 | 10.6325 | 0 | 10.62729 | 10.49701 | 10.01063 | 9.506889 | 8.891973 | 8.181518 | 7.656928 | 7.158394 | 6.647701 | 6.07621 | 5.601995 | 5.507793 |  | 0.3690559 | 0.3709904 | 0.3384183 | 0.2942527 | 0.2754671 | 0.2503247 | 0.2268901 | 0.2136066 | 0.2094505 | 0.2092565 | 0.2074385 | 0.2116435 | 1 | 0.2117676 | 0.2156986 | 0.230941 | 0.2476458 | 0.2696163 | 0.2979184 | 0.3205099 | 0.3437286 | 0.3697102 | 0.4005401 | 0.427146 | 0.4330633 | 10350000000 | -8.658158 | -8.612747 | -9.410922 | -10.62559 | -11.1986 | -12.02993 | -12.88369 | -13.40771 | -13.57837 | -13.58642 | -13.66221 | -13.4879 | -9.643275e-16 | -13.48281 | -13.32305 | -12.72998 | -12.12338 | -11.38508 | -10.51805 | -9.88317 | -9.275687 | -8.642772 | -7.947081 | -7.388473 | -7.268972
|  | 10.4 | 6.622328 | 6.648 | 6.863 | 7.13 | 7.284 | 7.469 | 7.68 | 7.827 | 7.927 | 7.988 | 8.085 | 8.093 |  | 8.094 | 8.02 | 7.78 | 7.584 | 7.36 | 7.112 | 6.943 | 6.787 | 6.611 | 6.432 | 6.302 | 6.262536 |  |  | 10.4 | 3.820951 | 3.779 | 4.159 | 4.757 | 5.029 | 5.439 | 5.87 | 6.144 | 6.226 | 6.199 | 6.226 | 6.127 |  | 6.127 | 6.045 | 5.747 | 5.477 | 5.118 | 4.696 | 4.396 | 4.122 | 3.82 | 3.491 | 3.213 | 3.16228 | 6.62232761904762+3.82095095238095i | 6.648+3.779i | 6.863+4.159i | 7.13+4.757i | 7.284+5.029i | 7.469+5.439i | 7.68+5.87i | 7.827+6.144i | 7.927+6.226i | 7.988+6.199i | 8.085+6.226i | 8.093+6.127i | 0 | 8.094+6.127i | 8.02+6.045i | 7.78+5.747i | 7.584+5.477i | 7.36+5.118i | 7.112+4.696i | 6.943+4.396i | 6.787+4.122i | 6.611+3.82i | 6.432+3.491i | 6.302+3.213i | 6.26253571428571+3.16228i | 0 | 10400000000 | 1.728701 | 11.4480274134664+6.60528348409594i | 11.492407295861+6.53276281153108i | 11.8640781094305+7.18966936574696i | 12.3256413988401+8.22343283790774i | 12.5918614234433+8.69363963460964i | 12.911671193259+9.4024072325794i | 13.2764272009946+10.1474775611769i | 13.5305463153887+10.6211417607957i | 13.703416461235+10.7628952803897i | 13.8088672502012+10.7162203410112i | 13.9765512916721+10.7628952803897i | 13.9903809033398+10.5917538360018i | 0 | 13.9921096047983+10.5917538360018i | 13.864185696872+10.4500003164079i | 13.4492973468409+9.93484728178596i | 13.1104718609822+9.46809788800099i | 12.7232427342865+8.84749406441283i | 12.2945247725877+8.11798204894151i | 12.0023742261075+7.59937161140266i | 11.7326967985873+7.12570741178384i | 11.4284453418979+6.60363957132806i | 11.119007780833+6.03489679149378i | 10.8942765912328+5.55431778604112i | 10.8260546229613+5.46663804806788i |  | 11.44803 | 11.49241 | 11.86408 | 12.32564 | 12.59186 | 12.91167 | 13.27643 | 13.53055 | 13.70342 | 13.80887 | 13.97655 | 13.99038 | 0 | 13.99211 | 13.86419 | 13.4493 | 13.11047 | 12.72324 | 12.29452 | 12.00237 | 11.7327 | 11.42845 | 11.11901 | 10.89428 | 10.82605 | 6.605283 | 6.532763 | 7.189669 | 8.223433 | 8.69364 | 9.402407 | 10.14748 | 10.62114 | 10.7629 | 10.71622 | 10.7629 | 10.59175 | 0 | 10.59175 | 10.45 | 9.934847 | 9.468098 | 8.847494 | 8.117982 | 7.599372 | 7.125707 | 6.60364 | 6.034897 | 5.554318 | 5.466638 |  | 0.372236 | 0.374945 | 0.3417514 | 0.2967392 | 0.2779526 | 0.2528573 | 0.2291747 | 0.2154064 | 0.2108611 | 0.2112798 | 0.209085 | 0.2130546 | 1 | 0.2130431 | 0.2173525 | 0.2335907 | 0.2493215 | 0.271716 | 0.300863 | 0.323584 | 0.3459749 | 0.3725634 | 0.4033931 | 0.4305229 | 0.4360429 | 10400000000 | -8.583633 | -8.520648 | -9.325793 | -10.5525 | -11.12058 | -11.94249 | -12.79667 | -13.33483 | -13.52007 | -13.50284 | -13.59354 | -13.43018 | -9.643275e-16 | -13.43065 | -13.25671 | -12.63089 | -12.0648 | -11.3177 | -10.43263 | -9.800259 | -9.219108 | -8.575995 | -7.88543 | -7.320075 | -7.209415
|  | 10.45 | 6.612706 | 6.647 | 6.858 | 7.126 | 7.276 | 7.471 | 7.691 | 7.827 | 7.919 | 7.988 | 8.088 | 8.098 |  | 8.098 | 8.023 | 7.784 | 7.579 | 7.363 | 7.116 | 6.949 | 6.788 | 6.606 | 6.43 | 6.303 | 6.26 |  |  | 10.45 | 3.80884 | 3.765 | 4.146 | 4.75 | 5.011 | 5.43 | 5.86 | 6.128 | 6.209 | 6.185 | 6.208 | 6.117 |  | 6.113 | 6.029 | 5.739 | 5.465 | 5.107 | 4.686 | 4.388 | 4.117 | 3.819 | 3.486 | 3.212 | 3.151964 | 6.61270571428571+3.80884i | 6.647+3.765i | 6.858+4.146i | 7.126+4.75i | 7.276+5.011i | 7.471+5.43i | 7.691+5.86i | 7.827+6.128i | 7.919+6.209i | 7.988+6.185i | 8.088+6.208i | 8.098+6.117i | 0 | 8.098+6.113i | 8.023+6.029i | 7.784+5.739i | 7.579+5.465i | 7.363+5.107i | 7.116+4.686i | 6.949+4.388i | 6.788+4.117i | 6.606+3.819i | 6.43+3.486i | 6.303+3.212i | 6.26+3.15196428571429i | 0 | 10450000000 | 1.72043 | 11.3766983475389+6.55284320916142i | 11.4356992709843+6.47741955096374i | 11.7987100346638+7.1329034417784i | 12.2597853174416+8.17204325818799i | 12.5178498413844+8.62107552984842i | 12.85333372251+9.34193576672858i | 13.2318283576261+10.0817207353645i | 13.4658068593342+10.5427960181423i | 13.6240864340191+10.6821508610714i | 13.7427961150328+10.6408605372406i | 13.9148391309946+10.6804304309118i | 13.9320434325908+10.5238712863865i | 0 | 13.9320434325908+10.516989565748i | 13.8030111706194+10.3724734323401i | 13.3918283624706+9.87354868605071i | 13.0391401797488+9.40215082231523i | 12.6675272652712+8.7862368251718i | 12.2425810158454+8.0619357279724i | 11.9552691791891+7.54924754040608i | 11.6782799234905+7.08301096714946i | 11.36516163444+6.57032277958314i | 11.0623659263471+5.99741953643017i | 10.8438712960756+5.5260216726947i | 10.769892799212+5.42273441918332i |  | 11.3767 | 11.4357 | 11.79871 | 12.25979 | 12.51785 | 12.85333 | 13.23183 | 13.46581 | 13.62409 | 13.7428 | 13.91484 | 13.93204 | 0 | 13.93204 | 13.80301 | 13.39183 | 13.03914 | 12.66753 | 12.24258 | 11.95527 | 11.67828 | 11.36516 | 11.06237 | 10.84387 | 10.76989 | 6.552843 | 6.47742 | 7.132903 | 8.172043 | 8.621076 | 9.341936 | 10.08172 | 10.5428 | 10.68215 | 10.64086 | 10.68043 | 10.52387 | 0 | 10.51699 | 10.37247 | 9.873549 | 9.402151 | 8.786237 | 8.061936 | 7.549248 | 7.083011 | 6.570323 | 5.99742 | 5.526022 | 5.422734 |  | 0.3755423 | 0.3782135 | 0.3448929 | 0.2992423 | 0.2810625 | 0.2551429 | 0.2312406 | 0.2177629 | 0.2133091 | 0.2135179 | 0.2114351 | 0.2150852 | 1 | 0.2152526 | 0.2196952 | 0.2356824 | 0.2518363 | 0.2742096 | 0.3034369 | 0.3260838 | 0.3484285 | 0.3748964 | 0.4060212 | 0.4327402 | 0.4391762 | 10450000000 | -8.506824 | -8.445259 | -9.246314 | -10.47954 | -11.02394 | -11.86433 | -12.71872 | -13.24032 | -13.41981 | -13.41132 | -13.49646 | -13.34779 | -9.643275e-16 | -13.34103 | -13.16359 | -12.55346 | -11.97763 | -11.23835 | -10.35863 | -9.733414 | -9.157725 | -8.521774 | -7.829026 | -7.275454 | -7.147225
|  | 10.5 | 6.60589 | 6.649 | 6.857 | 7.13 | 7.277 | 7.465 | 7.679 | 7.822 | 7.916 | 7.988 | 8.093 | 8.094 |  | 8.094 | 8.027 | 7.79 | 7.58 | 7.361 | 7.113 | 6.944 | 6.787 | 6.611 | 6.43 | 6.304 | 6.25557 |  |  | 10.5 | 3.794684 | 3.751 | 4.132 | 4.733 | 4.993 | 5.407 | 5.838 | 6.105 | 6.187 | 6.161 | 6.19 | 6.096 |  | 6.091 | 6.015 | 5.721 | 5.448 | 5.089 | 4.669 | 4.372 | 4.1 | 3.806 | 3.474 | 3.202 | 3.140141 | 6.60589047619048+3.79468380952381i | 6.649+3.751i | 6.857+4.132i | 7.13+4.733i | 7.277+4.993i | 7.465+5.407i | 7.679+5.838i | 7.822+6.105i | 7.916+6.187i | 7.988+6.161i | 8.093+6.19i | 8.094+6.096i | 0 | 8.094+6.091i | 8.027+6.015i | 7.79+5.721i | 7.58+5.448i | 7.361+5.089i | 7.113+4.669i | 6.944+4.372i | 6.787+4.1i | 6.611+3.806i | 6.43+3.474i | 6.304+3.202i | 6.25557047619048+3.14014095238095i | 0 | 10500000000 | 1.712238 | 11.3108542863445+6.49740043177744i | 11.3846680354402+6.42260336906847i | 11.7408134635304+7.0749659080221i | 12.2082543378987+8.1040207266865i | 12.4599532702509+8.54920251179921i | 12.7818539456401+9.25806889270946i | 13.1482727995406+9.99604331341554i | 13.3931227813526+10.4532107619736i | 13.5540731190472+10.5936142480476i | 13.6773542287707+10.5490960695363i | 13.8571391804508+10.5987509609528i | 13.8588514180859+10.4378006232582i | 0 | 13.8588514180859+10.4292394350829i | 13.7441314965376+10.2991093748192i | 13.338331177031+9.79571151011482i | 12.9787612736707+9.32827063574647i | 12.603781231595+8.71357732476391i | 12.1791462981029+7.99443751804337i | 11.8897781377796+7.48590294043384i | 11.620956829077+7.02017430370054i | 11.3196030053084+6.51677643899616i | 11.0096879933645+5.94831354415992i | 10.7939460513483+5.48258490742661i | 10.7110231980342+5.37666751802499i |  | 11.31085 | 11.38467 | 11.74081 | 12.20825 | 12.45995 | 12.78185 | 13.14827 | 13.39312 | 13.55407 | 13.67735 | 13.85714 | 13.85885 | 0 | 13.85885 | 13.74413 | 13.33833 | 12.97876 | 12.60378 | 12.17915 | 11.88978 | 11.62096 | 11.3196 | 11.00969 | 10.79395 | 10.71102 | 6.4974 | 6.422603 | 7.074966 | 8.104021 | 8.549203 | 9.258069 | 9.996043 | 10.45321 | 10.59361 | 10.5491 | 10.59875 | 10.4378 | 0 | 10.42924 | 10.29911 | 9.795712 | 9.328271 | 8.713577 | 7.994438 | 7.485903 | 7.020174 | 6.516776 | 5.948314 | 5.482585 | 5.376668 |  | 0.3789437 | 0.3814098 | 0.3480255 | 0.3022354 | 0.2840395 | 0.2582759 | 0.2341545 | 0.2204883 | 0.215921 | 0.2161828 | 0.2137732 | 0.2176898 | 1 | 0.2179013 | 0.2219482 | 0.2382243 | 0.2545304 | 0.2771812 | 0.3065785 | 0.3293392 | 0.3517987 | 0.377939 | 0.409177 | 0.4357333 | 0.4424833 | 10500000000 | -8.428505 | -8.372164 | -9.167778 | -10.39309 | -10.93242 | -11.75832 | -12.60995 | -13.13229 | -13.3141 | -13.30358 | -13.40094 | -13.24324 | -9.643275e-16 | -13.2348 | -13.07497 | -12.46028 | -11.88521 | -11.14473 | -10.26917 | -9.647132 | -9.074115 | -8.451567 | -7.761776 | -7.215585 | -7.082062
|  | 10.55 | 6.602037 | 6.64 | 6.849 | 7.115 | 7.267 | 7.457 | 7.663 | 7.813 | 7.904 | 7.975 | 8.075 | 8.081 |  | 8.082 | 8.011 | 7.773 | 7.577 | 7.356 | 7.106 | 6.937 | 6.78 | 6.599 | 6.422 | 6.295 | 6.247407 |  |  | 10.55 | 3.778019 | 3.751 | 4.127 | 4.72 | 4.987 | 5.376 | 5.815 | 6.081 | 6.15 | 6.138 | 6.163 | 6.069 |  | 6.064 | 5.986 | 5.704 | 5.417 | 5.075 | 4.653 | 4.352 | 4.082 | 3.792 | 3.466 | 3.194 | 3.131751 | 6.60203666666667+3.77801857142857i | 6.64+3.751i | 6.849+4.127i | 7.115+4.72i | 7.267+4.987i | 7.457+5.376i | 7.663+5.815i | 7.813+6.081i | 7.904+6.15i | 7.975+6.138i | 8.075+6.163i | 8.081+6.069i | 0 | 8.082+6.064i | 8.011+5.986i | 7.773+5.704i | 7.577+5.417i | 7.356+5.075i | 7.106+4.653i | 6.937+4.352i | 6.78+4.082i | 6.599+3.792i | 6.422+3.466i | 6.295+3.194i | 6.24740714285714+3.13175142857143i | 0 | 10550000000 | 1.704123 | 11.250680977319+6.43820745318427i | 11.3153751578777+6.39216449054207i | 11.6715368157085+7.03291465008455i | 12.1248334711295+8.04345944957574i | 12.3838601313701+8.49846022776148i | 12.7076434566708+9.16136398324559i | 13.0586927462074+9.90947387696672i | 13.3143111609185+10.3627705323877i | 13.4693863325099+10.4803550031548i | 13.5903790488065+10.4599055299779i | 13.7607913252805+10.5025085990965i | 13.771016061869+10.3423210592108i | 0 | 13.7727201846337+10.3338004453871i | 13.6517274683371+10.2008788697374i | 13.2461462503289+9.72031625008051i | 12.9121381884397+9.23123301659995i | 12.535527057432+8.64842303105866i | 12.1094963662469+7.92928322433812i | 11.8214996190057+7.41634227215119i | 11.5539523449414+6.95622912567122i | 11.2455061245234+6.46203352389644i | 10.9438763951643+5.906489502591i | 10.7274528040422+5.44296811058155i | 10.646348732746+5.33688890293754i |  | 11.25068 | 11.31538 | 11.67154 | 12.12483 | 12.38386 | 12.70764 | 13.05869 | 13.31431 | 13.46939 | 13.59038 | 13.76079 | 13.77102 | 0 | 13.77272 | 13.65173 | 13.24615 | 12.91214 | 12.53553 | 12.1095 | 11.8215 | 11.55395 | 11.24551 | 10.94388 | 10.72745 | 10.64635 | 6.438207 | 6.392164 | 7.032915 | 8.043459 | 8.49846 | 9.161364 | 9.909474 | 10.36277 | 10.48036 | 10.45991 | 10.50251 | 10.34232 | 0 | 10.3338 | 10.20088 | 9.720316 | 9.231233 | 8.648423 | 7.929283 | 7.416342 | 6.956229 | 6.462034 | 5.90649 | 5.442968 | 5.336889 |  | 0.382474 | 0.3837448 | 0.3506448 | 0.3053083 | 0.2864933 | 0.261877 | 0.2371833 | 0.2233211 | 0.2192884 | 0.2189729 | 0.2167623 | 0.2206717 | 1 | 0.2208741 | 0.2251066 | 0.2410279 | 0.2580166 | 0.2799791 | 0.3097324 | 0.3329135 | 0.3553684 | 0.3814394 | 0.4121884 | 0.4388098 | 0.4455789 | 10550000000 | -8.347963 | -8.319149 | -9.102652 | -10.30523 | -10.85771 | -11.63805 | -12.49832 | -13.0214 | -13.17969 | -13.19219 | -13.28033 | -13.12507 | -9.643275e-16 | -13.11711 | -12.95224 | -12.35865 | -11.76705 | -11.05749 | -10.18027 | -9.553373 | -8.986425 | -8.371489 | -7.698084 | -7.154474 | -7.021508
|  | 10.6 | 6.60026 | 6.632 | 6.837 | 7.105 | 7.256 | 7.447 | 7.659 | 7.792 | 7.887 | 7.964 | 8.051 | 8.058 |  | 8.057 | 7.987 | 7.758 | 7.556 | 7.337 | 7.098 | 6.932 | 6.772 | 6.593 | 6.413 | 6.286 | 6.246123 |  |  | 10.6 | 3.766899 | 3.734 | 4.105 | 4.693 | 4.962 | 5.362 | 5.788 | 6.063 | 6.14 | 6.121 | 6.155 | 6.055 |  | 6.05 | 5.975 | 5.687 | 5.404 | 5.057 | 4.635 | 4.336 | 4.062 | 3.773 | 3.445 | 3.171 | 3.126797 | 6.60026+3.76689857142857i | 6.632+3.734i | 6.837+4.105i | 7.105+4.693i | 7.256+4.962i | 7.447+5.362i | 7.659+5.788i | 7.792+6.063i | 7.887+6.14i | 7.964+6.121i | 8.051+6.155i | 8.058+6.055i | 0 | 8.057+6.05i | 7.987+5.975i | 7.758+5.687i | 7.556+5.404i | 7.337+5.057i | 7.098+4.635i | 6.932+4.336i | 6.772+4.062i | 6.593+3.773i | 6.413+3.445i | 6.286+3.171i | 6.24612285714286+3.12679714285714i | 0 | 10600000000 | 1.696084 | 11.1945983507201+6.3889780910213i | 11.2484320711572+6.33317933560025i | 11.5961293833688+6.96242666648073i | 12.0506800159185+7.95972432297054i | 12.3067887678402+8.41597103997013i | 12.6307408977544+9.09440481989517i | 12.9903108011147+9.81693679551533i | 13.2158900329398+10.2833600192138i | 13.377018055672+10.4139585218494i | 13.5076165583076+10.3817329173029i | 13.6551759054413+10.4393997885966i | 13.6670484965899+10.2697913436153i | 0 | 13.6653524121401+10.2613109213662i | 13.5466265006532+10.1341045876303i | 13.1582231616462+9.64563226608426i | 12.815614102784+9.1656403667873i | 12.4441716082751+8.57709906270232i | 12.0388074247698+7.8613514248814i | 11.7572574061009+7.35422217438744i | 11.4858838941309+6.88949503513879i | 11.1822847776145+6.39932662914294i | 10.8769895766482+5.84301092960441i | 10.661586851522+5.37828379035576i | 10.5939518496191+5.30331201171847i |  | 11.1946 | 11.24843 | 11.59613 | 12.05068 | 12.30679 | 12.63074 | 12.99031 | 13.21589 | 13.37702 | 13.50762 | 13.65518 | 13.66705 | 0 | 13.66535 | 13.54663 | 13.15822 | 12.81561 | 12.44417 | 12.03881 | 11.75726 | 11.48588 | 11.18228 | 10.87699 | 10.66159 | 10.59395 | 6.388978 | 6.333179 | 6.962427 | 7.959724 | 8.415971 | 9.094405 | 9.816937 | 10.28336 | 10.41396 | 10.38173 | 10.4394 | 10.26979 | 0 | 10.26131 | 10.1341 | 9.645632 | 9.16564 | 8.577099 | 7.861351 | 7.354222 | 6.889495 | 6.399327 | 5.843011 | 5.378284 | 5.303312 |  | 0.3855154 | 0.3873975 | 0.3545867 | 0.3091918 | 0.2900907 | 0.2646227 | 0.2402669 | 0.2260518 | 0.2215875 | 0.2215007 | 0.2190408 | 0.2232319 | 1 | 0.2234602 | 0.2275883 | 0.2438181 | 0.2608375 | 0.2832335 | 0.3130391 | 0.3361777 | 0.3591106 | 0.3851978 | 0.4163109 | 0.4431908 | 0.4481709 | 10600000000 | -8.279165 | -8.236865 | -9.005551 | -10.19544 | -10.74932 | -11.54746 | -12.38612 | -12.91584 | -13.08909 | -13.0925 | -13.1895 | -13.02487 | -9.643275e-16 | -13.01599 | -12.857 | -12.25868 | -11.6726 | -10.95711 | -10.08803 | -9.468622 | -8.895435 | -8.286324 | -7.611645 | -7.068185 | -6.971126
|  | 10.65 | 6.595993 | 6.625 | 6.835 | 7.099 | 7.249 | 7.437 | 7.637 | 7.783 | 7.878 | 7.941 | 8.039 | 8.046 |  | 8.048 | 7.976 | 7.733 | 7.541 | 7.327 | 7.081 | 6.923 | 6.766 | 6.587 | 6.412 | 6.284 | 6.244663 |  |  | 10.65 | 3.75594 | 3.726 | 4.1 | 4.687 | 4.955 | 5.359 | 5.782 | 6.055 | 6.131 | 6.107 | 6.138 | 6.042 |  | 6.041 | 5.96 | 5.664 | 5.398 | 5.046 | 4.627 | 4.338 | 4.061 | 3.768 | 3.445 | 3.171 | 3.11827 | 6.59599333333333+3.75594i | 6.625+3.726i | 6.835+4.1i | 7.099+4.687i | 7.249+4.955i | 7.437+5.359i | 7.637+5.782i | 7.783+6.055i | 7.878+6.131i | 7.941+6.107i | 8.039+6.138i | 8.046+6.042i | 0 | 8.048+6.041i | 7.976+5.96i | 7.733+5.664i | 7.541+5.398i | 7.327+5.046i | 7.081+4.627i | 6.923+4.338i | 6.766+4.061i | 6.587+3.768i | 6.412+3.445i | 6.284+3.171i | 6.24466333333333+3.11827i | 0 | 10650000000 | 1.688122 | 11.1348388987402+6.3404834874506i | 11.1838056796329+6.28994112638672i | 11.5383112181571+6.92129860928222i | 11.9839753237304+7.91222599553799i | 12.2371935655334+8.36464258755936i | 12.5545604285931+9.04664371881547i | 12.8921847509971+9.76071916069995i | 13.1386505063521+10.2215763607814i | 13.299022059494+10.3498736032949i | 13.4053737210512+10.3093586846065i | 13.5708096390292+10.3616904545791i | 13.5826264903133+10.1996307798252i | 0 | 13.5860027335374+10.1979426582131i | 13.4644579774719+10.0612048076395i | 13.0542444257511+9.56152081048158i | 12.7301250762432+9.11248046168425i | 12.3688670512709+8.51826165425319i | 11.953589134714+7.81093869881679i | 11.6868659200148+7.32307155294299i | 11.4218308269277+6.85546186641344i | 11.1196570583761+6.36084223409156i | 10.8242357762726+5.81557895340908i | 10.608156209934+5.35303363171559i | 10.5417511327892+5.26401897911377i |  | 11.13484 | 11.18381 | 11.53831 | 11.98398 | 12.23719 | 12.55456 | 12.89218 | 13.13865 | 13.29902 | 13.40537 | 13.57081 | 13.58263 | 0 | 13.586 | 13.46446 | 13.05424 | 12.73013 | 12.36887 | 11.95359 | 11.68687 | 11.42183 | 11.11966 | 10.82424 | 10.60816 | 10.54175 | 6.340483 | 6.289941 | 6.921299 | 7.912226 | 8.364643 | 9.046644 | 9.760719 | 10.22158 | 10.34987 | 10.30936 | 10.36169 | 10.19963 | 0 | 10.19794 | 10.0612 | 9.561521 | 9.11248 | 8.518262 | 7.810939 | 7.323072 | 6.855462 | 6.360842 | 5.815579 | 5.353034 | 5.264019 |  | 0.3885957 | 0.3903089 | 0.3570771 | 0.3116744 | 0.2925629 | 0.2667849 | 0.242597 | 0.2282095 | 0.223757 | 0.2240525 | 0.2215699 | 0.2256285 | 1 | 0.2256482 | 0.2300992 | 0.2470463 | 0.2632118 | 0.2859505 | 0.3158633 | 0.3382645 | 0.3613987 | 0.3878444 | 0.4184583 | 0.4453563 | 0.4510718 | 10650000000 | -8.210039 | -8.171831 | -8.944759 | -10.12598 | -10.67561 | -11.47678 | -12.30229 | -12.83332 | -13.00447 | -12.99301 | -13.08979 | -12.93212 | -9.643275e-16 | -12.93136 | -12.7617 | -12.14443 | -11.59389 | -10.87418 | -10.01002 | -9.414872 | -8.840268 | -8.226849 | -7.566956 | -7.025848 | -6.915086
|  | 10.7 | 6.58971 | 6.62 | 6.827 | 7.09 | 7.237 | 7.423 | 7.631 | 7.772 | 7.863 | 7.937 | 8.022 | 8.024 |  | 8.025 | 7.956 | 7.73 | 7.531 | 7.314 | 7.072 | 6.911 | 6.755 | 6.579 | 6.402 | 6.279 | 6.23683 |  |  | 10.7 | 3.748432 | 3.71 | 4.084 | 4.67 | 4.932 | 5.34 | 5.768 | 6.037 | 6.112 | 6.1 | 6.135 | 6.038 |  | 6.036 | 5.956 | 5.664 | 5.385 | 5.029 | 4.616 | 4.324 | 4.049 | 3.758 | 3.434 | 3.165 | 3.10957 | 6.58971+3.74843238095238i | 6.62+3.71i | 6.827+4.084i | 7.09+4.67i | 7.237+4.932i | 7.423+5.34i | 7.631+5.768i | 7.772+6.037i | 7.863+6.112i | 7.937+6.1i | 8.022+6.135i | 8.024+6.038i | 0 | 8.025+6.036i | 7.956+5.956i | 7.73+5.664i | 7.531+5.385i | 7.314+5.029i | 7.072+4.616i | 6.911+4.324i | 6.755+4.049i | 6.579+3.758i | 6.402+3.434i | 6.279+3.165i | 6.23683047619048+3.10957047619048i | 0 | 10700000000 | 1.680233 | 11.0722494760384+6.29824050921289i | 11.1231437394626+6.23366514704022i | 11.47095201047+6.86207236132406i | 11.9128533403006+7.84668901258162i | 12.1598476197116+8.28691010921897i | 12.4723709936603+8.97244525207406i | 12.8218594978609+9.6915850587946i | 13.0587723781123+10.1435677877849i | 13.2116735987001+10.2695852772803i | 13.3360108550022+10.249422478961i | 13.4788306764304+10.3082306407255i | 13.4821911428169+10.1452480209781i | 0 | 13.4838713760102+10.1418875545916i | 13.3679352856744+10.0074688991298i | 12.9882025839949+9.51684080669428i | 12.6538361785337+9.04805574577131i | 12.2892255755936+8.44989272896638i | 11.8826091428217+7.75595642014492i | 11.6120915987048+7.26532832770941i | 11.3499752205544+6.80326419955953i | 11.0542541785384+6.31431634031729i | 10.7568529033292+5.76992078569707i | 10.5501842205567+5.31793805670682i | 10.4793295869075+5.22480353091479i |  | 11.07225 | 11.12314 | 11.47095 | 11.91285 | 12.15985 | 12.47237 | 12.82186 | 13.05877 | 13.21167 | 13.33601 | 13.47883 | 13.48219 | 0 | 13.48387 | 13.36794 | 12.9882 | 12.65384 | 12.28923 | 11.88261 | 11.61209 | 11.34998 | 11.05425 | 10.75685 | 10.55018 | 10.47933 | 6.298241 | 6.233665 | 6.862072 | 7.846689 | 8.28691 | 8.972445 | 9.691585 | 10.14357 | 10.26959 | 10.24942 | 10.30823 | 10.14525 | 0 | 10.14189 | 10.00747 | 9.516841 | 9.048056 | 8.449893 | 7.755956 | 7.265328 | 6.803264 | 6.314316 | 5.769921 | 5.317938 | 5.224804 |  | 0.3914426 | 0.3938065 | 0.3604985 | 0.3149171 | 0.2960798 | 0.2698706 | 0.2451094 | 0.230843 | 0.226439 | 0.2260847 | 0.2235679 | 0.2277584 | 1 | 0.2278343 | 0.2322349 | 0.2488677 | 0.2658891 | 0.2890709 | 0.318742 | 0.3415243 | 0.3646067 | 0.3909275 | 0.4217495 | 0.4481183 | 0.4541524 | 10700000000 | -8.146637 | -8.094343 | -8.861931 | -10.03607 | -10.57182 | -11.37689 | -12.2128 | -12.73367 | -12.90098 | -12.91458 | -13.01181 | -12.85051 | -9.643275e-16 | -12.84762 | -12.68145 | -12.08063 | -11.50599 | -10.77991 | -9.931215 | -9.331569 | -8.763506 | -8.158075 | -7.498908 | -6.972147 | -6.855968
|  | 10.75 | 6.584766 | 6.611 | 6.816 | 7.08 | 7.228 | 7.41 | 7.613 | 7.753 | 7.842 | 7.912 | 8.012 | 8.019 |  | 8.02 | 7.949 | 7.712 | 7.517 | 7.299 | 7.058 | 6.898 | 6.744 | 6.57 | 6.394 | 6.269 | 6.231716 |  |  | 10.75 | 3.738356 | 3.703 | 4.076 | 4.66 | 4.923 | 5.324 | 5.752 | 6.011 | 6.081 | 6.067 | 6.106 | 6.006 |  | 6.003 | 5.927 | 5.638 | 5.36 | 5.016 | 4.602 | 4.311 | 4.038 | 3.748 | 3.43 | 3.164 | 3.104776 | 6.58476571428571+3.73835571428571i | 6.611+3.703i | 6.816+4.076i | 7.08+4.66i | 7.228+4.923i | 7.41+5.324i | 7.613+5.752i | 7.753+6.011i | 7.842+6.081i | 7.912+6.067i | 8.012+6.106i | 8.019+6.006i | 0 | 8.02+6.003i | 7.949+5.927i | 7.712+5.638i | 7.517+5.36i | 7.299+5.016i | 7.058+4.602i | 6.898+4.311i | 6.744+4.038i | 6.57+3.748i | 6.394+3.43i | 6.269+3.164i | 6.23171571428571+3.10477571428571i | 0 | 10750000000 | 1.672418 | 11.0124817280732+6.2520939670327i | 11.0563564237896+6.19296442857249i | 11.3992021455982+6.81677640044868i | 11.8407205385615+7.79346860306449i | 12.0882384255258+8.23331457787263i | 12.3926185297656+8.90395425809342i | 12.7321194152639+9.61974922850363i | 12.9662579569869+10.0529055306911i | 13.1151031727965+10.1699748015526i | 13.232172443658+10.1465609473803i | 13.3994142591744+10.2117852554317i | 13.4111211862605+10.0445434399153i | 0 | 13.4127936044157+10.0395261854498i | 13.2940519153991+9.91242240565734i | 12.8976888126252+9.42909355881493i | 12.5715672723682+8.96416131167932i | 12.2069801145424+8.38884946630289i | 11.8039273391479+7.69646835006497i | 11.5363404343216+7.20979466691223i | 11.2787880384264+6.75322451055245i | 10.9877872794278+6.26822324555487i | 10.693441684119+5.7363942722127i | 10.4843894147234+5.29153104293906i | 10.4220344983925+5.19248327228386i |  | 11.01248 | 11.05636 | 11.3992 | 11.84072 | 12.08824 | 12.39262 | 12.73212 | 12.96626 | 13.1151 | 13.23217 | 13.39941 | 13.41112 | 0 | 13.41279 | 13.29405 | 12.89769 | 12.57157 | 12.20698 | 11.80393 | 11.53634 | 11.27879 | 10.98779 | 10.69344 | 10.48439 | 10.42203 | 6.252094 | 6.192964 | 6.816776 | 7.793469 | 8.233315 | 8.903954 | 9.619749 | 10.05291 | 10.16997 | 10.14656 | 10.21179 | 10.04454 | 0 | 10.03953 | 9.912422 | 9.429094 | 8.964161 | 8.388849 | 7.696468 | 7.209795 | 6.753225 | 6.268223 | 5.736394 | 5.291531 | 5.192483 |  | 0.3944573 | 0.3966735 | 0.3633906 | 0.3177301 | 0.2987124 | 0.2727906 | 0.2478843 | 0.2339487 | 0.2297373 | 0.2295166 | 0.226613 | 0.2309291 | 1 | 0.2310506 | 0.2353499 | 0.252176 | 0.2692754 | 0.2919967 | 0.3219094 | 0.3447358 | 0.3677388 | 0.3940287 | 0.4243919 | 0.4505676 | 0.4568018 | 10750000000 | -8.08 | -8.031336 | -8.792526 | -9.958832 | -10.49494 | -11.28341 | -12.11502 | -12.61759 | -12.77537 | -12.78372 | -12.8943 | -12.73043 | -9.643275e-16 | -12.72586 | -12.56572 | -11.96592 | -11.39607 | -10.69244 | -9.845326 | -9.250271 | -8.68921 | -8.089443 | -7.444658 | -6.924802 | -6.805444
|  | 10.8 | 6.577639 | 6.603 | 6.807 | 7.07 | 7.214 | 7.4 | 7.603 | 7.743 | 7.84 | 7.913 | 8.018 | 8.018 |  | 8.021 | 7.953 | 7.715 | 7.513 | 7.294 | 7.05 | 6.889 | 6.736 | 6.561 | 6.384 | 6.259 | 6.23002 |  |  | 10.8 | 3.726302 | 3.682 | 4.05 | 4.633 | 4.889 | 5.293 | 5.714 | 5.982 | 6.053 | 6.045 | 6.086 | 5.996 |  | 5.992 | 5.911 | 5.623 | 5.336 | 4.991 | 4.583 | 4.285 | 4.016 | 3.728 | 3.403 | 3.136 | 3.095275 | 6.57763904761905+3.72630238095238i | 6.603+3.682i | 6.807+4.05i | 7.07+4.633i | 7.214+4.889i | 7.4+5.293i | 7.603+5.714i | 7.743+5.982i | 7.84+6.053i | 7.913+6.045i | 8.018+6.086i | 8.018+5.996i | 0 | 8.021+5.992i | 7.953+5.911i | 7.715+5.623i | 7.513+5.336i | 7.294+4.991i | 7.05+4.583i | 6.889+4.285i | 6.736+4.016i | 6.561+3.728i | 6.384+3.403i | 6.259+3.136i | 6.23002047619048+3.09527476190476i | 0 | 10800000000 | 1.664675 | 10.9496344291256+6.20308419912128i | 10.9918521846661+6.12933511190981i | 11.3314459822841+6.74193568800509i | 11.7692556331348+7.71244149198212i | 12.0089689020417+8.13859841448318i | 12.3185985410463+8.81112730780517i | 12.6565276631858+9.511955684262i | 12.8895822301786+9.95808871250529i | 13.051055751595+10.0762806714802i | 13.172577061527+10.062963267652i | 13.3473679867716+10.1312149622714i | 13.3473679867716+9.98139416920457i | 0 | 13.3523620132071+9.97473546729049i | 13.2391640806678+9.83989675353039i | 12.8429713167801+9.3604702157167i | 12.5067068701191+8.88270835338152i | 12.1421429403232+8.3083953132922i | 11.7359621235644+7.62920771805613i | 11.4679493715227+7.13313442545724i | 11.2132540233092+6.68533672173542i | 10.9219358145682+6.20591018392172i | 10.6272882548702+5.66489065340279i | 10.4192038200553+5.22042230063802i | 10.3709623173904+5.15262799542399i |  | 10.94963 | 10.99185 | 11.33145 | 11.76926 | 12.00897 | 12.3186 | 12.65653 | 12.88958 | 13.05106 | 13.17258 | 13.34737 | 13.34737 | 0 | 13.35236 | 13.23916 | 12.84297 | 12.50671 | 12.14214 | 11.73596 | 11.46795 | 11.21325 | 10.92194 | 10.62729 | 10.4192 | 10.37096 | 6.203084 | 6.129335 | 6.741936 | 7.712441 | 8.138598 | 8.811127 | 9.511956 | 9.958089 | 10.07628 | 10.06296 | 10.13121 | 9.981394 | 0 | 9.974735 | 9.839897 | 9.36047 | 8.882708 | 8.308395 | 7.629208 | 7.133134 | 6.685337 | 6.20591 | 5.664891 | 5.220422 | 5.152628 |  | 0.3976749 | 0.4006343 | 0.3675782 | 0.3216544 | 0.3029574 | 0.276503 | 0.2516482 | 0.2371029 | 0.2326994 | 0.2321727 | 0.229094 | 0.2330865 | 1 | 0.2332292 | 0.2377505 | 0.2546695 | 0.2724798 | 0.2954819 | 0.3253038 | 0.348793 | 0.3716344 | 0.397925 | 0.4290217 | 0.4553743 | 0.4597603 | 10800000000 | -8.009437 | -7.945037 | -8.693005 | -9.852211 | -10.37237 | -11.166 | -11.98412 | -12.50126 | -12.66409 | -12.68378 | -12.79973 | -12.64966 | -9.643275e-16 | -12.64434 | -12.47757 | -11.88046 | -11.29331 | -10.58938 | -9.754216 | -9.148645 | -8.597682 | -8.003977 | -7.350415 | -6.83263 | -6.749371
|  | 10.85 | 6.568575 | 6.591 | 6.799 | 7.072 | 7.209 | 7.394 | 7.606 | 7.75 | 7.836 | 7.906 | 8.008 | 8.009 |  | 8.009 | 7.941 | 7.712 | 7.511 | 7.298 | 7.055 | 6.887 | 6.734 | 6.563 | 6.379 | 6.253 | 6.221621 |  |  | 10.85 | 3.715685 | 3.676 | 4.046 | 4.624 | 4.879 | 5.277 | 5.709 | 5.971 | 6.058 | 6.038 | 6.083 | 5.989 |  | 5.984 | 5.908 | 5.608 | 5.336 | 4.988 | 4.571 | 4.272 | 4.008 | 3.723 | 3.4 | 3.129 | 3.086924 | 6.56857523809524+3.71568523809524i | 6.591+3.676i | 6.799+4.046i | 7.072+4.624i | 7.209+4.879i | 7.394+5.277i | 7.606+5.709i | 7.75+5.971i | 7.836+6.058i | 7.906+6.038i | 8.008+6.083i | 8.009+5.989i | 0 | 8.009+5.984i | 7.941+5.908i | 7.712+5.608i | 7.511+5.336i | 7.298+4.988i | 7.055+4.571i | 6.887+4.272i | 6.734+4.008i | 6.563+3.723i | 6.379+3.4i | 6.253+3.129i | 6.22162142857143+3.08692428571429i | 0 | 10850000000 | 1.657004 | 10.8841565141778+6.15690590773775i | 10.9213144380071+6.09114730300626i | 11.2659713039009+6.70423884329796i | 11.7183334403864+7.66198724948339i | 11.9453430107106+8.08452331103578i | 12.2518887808564+8.7440109678901i | 12.603173663402+9.45983676628474i | 12.8417822628668+9.89397185697779i | 12.9842846208806+10.0381312191545i | 13.1002749122871+10.0049911358955i | 13.2692893369081+10.0795563232283i | 13.270946341071+9.9237979319109i | 0 | 13.270946341071+9.91551291109615i | 13.1582700579904+9.78958059471191i | 12.7788161046747+9.29247934582674i | 12.4457582679217+8.84177421350419i | 12.0928163812132+8.26513676479739i | 11.6901643696162+7.57416602884701i | 11.4117876702405+7.07872178412479i | 11.1582660333091+6.64127268510584i | 10.8749183214445+6.16902649866493i | 10.5700295554616+5.6338141540319i | 10.3612470309298+5.1847660258723i | 10.3092526074453+5.11504639214176i |  | 10.88416 | 10.92131 | 11.26597 | 11.71833 | 11.94534 | 12.25189 | 12.60317 | 12.84178 | 12.98428 | 13.10027 | 13.26929 | 13.27095 | 0 | 13.27095 | 13.15827 | 12.77882 | 12.44576 | 12.09282 | 11.69016 | 11.41179 | 11.15827 | 10.87492 | 10.57003 | 10.36125 | 10.30925 | 6.156906 | 6.091147 | 6.704239 | 7.661987 | 8.084523 | 8.744011 | 9.459837 | 9.893972 | 10.03813 | 10.00499 | 10.07956 | 9.923798 | 0 | 9.915513 | 9.789581 | 9.292479 | 8.841774 | 8.265137 | 7.574166 | 7.078722 | 6.641273 | 6.169026 | 5.633814 | 5.184766 | 5.115046 |  | 0.4008176 | 0.4034807 | 0.3701056 | 0.3241943 | 0.3055966 | 0.2793434 | 0.2536282 | 0.2392353 | 0.2342171 | 0.2342648 | 0.2310267 | 0.2352115 | 1 | 0.2354374 | 0.2397584 | 0.2572512 | 0.2743586 | 0.2975168 | 0.3280027 | 0.3517941 | 0.3743457 | 0.4003611 | 0.4314859 | 0.4582188 | 0.4627919 | 10850000000 | -7.941064 | -7.883545 | -8.633488 | -9.783892 | -10.29703 | -11.07723 | -11.91605 | -12.42349 | -12.60763 | -12.60586 | -12.72676 | -12.57083 | -9.643275e-16 | -12.56249 | -12.40452 | -11.79285 | -11.23363 | -10.52977 | -9.682452 | -9.074229 | -8.534543 | -7.950963 | -7.300667 | -6.778543 | -6.692284
|  | 10.9 | 6.565049 | 6.599 | 6.805 | 7.064 | 7.209 | 7.394 | 7.598 | 7.731 | 7.825 | 7.885 | 7.984 | 7.993 |  | 7.993 | 7.922 | 7.69 | 7.497 | 7.286 | 7.048 | 6.886 | 6.735 | 6.561 | 6.389 | 6.266 | 6.215634 |  |  | 10.9 | 3.707889 | 3.663 | 4.029 | 4.618 | 4.882 | 5.274 | 5.706 | 5.979 | 6.051 | 6.037 | 6.078 | 5.984 |  | 5.979 | 5.899 | 5.61 | 5.328 | 4.984 | 4.57 | 4.27 | 4.007 | 3.716 | 3.392 | 3.124 | 3.08161 | 6.56504857142857+3.70788857142857i | 6.599+3.663i | 6.805+4.029i | 7.064+4.618i | 7.209+4.882i | 7.394+5.274i | 7.598+5.706i | 7.731+5.979i | 7.825+6.051i | 7.885+6.037i | 7.984+6.078i | 7.993+5.984i | 0 | 7.993+5.979i | 7.922+5.899i | 7.69+5.61i | 7.497+5.328i | 7.286+4.984i | 7.048+4.57i | 6.886+4.27i | 6.735+4.007i | 6.561+3.716i | 6.389+3.392i | 6.266+3.124i | 6.21563428571429+3.08161i | 0 | 10900000000 | 1.649403 | 10.8284122953397+6.11580337293223i | 10.8844118911671+6.04176401838841i | 11.2241889558103+6.64544559925933i | 11.6513843914539+7.61694409962263i | 11.8905478592853+8.05238655139837i | 12.1956874561736+8.69895261615629i | 12.532165714364+9.41149480997114i | 12.7515363434783+9.86178189078469i | 12.906580246762+9.98053892308717i | 13.0055444403474+9.95744727791724i | 13.1688353597633+10.0250728102006i | 13.1836799888011+9.87002890691681i | 0 | 13.1836799888011+9.86178189078469i | 13.0665723597251+9.72982963267083i | 12.6839108111949+9.25315210023451i | 12.3655759884952+8.78802039038315i | 12.0175519077199+8.22062568049354i | 11.6249939398312+7.53777274475431i | 11.3577906171506+7.04295177682733i | 11.1087307299607+6.60915872827802i | 10.821734568563+6.12918238938885i | 10.5380372136182+5.59477574402771i | 10.3351606167682+5.15273567934628i | 10.2520872451242+5.08281747657819i |  | 10.82841 | 10.88441 | 11.22419 | 11.65138 | 11.89055 | 12.19569 | 12.53217 | 12.75154 | 12.90658 | 13.00554 | 13.16884 | 13.18368 | 0 | 13.18368 | 13.06657 | 12.68391 | 12.36558 | 12.01755 | 11.62499 | 11.35779 | 11.10873 | 10.82173 | 10.53804 | 10.33516 | 10.25209 | 6.115803 | 6.041764 | 6.645446 | 7.616944 | 8.052387 | 8.698953 | 9.411495 | 9.861782 | 9.980539 | 9.957447 | 10.02507 | 9.870029 | 0 | 9.861782 | 9.72983 | 9.253152 | 8.78802 | 8.220626 | 7.537773 | 7.042952 | 6.609159 | 6.129182 | 5.594776 | 5.152736 | 5.082817 |  | 0.4035992 | 0.4064127 | 0.3733047 | 0.3267152 | 0.3073497 | 0.2813734 | 0.2556561 | 0.2408146 | 0.2363598 | 0.2362603 | 0.2332189 | 0.2373357 | 1 | 0.2375631 | 0.2421357 | 0.2592379 | 0.2768501 | 0.2998688 | 0.3301866 | 0.3539875 | 0.3764573 | 0.4030426 | 0.4339807 | 0.4603526 | 0.4654771 | 10900000000 | -7.880994 | -7.820656 | -8.55873 | -9.716614 | -10.24734 | -11.01434 | -11.84688 | -12.36635 | -12.52853 | -12.53218 | -12.64473 | -12.49274 | -9.643275e-16 | -12.48442 | -12.31882 | -11.72603 | -11.15511 | -10.46137 | -9.62481 | -9.020242 | -8.485686 | -7.892981 | -7.250592 | -6.738188 | -6.642034
|  | 10.95 | 6.557142 | 6.593 | 6.797 | 7.055 | 7.201 | 7.39 | 7.592 | 7.726 | 7.813 | 7.887 | 7.984 | 7.995 |  | 7.995 | 7.927 | 7.692 | 7.492 | 7.281 | 7.045 | 6.882 | 6.726 | 6.553 | 6.384 | 6.258 | 6.211218 |  |  | 10.95 | 3.694865 | 3.653 | 4.019 | 4.602 | 4.865 | 5.266 | 5.69 | 5.961 | 6.038 | 6.033 | 6.067 | 5.975 |  | 5.97 | 5.89 | 5.6 | 5.323 | 4.975 | 4.556 | 4.268 | 3.998 | 3.704 | 3.387 | 3.122 | 3.07336 | 6.55714238095238+3.69486523809524i | 6.593+3.653i | 6.797+4.019i | 7.055+4.602i | 7.201+4.865i | 7.39+5.266i | 7.592+5.69i | 7.726+5.961i | 7.813+6.038i | 7.887+6.033i | 7.984+6.067i | 7.995+5.975i | 0 | 7.995+5.97i | 7.927+5.89i | 7.692+5.6i | 7.492+5.323i | 7.281+4.975i | 7.045+4.556i | 6.882+4.268i | 6.726+3.998i | 6.553+3.704i | 6.384+3.387i | 6.258+3.122i | 6.2112180952381+3.07335952380952i | 0 | 10950000000 | 1.641872 | 10.7659865399022+6.06649468763074i | 10.8248601500195+5.99775733778571i | 11.1598019778071+6.59868238175767i | 11.5834048776562+7.55589358568022i | 11.8231181465631+7.98770584405352i | 12.1334318987781+8.64609639769493i | 12.4650899831561+9.34225000054769i | 12.6851007916048+9.78719723255972i | 12.827943629926+9.91362135383251i | 12.9494421360843+9.9054119953083i | 13.1087036914539+9.96123563327291i | 13.1267642802072+9.81018343642749i | 0 | 13.1267642802072+9.80197407790329i | 13.0151170042779+9.67062434151597i | 12.6292771536402+9.19448154711196i | 12.3009028126719+8.73968308487089i | 11.9544678829504+8.16831173158607i | 11.5669861606078+7.48036748725752i | 11.2993610727187+7.00750843626319i | 11.0432290867634+6.564203075956i | 10.7591852818258+6.08149279473263i | 10.4817089637076+5.5610194642979i | 10.2748331288976+5.12592346251492i | 10.1980232431705+5.04606204094776i |  | 10.76599 | 10.82486 | 11.1598 | 11.5834 | 11.82312 | 12.13343 | 12.46509 | 12.6851 | 12.82794 | 12.94944 | 13.1087 | 13.12676 | 0 | 13.12676 | 13.01512 | 12.62928 | 12.3009 | 11.95447 | 11.56699 | 11.29936 | 11.04323 | 10.75919 | 10.48171 | 10.27483 | 10.19802 | 6.066495 | 5.997757 | 6.598682 | 7.555894 | 7.987706 | 8.646096 | 9.34225 | 9.787197 | 9.913621 | 9.905412 | 9.961236 | 9.810183 | 0 | 9.801974 | 9.670624 | 9.194482 | 8.739683 | 8.168312 | 7.480367 | 7.007508 | 6.564203 | 6.081493 | 5.561019 | 5.125923 | 5.046062 |  | 0.4068969 | 0.4094261 | 0.3762735 | 0.3299147 | 0.3104722 | 0.2837429 | 0.2583101 | 0.2434279 | 0.2387923 | 0.2381114 | 0.2353929 | 0.2394226 | 1 | 0.2396515 | 0.2442139 | 0.2615055 | 0.2790457 | 0.3024074 | 0.3331625 | 0.3562349 | 0.3793833 | 0.406259 | 0.4365946 | 0.4627908 | 0.4683658 | 10950000000 | -7.810313 | -7.756489 | -8.489927 | -9.631967 | -10.15954 | -10.9415 | -11.75717 | -12.27259 | -12.43959 | -12.46439 | -12.56413 | -12.4167 | -9.643275e-16 | -12.4084 | -12.24459 | -11.65038 | -11.08649 | -10.38815 | -9.546879 | -8.965271 | -8.418437 | -7.823941 | -7.198433 | -6.692305 | -6.588297
|  | 11 | 6.545437 | 6.588 | 6.793 | 7.051 | 7.19 | 7.375 | 7.574 | 7.715 | 7.798 | 7.862 | 7.966 | 7.973 |  | 7.974 | 7.904 | 7.675 | 7.479 | 7.269 | 7.033 | 6.871 | 6.717 | 6.549 | 6.375 | 6.251 | 6.204877 |  |  | 11 | 3.682477 | 3.65 | 4.017 | 4.591 | 4.85 | 5.248 | 5.667 | 5.929 | 6.004 | 5.996 | 6.022 | 5.933 |  | 5.929 | 5.846 | 5.57 | 5.296 | 4.948 | 4.538 | 4.251 | 3.98 | 3.696 | 3.38 | 3.115 | 3.065947 | 6.54543666666667+3.68247666666667i | 6.588+3.65i | 6.793+4.017i | 7.051+4.591i | 7.19+4.85i | 7.375+5.248i | 7.574+5.667i | 7.715+5.929i | 7.798+6.004i | 7.862+5.996i | 7.966+6.022i | 7.973+5.933i | 0 | 7.974+5.929i | 7.904+5.846i | 7.675+5.57i | 7.479+5.296i | 7.269+4.948i | 7.033+4.538i | 6.871+4.251i | 6.717+3.98i | 6.549+3.696i | 6.375+3.38i | 6.251+3.115i | 6.20487666666667+3.06594666666667i | 0 | 11000000000 | 1.634409 | 10.697918316746+6.01867172345359i | 10.7674841969885+5.96559157847723i | 11.1025379705742+6.56541955362823i | 11.5242154026967+7.50357011966821i | 11.7513982052743+7.92688196044235i | 12.0537638058273+8.57737660379411i | 12.3790111275032+9.26219382883026i | 12.6094627473841+9.69040889555931i | 12.74511866547+9.81298954443213i | 12.8497208191748+9.79991427521903i | 13.0196993189451+9.84240890016161i | 13.0311401795066+9.69694653016586i | 0 | 13.0327745881582+9.69040889555931i | 12.9183659825436+9.55475297747339i | 12.5440864013186+9.10365618962142i | 12.2237423055976+8.65582821907272i | 11.8805164887537+8.08705400830283i | 11.4947960469672+7.41694646113142i | 11.2300218454019+6.94787117811143i | 10.9783229130497+6.50494643351764i | 10.7037422595746+6.04077437645256i | 10.4193551541897+5.52430124253508i | 10.2166884813866+5.09118294985111i | 10.1413041063443+5.01100975745946i |  | 10.69792 | 10.76748 | 11.10254 | 11.52422 | 11.7514 | 12.05376 | 12.37901 | 12.60946 | 12.74512 | 12.84972 | 13.0197 | 13.03114 | 0 | 13.03277 | 12.91837 | 12.54409 | 12.22374 | 11.88052 | 11.4948 | 11.23002 | 10.97832 | 10.70374 | 10.41936 | 10.21669 | 10.1413 | 6.018672 | 5.965592 | 6.56542 | 7.50357 | 7.926882 | 8.577377 | 9.262194 | 9.690409 | 9.81299 | 9.799914 | 9.842409 | 9.696947 | 0 | 9.690409 | 9.554753 | 9.103656 | 8.655828 | 8.087054 | 7.416946 | 6.947871 | 6.504946 | 6.040774 | 5.524301 | 5.091183 | 5.01101 |  | 0.410228 | 0.4118433 | 0.3785499 | 0.3326943 | 0.3135273 | 0.2868463 | 0.2614909 | 0.2467893 | 0.2422385 | 0.2418125 | 0.2393335 | 0.2433401 | 1 | 0.2435135 | 0.2483134 | 0.265068 | 0.2825816 | 0.3061564 | 0.3365755 | 0.3596946 | 0.382991 | 0.4090537 | 0.4394711 | 0.4656284 | 0.4712227 | 11000000000 | -7.739493 | -7.705359 | -8.437537 | -9.559092 | -10.07449 | -10.84701 | -11.65087 | -12.15347 | -12.31514 | -12.33043 | -12.41993 | -12.27573 | -9.643275e-16 | -12.26954 | -12.1 | -11.53285 | -10.97712 | -10.28113 | -9.458349 | -8.881322 | -8.336229 | -7.764393 | -7.141393 | -6.639211 | -6.535476
|  | 11.05 | 6.543423 | 6.581 | 6.783 | 7.038 | 7.181 | 7.364 | 7.562 | 7.699 | 7.787 | 7.854 | 7.955 | 7.963 |  | 7.964 | 7.894 | 7.66 | 7.468 | 7.255 | 7.018 | 6.864 | 6.712 | 6.538 | 6.368 | 6.245 | 6.198153 |  |  | 11.05 | 3.673963 | 3.638 | 4 | 4.576 | 4.835 | 5.231 | 5.652 | 5.91 | 5.995 | 5.985 | 6.014 | 5.93 |  | 5.927 | 5.841 | 5.552 | 5.28 | 4.94 | 4.523 | 4.24 | 3.972 | 3.681 | 3.365 | 3.101 | 3.058399 | 6.54342285714286+3.67396285714286i | 6.581+3.638i | 6.783+4i | 7.038+4.576i | 7.181+4.835i | 7.364+5.231i | 7.562+5.652i | 7.699+5.91i | 7.787+5.995i | 7.854+5.985i | 7.955+6.014i | 7.963+5.93i | 0 | 7.964+5.927i | 7.894+5.841i | 7.66+5.552i | 7.468+5.28i | 7.255+4.94i | 7.018+4.523i | 6.864+4.24i | 6.712+3.972i | 6.538+3.681i | 6.368+3.365i | 6.245+3.101i | 6.19815285714286+3.05839857142857i | 0 | 11050000000 | 1.627013 | 10.646234951983+5.97758583480581i | 10.7073734570767+5.91907379377678i | 11.0360301108268+6.50805254950717i | 11.4509184608579+7.44521211663621i | 11.6835813395028+7.8666085192168i | 11.9813247436427+8.51090572161801i | 12.3034733448433+9.19587825245364i | 12.5263741446639+9.61564764189685i | 12.6695513007531+9.75394375857388i | 12.7785611809573+9.73767362720011i | 12.9428895078324+9.78485700818404i | 12.9559056129314+9.64818790464438i | 0 | 12.9575326260688+9.64330686523225i | 12.8436417064524+9.50338373541785i | 12.4629206323062+9.03317693871596i | 12.1505341099299+8.59062936534947i | 11.8039803116686+8.03744489864136i | 11.4183781981103+7.35898042035524i | 11.1678181749543+6.8985357024776i | 10.920512178073+6.46249618166062i | 10.6374118921695+5.98903535868398i | 10.3608196588154+5.47489920727291i | 10.1606970429181+5.04536773900544i | 10.0844761260409+4.9760546550487i |  | 10.64623 | 10.70737 | 11.03603 | 11.45092 | 11.68358 | 11.98132 | 12.30347 | 12.52637 | 12.66955 | 12.77856 | 12.94289 | 12.95591 | 0 | 12.95753 | 12.84364 | 12.46292 | 12.15053 | 11.80398 | 11.41838 | 11.16782 | 10.92051 | 10.63741 | 10.36082 | 10.1607 | 10.08448 | 5.977586 | 5.919074 | 6.508053 | 7.445212 | 7.866609 | 8.510906 | 9.195878 | 9.615648 | 9.753944 | 9.737674 | 9.784857 | 9.648188 | 0 | 9.643307 | 9.503384 | 9.033177 | 8.590629 | 8.037445 | 7.35898 | 6.898536 | 6.462496 | 5.989035 | 5.474899 | 5.045368 | 4.976055 |  | 0.4130118 | 0.4150281 | 0.3820819 | 0.3359066 | 0.3165536 | 0.2898421 | 0.2641968 | 0.2496185 | 0.2444962 | 0.2441238 | 0.241528 | 0.2453158 | 1 | 0.2454434 | 0.250411 | 0.268002 | 0.2854894 | 0.3087905 | 0.3398474 | 0.362643 | 0.3857474 | 0.4125714 | 0.442966 | 0.4690398 | 0.4740906 | 11050000000 | -7.680751 | -7.638451 | -8.356871 | -9.47563 | -9.991054 | -10.75677 | -11.56145 | -12.05446 | -12.23456 | -12.2478 | -12.34065 | -12.20549 | -9.643275e-16 | -12.20097 | -12.02693 | -11.43724 | -10.8882 | -10.20672 | -9.374322 | -8.810415 | -8.27394 | -7.690017 | -7.072592 | -6.575807 | -6.482774
|  | 11.1 | 6.540333 | 6.573 | 6.775 | 7.032 | 7.169 | 7.353 | 7.558 | 7.692 | 7.779 | 7.851 | 7.953 | 7.959 |  | 7.959 | 7.892 | 7.664 | 7.463 | 7.252 | 7.02 | 6.855 | 6.699 | 6.534 | 6.361 | 6.237 | 6.191602 |  |  | 11.1 | 3.660908 | 3.634 | 3.995 | 4.564 | 4.823 | 5.221 | 5.635 | 5.899 | 5.985 | 5.968 | 6.002 | 5.914 |  | 5.91 | 5.825 | 5.537 | 5.275 | 4.92 | 4.518 | 4.233 | 3.96 | 3.678 | 3.363 | 3.097 | 3.052564 | 6.54033333333333+3.66090761904762i | 6.573+3.634i | 6.775+3.995i | 7.032+4.564i | 7.169+4.823i | 7.353+5.221i | 7.558+5.635i | 7.692+5.899i | 7.779+5.985i | 7.851+5.968i | 7.953+6.002i | 7.959+5.914i | 0 | 7.959+5.91i | 7.892+5.825i | 7.664+5.537i | 7.463+5.275i | 7.252+4.92i | 7.02+4.518i | 6.855+4.233i | 6.699+3.96i | 6.534+3.678i | 6.361+3.363i | 6.237+3.097i | 6.19160238095238+3.05256428571429i | 0 | 11100000000 | 1.619684 | 10.5932748856335+5.92951440897222i | 10.6461845711129+5.88593256221273i | 10.9733607894858+6.47063857623551i | 11.389619641574+7.39223891412738i | 11.6115163837378+7.81173713471436i | 11.909538285622+8.45637146596386i | 12.2415735567429+9.12692074520328i | 12.4586112461586+9.55451738703712i | 12.5995237758538+9.69381023248299i | 12.7161410418085+9.66627560024369i | 12.8813488352443+9.72134486472229i | 12.8910669407405+9.57881265077768i | 0 | 12.8910669407405+9.5723339137802i | 12.7825480960327+9.4346607525837i | 12.4132600871762+8.96819168876497i | 12.0877035530527+8.54383441542987i | 11.7459501764355+7.96884650690331i | 11.3701834305816+7.31773343865633i | 11.1029355294354+6.85612342758571i | 10.8502647865336+6.41394962750754i | 10.5830168853874+5.95719866918504i | 10.3028115102463+5.4469981306333i | 10.1019706633244+5.01616212030072i | 10.028440854794+4.94419029376263i |  | 10.59327 | 10.64618 | 10.97336 | 11.38962 | 11.61152 | 11.90954 | 12.24157 | 12.45861 | 12.59952 | 12.71614 | 12.88135 | 12.89107 | 0 | 12.89107 | 12.78255 | 12.41326 | 12.0877 | 11.74595 | 11.37018 | 11.10294 | 10.85026 | 10.58302 | 10.30281 | 10.10197 | 10.02844 | 5.929514 | 5.885933 | 6.470639 | 7.392239 | 7.811737 | 8.456371 | 9.126921 | 9.554517 | 9.69381 | 9.666276 | 9.721345 | 9.578813 | 0 | 9.572334 | 9.434661 | 8.968192 | 8.543834 | 7.968847 | 7.317733 | 6.856123 | 6.41395 | 5.957199 | 5.446998 | 5.016162 | 4.94419 |  | 0.416181 | 0.4175819 | 0.3846601 | 0.3387919 | 0.3194464 | 0.2924444 | 0.2669042 | 0.2519597 | 0.2467679 | 0.2466589 | 0.2437991 | 0.2478279 | 1 | 0.2480164 | 0.2529371 | 0.2705221 | 0.287694 | 0.3119818 | 0.3421251 | 0.3653401 | 0.3889797 | 0.4149484 | 0.4453483 | 0.4716198 | 0.4767909 | 11100000000 | -7.614355 | -7.585166 | -8.298456 | -9.401339 | -9.912039 | -10.67913 | -11.47289 | -11.97338 | -12.15423 | -12.15807 | -12.25936 | -12.117 | -9.643275e-16 | -12.11039 | -11.93975 | -11.35595 | -10.82139 | -10.11741 | -9.316301 | -8.746054 | -8.201461 | -7.640118 | -7.026003 | -6.52816 | -6.43344
|  | 11.15 | 6.529163 | 6.568 | 6.766 | 7.018 | 7.162 | 7.35 | 7.546 | 7.675 | 7.768 | 7.833 | 7.934 | 7.942 |  | 7.944 | 7.874 | 7.642 | 7.447 | 7.236 | 7.003 | 6.848 | 6.695 | 6.52 | 6.351 | 6.236 | 6.187939 |  |  | 11.15 | 3.650292 | 3.609 | 3.975 | 4.55 | 4.809 | 5.204 | 5.616 | 5.896 | 5.97 | 5.955 | 6.003 | 5.915 |  | 5.911 | 5.828 | 5.529 | 5.257 | 4.919 | 4.504 | 4.22 | 3.954 | 3.666 | 3.351 | 3.087 | 3.045375 | 6.52916285714286+3.65029190476191i | 6.568+3.609i | 6.766+3.975i | 7.018+4.55i | 7.162+4.809i | 7.35+5.204i | 7.546+5.616i | 7.675+5.896i | 7.768+5.97i | 7.833+5.955i | 7.934+6.003i | 7.942+5.915i | 0 | 7.944+5.911i | 7.874+5.828i | 7.642+5.529i | 7.447+5.257i | 7.236+4.919i | 7.003+4.504i | 6.848+4.22i | 6.695+3.954i | 6.52+3.666i | 6.351+3.351i | 6.236+3.087i | 6.18793857142857+3.04537476190476i | 0 | 11150000000 | 1.612421 | 10.5277598994006+5.88580765664583i | 10.5903817276693+5.81922771850771i | 10.9096411037471+6.40937383792412i | 11.3159712187551+7.33651596542258i | 11.5481598559025+7.75413302806971i | 11.8512950210672+8.39103935913387i | 12.1673295549624+9.05535684875015i | 12.3753318757403+9.50683475431462i | 12.5252870372313+9.62615391507094i | 12.6300944081659+9.60196759870142i | 12.7929489383874+9.6793638110839i | 12.8058483071178+9.53747075504935i | 0 | 12.8090731493004+9.53102107068414i | 12.6962036729093+9.39719012010611i | 12.3221219797273+8.91507621380691i | 12.0076998669235+8.47649767697285i | 11.6674790166589+7.93149934811289i | 11.2917849023856+7.2623445952227i | 11.0418596332338+6.80441700529303i | 10.7951592062646+6.37551299500679i | 10.5129855152869+5.91113572071191i | 10.2404863508569+5.40322307695188i | 10.0550579253572+4.97754390884824i | 9.97756266425052+4.91042649701302i |  | 10.52776 | 10.59038 | 10.90964 | 11.31597 | 11.54816 | 11.8513 | 12.16733 | 12.37533 | 12.52529 | 12.63009 | 12.79295 | 12.80585 | 0 | 12.80907 | 12.6962 | 12.32212 | 12.0077 | 11.66748 | 11.29178 | 11.04186 | 10.79516 | 10.51299 | 10.24049 | 10.05506 | 9.977563 | 5.885808 | 5.819228 | 6.409374 | 7.336516 | 7.754133 | 8.391039 | 9.055357 | 9.506835 | 9.626154 | 9.601968 | 9.679364 | 9.537471 | 0 | 9.531021 | 9.39719 | 8.915076 | 8.476498 | 7.931499 | 7.262345 | 6.804417 | 6.375513 | 5.911136 | 5.403223 | 4.977544 | 4.910426 |  | 0.4193385 | 0.4217611 | 0.3883953 | 0.3419613 | 0.3223832 | 0.2953303 | 0.2698353 | 0.254048 | 0.2493187 | 0.2492043 | 0.2456846 | 0.2497087 | 1 | 0.2498726 | 0.2547573 | 0.2730468 | 0.2908023 | 0.3142213 | 0.3453688 | 0.3684292 | 0.3915511 | 0.4182831 | 0.4486481 | 0.4745184 | 0.4795174 | 11150000000 | -7.548705 | -7.49867 | -8.214521 | -9.32046 | -9.832552 | -10.59384 | -11.37803 | -11.90169 | -12.0649 | -12.06889 | -12.19244 | -12.05133 | -9.643275e-16 | -12.04563 | -11.87747 | -11.27526 | -10.72804 | -10.05529 | -9.234337 | -8.67292 | -8.144231 | -7.570594 | -6.961884 | -6.474938 | -6.383913
|  | 11.2 | 6.524217 | 6.56 | 6.763 | 7.016 | 7.154 | 7.336 | 7.535 | 7.671 | 7.757 | 7.824 | 7.925 | 7.931 |  | 7.934 | 7.863 | 7.635 | 7.444 | 7.233 | 6.999 | 6.838 | 6.689 | 6.522 | 6.349 | 6.227 | 6.180793 |  |  | 11.2 | 3.639493 | 3.604 | 3.967 | 4.537 | 4.791 | 5.194 | 5.613 | 5.867 | 5.952 | 5.944 | 5.982 | 5.897 |  | 5.891 | 5.808 | 5.518 | 5.246 | 4.899 | 4.496 | 4.21 | 3.945 | 3.661 | 3.345 | 3.085 | 3.03511 | 6.52421714285714+3.63949285714286i | 6.56+3.604i | 6.763+3.967i | 7.016+4.537i | 7.154+4.791i | 7.336+5.194i | 7.535+5.613i | 7.671+5.867i | 7.757+5.952i | 7.824+5.944i | 7.925+5.982i | 7.931+5.897i | 0 | 7.934+5.891i | 7.863+5.808i | 7.635+5.518i | 7.444+5.246i | 7.233+4.899i | 6.999+4.496i | 6.838+4.21i | 6.689+3.945i | 6.522+3.661i | 6.349+3.345i | 6.227+3.085i | 6.18079285714286+3.03511i | 0 | 11200000000 | 1.605223 | 10.4728219980293+5.84219685233596i | 10.5302614555508+5.78522290942151i | 10.8561216804711+6.36791877959909i | 11.2622430445342+7.28289576582835i | 11.4837637885687+7.69062235267438i | 11.7759143350489+8.33752713416629i | 12.0953536688377+9.01011548018394i | 12.3136639673064+9.41784206702996i | 12.4517131266323+9.55428600357292i | 12.5592630530838+9.54144422131006i | 12.7213905541525+9.60244268705868i | 12.7310218908496+9.46599875051572i | 0 | 12.7358375591982+9.45636741381857i | 12.6218667416152+9.32313392284132i | 12.2558759471235+8.8576193158124i | 11.9492783955976+8.42099871887493i | 11.6105763884145+7.86398641322308i | 11.2349542572256+7.21708163173116i | 10.9765133891854+6.75798791583367i | 10.7373351945395+6.33260387837621i | 10.4692629898022+5.87672060804443i | 10.1915594483677+5.3694702086612i | 9.99572226885897+4.95211228511802i | 9.9215495104139+4.87202772048122i |  | 10.47282 | 10.53026 | 10.85612 | 11.26224 | 11.48376 | 11.77591 | 12.09535 | 12.31366 | 12.45171 | 12.55926 | 12.72139 | 12.73102 | 0 | 12.73584 | 12.62187 | 12.25588 | 11.94928 | 11.61058 | 11.23495 | 10.97651 | 10.73734 | 10.46926 | 10.19156 | 9.995722 | 9.92155 | 5.842197 | 5.785223 | 6.367919 | 7.282896 | 7.690622 | 8.337527 | 9.010115 | 9.417842 | 9.554286 | 9.541444 | 9.602443 | 9.465999 | 0 | 9.456367 | 9.323134 | 8.857619 | 8.420999 | 7.863986 | 7.217082 | 6.757988 | 6.332604 | 5.876721 | 5.36947 | 4.952112 | 4.872028 |  | 0.4223559 | 0.4243815 | 0.391084 | 0.3448421 | 0.3255966 | 0.2979872 | 0.2719254 | 0.2572375 | 0.2520214 | 0.2515481 | 0.2484729 | 0.2524176 | 1 | 0.2526657 | 0.2576075 | 0.2755214 | 0.2933214 | 0.3174216 | 0.347959 | 0.3713594 | 0.394391 | 0.4206634 | 0.4512209 | 0.4769289 | 0.4826005 | 11200000000 | -7.48643 | -7.444871 | -8.1546 | -9.247594 | -9.746403 | -10.51605 | -11.311 | -11.79332 | -11.97125 | -11.98758 | -12.09442 | -11.95761 | -9.643275e-16 | -11.94907 | -11.78083 | -11.19689 | -10.65313 | -9.96727 | -9.169438 | -8.604113 | -8.081461 | -7.521305 | -6.912216 | -6.430927 | -6.328244
|  | 11.25 | 6.523945 | 6.557 | 6.755 | 7.007 | 7.148 | 7.325 | 7.52 | 7.66 | 7.749 | 7.805 | 7.911 | 7.927 |  | 7.927 | 7.856 | 7.623 | 7.433 | 7.229 | 6.991 | 6.831 | 6.682 | 6.513 | 6.343 | 6.224 | 6.172563 |  |  | 11.25 | 3.631328 | 3.594 | 3.955 | 4.529 | 4.779 | 5.166 | 5.587 | 5.854 | 5.931 | 5.925 | 5.966 | 5.879 |  | 5.876 | 5.796 | 5.505 | 5.225 | 4.887 | 4.477 | 4.19 | 3.927 | 3.649 | 3.335 | 3.072 | 3.030164 | 6.52394476190476+3.63132761904762i | 6.557+3.594i | 6.755+3.955i | 7.007+4.529i | 7.148+4.779i | 7.325+5.166i | 7.52+5.587i | 7.66+5.854i | 7.749+5.931i | 7.805+5.925i | 7.911+5.966i | 7.927+5.879i | 0 | 7.927+5.876i | 7.856+5.796i | 7.623+5.505i | 7.433+5.225i | 7.229+4.887i | 6.991+4.477i | 6.831+4.19i | 6.682+3.927i | 6.513+3.649i | 6.343+3.335i | 6.224+3.072i | 6.17256333333333+3.03016428571429i | 0 | 11250000000 | 1.598088 | 10.425840833626+5.80318276022417i | 10.478666028148+5.74352992300807i | 10.795087543105+6.32043985684388i | 11.1978058348685+7.23774263252742i | 11.423136307641+7.63726474737216i | 11.7059979649511+8.25572498115183i | 12.01762521453+8.92852022255038i | 12.241357598843+9.35520984120457i | 12.3835874717277+9.47826265257675i | 12.473080425453+9.46867412182048i | 12.6424778021471+9.53419574865502i | 12.6680472174972+9.39516205268905i | 0 | 12.6680472174972+9.39036778731091i | 12.5545829368813+9.26252071056059i | 12.182228325846+8.79747696888131i | 11.878591518564+8.35001220025519i | 11.5525814728507+7.80985830098509i | 11.1722364195185+7.15464203263971i | 10.9165422660178+6.69599064479794i | 10.6784270855704+6.27569337998127i | 10.4083501359353+5.83142478827391i | 10.1366750978409+5.32962501202891i | 9.9465025711748+4.90932774721224i | 9.86430222778587+4.84247057502237i |  | 10.42584 | 10.47867 | 10.79509 | 11.19781 | 11.42314 | 11.706 | 12.01763 | 12.24136 | 12.38359 | 12.47308 | 12.64248 | 12.66805 | 0 | 12.66805 | 12.55458 | 12.18223 | 11.87859 | 11.55258 | 11.17224 | 10.91654 | 10.67843 | 10.40835 | 10.13668 | 9.946503 | 9.864302 | 5.803183 | 5.74353 | 6.32044 | 7.237743 | 7.637265 | 8.255725 | 8.92852 | 9.35521 | 9.478263 | 9.468674 | 9.534196 | 9.395162 | 0 | 9.390368 | 9.262521 | 8.797477 | 8.350012 | 7.809858 | 7.154642 | 6.695991 | 6.275693 | 5.831425 | 5.329625 | 4.909328 | 4.842471 |  | 0.4250394 | 0.42728 | 0.3941822 | 0.3475128 | 0.3283948 | 0.3016549 | 0.275284 | 0.2597488 | 0.254841 | 0.2544096 | 0.2511015 | 0.2550468 | 1 | 0.2551913 | 0.2600222 | 0.2781786 | 0.296541 | 0.3201448 | 0.3513799 | 0.3749583 | 0.3979425 | 0.4238657 | 0.4542276 | 0.4801214 | 0.4852348 | 11250000000 | -7.431416 | -7.385748 | -8.086059 | -9.180584 | -9.672074 | -10.40979 | -11.20438 | -11.70893 | -11.87461 | -11.88933 | -12.00301 | -11.8676 | -9.643275e-16 | -11.86268 | -11.69979 | -11.11353 | -10.55831 | -9.893071 | -9.084463 | -8.52034 | -8.003594 | -7.455435 | -6.85453 | -6.372979 | -6.28096
|  | 11.3 | 6.51817 | 6.544 | 6.743 | 6.994 | 7.133 | 7.317 | 7.523 | 7.654 | 7.732 | 7.81 | 7.911 | 7.916 |  | 7.917 | 7.849 | 7.626 | 7.425 | 7.215 | 6.994 | 6.828 | 6.672 | 6.503 | 6.332 | 6.213 | 6.167262 |  |  | 11.3 | 3.619494 | 3.587 | 3.943 | 4.507 | 4.766 | 5.159 | 5.573 | 5.841 | 5.926 | 5.919 | 5.962 | 5.881 |  | 5.877 | 5.792 | 5.494 | 5.229 | 4.874 | 4.471 | 4.183 | 3.916 | 3.632 | 3.319 | 3.056 | 3.023028 | 6.51817047619048+3.61949380952381i | 6.544+3.587i | 6.743+3.943i | 6.994+4.507i | 7.133+4.766i | 7.317+5.159i | 7.523+5.573i | 7.654+5.841i | 7.732+5.926i | 7.81+5.919i | 7.911+5.962i | 7.916+5.881i | 0 | 7.917+5.877i | 7.849+5.792i | 7.626+5.494i | 7.425+5.229i | 7.215+4.874i | 6.994+4.471i | 6.828+4.183i | 6.672+3.916i | 6.503+3.632i | 6.332+3.319i | 6.213+3.056i | 6.16726238095238+3.02302761904762i | 0 | 11300000000 | 1.591017 | 10.3705218062371+5.75867716506008i | 10.4116170247328+5.70697895289068i | 10.7282294617624+6.27338110154668i | 11.1275747969103+7.17071484267585i | 11.3487261976496+7.58278831599581i | 11.6414733756067+8.20805810369752i | 11.9692229335368+8.86673925410085i | 12.1776461961041+9.29313188286436i | 12.3017455432815+9.42836835094234i | 12.4258448904589+9.4172312300418i | 12.586537634881+9.48564497271654i | 12.5944927212385+9.35677257372459i | 0 | 12.59608373851+9.35040850463856i | 12.4878945640477+9.21517203656058i | 12.1330977125019+8.74104888965191i | 11.8133032409293+8.31942931270292i | 11.4791896139131+7.75461818131842i | 11.1275747969103+7.11343822090165i | 10.8634659298404+6.65522524670803i | 10.6152672354855+6.23042363521603i | 10.3463853166011+5.77857473010843i | 10.0743213631736+5.28058632412717i | 9.88499030786445+4.86214878172119i | 9.81222096600214+4.80968915414329i |  | 10.37052 | 10.41162 | 10.72823 | 11.12757 | 11.34873 | 11.64147 | 11.96922 | 12.17765 | 12.30175 | 12.42584 | 12.58654 | 12.59449 | 0 | 12.59608 | 12.48789 | 12.1331 | 11.8133 | 11.47919 | 11.12757 | 10.86347 | 10.61527 | 10.34639 | 10.07432 | 9.88499 | 9.812221 | 5.758677 | 5.706979 | 6.273381 | 7.170715 | 7.582788 | 8.208058 | 8.866739 | 9.293132 | 9.428368 | 9.417231 | 9.485645 | 9.356773 | 0 | 9.350409 | 9.215172 | 8.741049 | 8.319429 | 7.754618 | 7.113438 | 6.655225 | 6.230424 | 5.778575 | 5.280586 | 4.862149 | 4.809689 |  | 0.4281457 | 0.4301688 | 0.3973648 | 0.3512166 | 0.3314171 | 0.3040521 | 0.2777666 | 0.2622009 | 0.2570136 | 0.2563449 | 0.2529903 | 0.2568075 | 1 | 0.256988 | 0.2620455 | 0.2805179 | 0.2982795 | 0.3231028 | 0.3536958 | 0.3775206 | 0.4010169 | 0.4274927 | 0.4578657 | 0.4837876 | 0.4879668 | 11300000000 | -7.368169 | -7.327222 | -8.016212 | -9.0885 | -9.592501 | -10.34104 | -11.1264 | -11.62732 | -11.80088 | -11.82351 | -11.93792 | -11.80785 | -9.643275e-16 | -11.80174 | -11.63247 | -11.04079 | -10.50753 | -9.813185 | -9.027403 | -8.461186 | -7.936746 | -7.381425 | -6.785237 | -6.306905 | -6.232194
|  | 11.35 | 6.50725 | 6.547 | 6.744 | 6.992 | 7.136 | 7.318 | 7.511 | 7.639 | 7.727 | 7.791 | 7.884 | 7.897 |  | 7.896 | 7.828 | 7.599 | 7.418 | 7.209 | 6.981 | 6.828 | 6.673 | 6.503 | 6.334 | 6.216 | 6.16161 |  |  | 11.35 | 3.60684 | 3.577 | 3.931 | 4.503 | 4.76 | 5.15 | 5.561 | 5.837 | 5.915 | 5.909 | 5.955 | 5.865 |  | 5.862 | 5.781 | 5.487 | 5.218 | 4.876 | 4.464 | 4.178 | 3.915 | 3.629 | 3.312 | 3.052 | 3.01535 | 6.50725+3.60684i | 6.547+3.577i | 6.744+3.931i | 6.992+4.503i | 7.136+4.76i | 7.318+5.15i | 7.511+5.561i | 7.639+5.837i | 7.727+5.915i | 7.791+5.909i | 7.884+5.955i | 7.897+5.865i | 0 | 7.896+5.862i | 7.828+5.781i | 7.599+5.487i | 7.418+5.218i | 7.209+4.876i | 6.981+4.464i | 6.828+4.178i | 6.673+3.915i | 6.503+3.629i | 6.334+3.312i | 6.216+3.052i | 6.16161+3.01535i | 0 | 11350000000 | 1.584008 | 10.3075385622957+5.71326480280159i | 10.3705028955934+5.66599799259776i | 10.6825525474082+6.2267369608336i | 11.0753866268503+7.13278975696609i | 11.3034838342683+7.53987991187177i | 11.5917733603104+8.1576431819621i | 11.8974869785859+8.80867062813422i | 12.1002400518463+9.245856942352i | 12.2396327897129+9.36940959637007i | 12.3410093263431+9.35990554606098i | 12.4883221061338+9.43276993176395i | 12.5089142151368+9.29020917712772i | 0 | 12.507330206752+9.28545715197317i | 12.3996176365824+9.15715247280057i | 12.0368797164524+8.69145400765555i | 11.7501741987951+8.2653557521317i | 11.4191164463621+7.72362488451402i | 11.057962534617+7.07101342995705i | 10.8156092517354+6.61798703189081i | 10.5700879520841+6.20139282667605i | 10.3008065266601+5.7483664286098i | 10.033109109621+5.2462357706133i | 9.84619612020902+4.83439359055308i | 9.76004190415719+4.77633968324843i |  | 10.30754 | 10.3705 | 10.68255 | 11.07539 | 11.30348 | 11.59177 | 11.89749 | 12.10024 | 12.23963 | 12.34101 | 12.48832 | 12.50891 | 0 | 12.50733 | 12.39962 | 12.03688 | 11.75017 | 11.41912 | 11.05796 | 10.81561 | 10.57009 | 10.30081 | 10.03311 | 9.846196 | 9.760042 | 5.713265 | 5.665998 | 6.226737 | 7.13279 | 7.53988 | 8.157643 | 8.808671 | 9.245857 | 9.36941 | 9.359906 | 9.43277 | 9.290209 | 0 | 9.285457 | 9.157152 | 8.691454 | 8.265356 | 7.723625 | 7.071013 | 6.617987 | 6.201393 | 5.748366 | 5.246236 | 4.834394 | 4.77634 |  | 0.4314362 | 0.4329052 | 0.4002568 | 0.3534793 | 0.3336703 | 0.3064251 | 0.28036 | 0.2643287 | 0.2593254 | 0.2587865 | 0.2553684 | 0.259547 | 1 | 0.2597065 | 0.2646056 | 0.2830778 | 0.3008671 | 0.3249794 | 0.3563821 | 0.3798686 | 0.4030664 | 0.4297329 | 0.4603876 | 0.4860006 | 0.490744 | 11350000000 | -7.301669 | -7.272143 | -7.953226 | -9.032719 | -9.53365 | -10.27351 | -11.04568 | -11.55711 | -11.7231 | -11.74117 | -11.85666 | -11.71568 | -9.643275e-16 | -11.71034 | -11.54802 | -10.96188 | -10.43251 | -9.762882 | -8.961681 | -8.407333 | -7.892469 | -7.336028 | -6.737528 | -6.267265 | -6.182899
|  | 11.4 | 6.50347 | 6.539 | 6.738 | 6.988 | 7.124 | 7.303 | 7.505 | 7.63 | 7.711 | 7.782 | 7.879 | 7.89 |  | 7.89 | 7.82 | 7.602 | 7.4 | 7.198 | 6.973 | 6.811 | 6.661 | 6.495 | 6.326 | 6.206 | 6.155962 |  |  | 11.4 | 3.601524 | 3.567 | 3.926 | 4.492 | 4.743 | 5.139 | 5.559 | 5.82 | 5.904 | 5.907 | 5.94 | 5.857 |  | 5.854 | 5.767 | 5.485 | 5.206 | 4.864 | 4.46 | 4.17 | 3.909 | 3.623 | 3.31 | 3.052 | 3.00987 | 6.50346952380952+3.60152380952381i | 6.539+3.567i | 6.738+3.926i | 6.988+4.492i | 7.124+4.743i | 7.303+5.139i | 7.505+5.559i | 7.63+5.82i | 7.711+5.904i | 7.782+5.907i | 7.879+5.94i | 7.89+5.857i | 0 | 7.89+5.854i | 7.82+5.767i | 7.602+5.485i | 7.4+5.206i | 7.198+4.864i | 6.973+4.46i | 6.811+4.17i | 6.661+3.909i | 6.495+3.623i | 6.326+3.31i | 6.206+3.052i | 6.1559619047619+3.00987047619048i | 0 | 11400000000 | 1.577061 | 10.256368018345+5.67982266728155i | 10.3124017459334+5.62537651441267i | 10.6262368808838+6.19154140610713i | 11.0205021257964+7.08415792058921i | 11.2349824190288+7.48000022648143i | 11.5172763343862+8.10451637442296i | 11.8358426522756+8.76688198587609i | 12.0329752747319+9.17849490156482i | 12.1607172140836+9.31096802385545i | 12.2726885436387+9.3156992067944i | 12.4256634586648+9.36774221912286i | 12.443011129441+9.23684615781188i | 0 | 12.443011129441+9.23211497487293i | 12.3326168608654+9.09491066964336i | 11.9888175673017+8.65017947338197i | 11.6702512494123+8.21017946005953i | 11.351684931523+7.67082460501912i | 10.9968462111016+7.0336919692404i | 10.7413623323983+6.57634428514181i | 10.5048031854507+6.16473136945307i | 10.2430110628288+5.71369192927308i | 9.97648775726788+5.22007184264254i | 9.78724043970984+4.81319010989275i | 9.70832731221381+4.74674928180151i |  | 10.25637 | 10.3124 | 10.62624 | 11.0205 | 11.23498 | 11.51728 | 11.83584 | 12.03298 | 12.16072 | 12.27269 | 12.42566 | 12.44301 | 0 | 12.44301 | 12.33262 | 11.98882 | 11.67025 | 11.35168 | 10.99685 | 10.74136 | 10.5048 | 10.24301 | 9.976488 | 9.78724 | 9.708327 | 5.679823 | 5.625377 | 6.191541 | 7.084158 | 7.48 | 8.104516 | 8.766882 | 9.178495 | 9.310968 | 9.315699 | 9.367742 | 9.236846 | 0 | 9.232115 | 9.094911 | 8.650179 | 8.210179 | 7.670825 | 7.033692 | 6.576344 | 6.164731 | 5.713692 | 5.220072 | 4.81319 | 4.746749 |  | 0.4339477 | 0.4359013 | 0.402759 | 0.3562585 | 0.3369028 | 0.3091724 | 0.2823348 | 0.2670312 | 0.2617853 | 0.2607121 | 0.2578533 | 0.2617458 | 1 | 0.2618931 | 0.267148 | 0.2849335 | 0.3036877 | 0.3278238 | 0.3587618 | 0.3827846 | 0.4057856 | 0.4324015 | 0.4627366 | 0.4882196 | 0.4933164 | 11400000000 | -7.251251 | -7.212237 | -7.899095 | -8.964696 | -9.449908 | -10.19598 | -10.98471 | -11.46876 | -11.6411 | -11.67678 | -11.77254 | -11.6424 | -9.643275e-16 | -11.63752 | -11.46496 | -10.90513 | -10.35145 | -9.68719 | -8.903877 | -8.340912 | -7.834067 | -7.282257 | -6.693324 | -6.227696 | -6.13749
|  | 11.45 | 6.504141 | 6.541 | 6.736 | 6.986 | 7.117 | 7.299 | 7.505 | 7.625 | 7.713 | 7.78 | 7.874 | 7.876 |  | 7.877 | 7.81 | 7.592 | 7.402 | 7.193 | 6.97 | 6.81 | 6.656 | 6.492 | 6.323 | 6.206 | 6.150953 |  |  | 11.45 | 3.590988 | 3.562 | 3.918 | 4.486 | 4.731 | 5.127 | 5.538 | 5.799 | 5.882 | 5.88 | 5.911 | 5.828 |  | 5.825 | 5.739 | 5.456 | 5.188 | 4.84 | 4.441 | 4.163 | 3.897 | 3.621 | 3.309 | 3.05 | 3.002997 | 6.50414142857143+3.5909880952381i | 6.541+3.562i | 6.736+3.918i | 6.986+4.486i | 7.117+4.731i | 7.299+5.127i | 7.505+5.538i | 7.625+5.799i | 7.713+5.882i | 7.78+5.88i | 7.874+5.911i | 7.876+5.828i | 0 | 7.877+5.825i | 7.81+5.739i | 7.592+5.456i | 7.402+5.188i | 7.193+4.84i | 6.97+4.441i | 6.81+4.163i | 6.656+3.897i | 6.492+3.621i | 6.323+3.309i | 6.206+3.05i | 6.15095285714286+3.00299714285714i | 0 | 11450000000 | 1.570174 | 10.212635392633+5.6384770409286i | 10.2705097723997+5.59296068021523i | 10.5766937512436+6.15194271338665i | 10.969237313864+7.04380168766016i | 11.1749301406771+7.42849437902814i | 11.4607018542647+8.05028338221883i | 11.7841577498639+8.69562499916674i | 11.9725786599217+9.10544047854242i | 12.1107539939641+9.23576494133238i | 12.2159556687463+9.23262459283142i | 12.3635520482916+9.28129999459635i | 12.3666923967926+9.15097553180638i | 0 | 12.368262571043+9.14626500905494i | 12.2630608962608+9.01123002351352i | 11.9207629096558+8.56687071062725i | 11.6224298020643+8.1460640114982i | 11.2942633837137+7.59964337233063i | 10.9441145258563+6.97314384638849i | 10.6928866457792+6.53663540475463i | 10.4510798112051+6.11896905412654i | 10.1935712341261+5.68560096099364i | 9.92821178579474+5.1957065948434i | 9.7445013984884+4.78903146396868i | 9.65806779221154+4.7152287879839i |  | 10.21264 | 10.27051 | 10.57669 | 10.96924 | 11.17493 | 11.4607 | 11.78416 | 11.97258 | 12.11075 | 12.21596 | 12.36355 | 12.36669 | 0 | 12.36826 | 12.26306 | 11.92076 | 11.62243 | 11.29426 | 10.94411 | 10.69289 | 10.45108 | 10.19357 | 9.928212 | 9.744501 | 9.658068 | 5.638477 | 5.592961 | 6.151943 | 7.043802 | 7.428494 | 8.050283 | 8.695625 | 9.10544 | 9.235765 | 9.232625 | 9.2813 | 9.150976 | 0 | 9.146265 | 9.01123 | 8.566871 | 8.146064 | 7.599643 | 6.973144 | 6.536635 | 6.118969 | 5.685601 | 5.195707 | 4.789031 | 4.715229 |  | 0.4367685 | 0.4382358 | 0.4053969 | 0.3586516 | 0.3397233 | 0.3118065 | 0.285249 | 0.2698917 | 0.2645588 | 0.263776 | 0.2610261 | 0.265079 | 1 | 0.2652146 | 0.2704341 | 0.2884519 | 0.3065506 | 0.3313325 | 0.3620874 | 0.3852904 | 0.408809 | 0.434615 | 0.4648592 | 0.4903205 | 0.4959805 | 11450000000 | -7.194975 | -7.165844 | -7.842391 | -8.906545 | -9.377494 | -10.1223 | -10.89552 | -11.37621 | -11.54955 | -11.57529 | -11.66632 | -11.53249 | -9.643275e-16 | -11.52805 | -11.35877 | -10.79853 | -10.26996 | -9.594719 | -8.823731 | -8.284237 | -7.769591 | -7.237906 | -6.653572 | -6.1904 | -6.090709
|  | 11.5 | 6.49256 | 6.529 | 6.726 | 6.975 | 7.113 | 7.293 | 7.485 | 7.614 | 7.705 | 7.77 | 7.859 | 7.879 |  | 7.879 | 7.806 | 7.586 | 7.401 | 7.191 | 6.958 | 6.804 | 6.654 | 6.485 | 6.313 | 6.196 | 6.144783 |  |  | 11.5 | 3.576986 | 3.549 | 3.905 | 4.466 | 4.717 | 5.113 | 5.517 | 5.781 | 5.866 | 5.859 | 5.91 | 5.823 |  | 5.821 | 5.737 | 5.445 | 5.172 | 4.831 | 4.425 | 4.147 | 3.883 | 3.605 | 3.293 | 3.034 | 2.995204 | 6.49256+3.57698571428571i | 6.529+3.549i | 6.726+3.905i | 6.975+4.466i | 7.113+4.717i | 7.293+5.113i | 7.485+5.517i | 7.614+5.781i | 7.705+5.866i | 7.77+5.859i | 7.859+5.91i | 7.879+5.823i | 0 | 7.879+5.821i | 7.806+5.737i | 7.586+5.445i | 7.401+5.172i | 7.191+4.831i | 6.958+4.425i | 6.804+4.147i | 6.654+3.883i | 6.485+3.605i | 6.313+3.293i | 6.196+3.034i | 6.14478285714286+2.99520428571429i | 0 | 11500000000 | 1.563347 | 10.1501268337424+5.5920713374208i | 10.207095213214+5.54831994358958i | 10.5150746521791+6.10487162009504i | 10.9043481562517+6.98190951481292i | 11.1200900982679+7.37430971369739i | 11.4014926313324+7.99339528643942i | 11.701655333268+8.62498763842877i | 11.9033271486309+9.03771135359012i | 12.0455917625691+9.17059588309283i | 12.1472093439535+9.15965245125144i | 12.2863472630799+9.23938316895306i | 12.3176142111982+9.10337194463852i | 0 | 12.3176142111982+9.10024524982669i | 12.2034898505664+8.9689240677299i | 11.8595534212653+8.51242662520295i | 11.5703341511712+8.08563278338836i | 11.2420311959292+7.55253131797161i | 10.8777712503512+6.91781227117044i | 10.6370157498404+6.48320169232628i | 10.4025136389532+6.07047797716493i | 10.1383079273537+5.63586739832078i | 9.86941217353649+5.14810300767554i | 9.68650052704453+4.74319602954375i | 9.60643033962048+4.6825448502546i |  | 10.15013 | 10.2071 | 10.51507 | 10.90435 | 11.12009 | 11.40149 | 11.70166 | 11.90333 | 12.04559 | 12.14721 | 12.28635 | 12.31761 | 0 | 12.31761 | 12.20349 | 11.85955 | 11.57033 | 11.24203 | 10.87777 | 10.63702 | 10.40251 | 10.13831 | 9.869412 | 9.686501 | 9.60643 | 5.592071 | 5.54832 | 6.104872 | 6.98191 | 7.37431 | 7.993395 | 8.624988 | 9.037711 | 9.170596 | 9.159652 | 9.239383 | 9.103372 | 0 | 9.100245 | 8.968924 | 8.512427 | 8.085633 | 7.552531 | 6.917812 | 6.483202 | 6.070478 | 5.635867 | 5.148103 | 4.743196 | 4.682545 |  | 0.4401631 | 0.4415587 | 0.4085931 | 0.3621859 | 0.3426224 | 0.3145954 | 0.288463 | 0.2726915 | 0.2671763 | 0.2666635 | 0.262975 | 0.2670064 | 1 | 0.2671061 | 0.2723268 | 0.2909362 | 0.3093482 | 0.3338354 | 0.3653796 | 0.3885627 | 0.4119154 | 0.4380583 | 0.4684304 | 0.4939085 | 0.4987458 | 11500000000 | -7.127727 | -7.100231 | -7.77418 | -8.82137 | -9.303685 | -10.04495 | -10.7982 | -11.28657 | -11.46404 | -11.48073 | -11.60171 | -11.46957 | -9.643275e-16 | -11.46632 | -11.29819 | -10.72404 | -10.19105 | -9.529353 | -8.745115 | -8.210778 | -7.703839 | -7.169361 | -6.587098 | -6.12707 | -6.042415
|  | 11.55 | 6.485819 | 6.529 | 6.725 | 6.978 | 7.109 | 7.284 | 7.483 | 7.609 | 7.692 | 7.759 | 7.865 | 7.874 |  | 7.872 | 7.807 | 7.586 | 7.385 | 7.188 | 6.962 | 6.799 | 6.649 | 6.488 | 6.317 | 6.2 | 6.139556 |  |  | 11.55 | 3.571059 | 3.539 | 3.893 | 4.457 | 4.706 | 5.088 | 5.498 | 5.758 | 5.848 | 5.845 | 5.883 | 5.806 |  | 5.806 | 5.714 | 5.427 | 5.153 | 4.814 | 4.413 | 4.129 | 3.873 | 3.594 | 3.28 | 3.023 | 2.988207 | 6.48581857142857+3.57105904761905i | 6.529+3.539i | 6.725+3.893i | 6.978+4.457i | 7.109+4.706i | 7.284+5.088i | 7.483+5.498i | 7.609+5.758i | 7.692+5.848i | 7.759+5.845i | 7.865+5.883i | 7.874+5.806i | 0 | 7.872+5.806i | 7.807+5.714i | 7.586+5.427i | 7.385+5.153i | 7.188+4.814i | 6.962+4.413i | 6.799+4.129i | 6.649+3.873i | 6.488+3.594i | 6.317+3.28i | 6.2+3.023i | 6.13955571428571+2.98820666666667i | 0 | 11550000000 | 1.55658 | 10.0956933200901+5.55863790755933i | 10.1629086538494+5.50873544585282i | 10.4679982688218+6.05976464840492i | 10.861812924883+6.93767558128454i | 11.0657248614206+7.32526391867289i | 11.3381263033602+7.91987735193533i | 11.6478856573373+8.5580750159081i | 11.8440146955338+8.96278572964694i | 11.9732108079966+9.1028778997873i | 12.0775016457677+9.09820816078262i | 12.2424990905997+9.15735818817522i | 12.2565083076138+9.0375015537218i | 0 | 12.2533951482773+9.0375015537218i | 12.1522174698426+8.89429622424498i | 11.8082133631646+8.44755785946404i | 11.4953408498511+8.02105503037004i | 11.1886946552105+7.49337452284133i | 10.8369076501914+6.86918607588259i | 10.5831851642705+6.42711745010632i | 10.3496982140366+6.02863305504039i | 10.0990888874521+5.59434732760526i | 9.83291376418543+5.10558131178221i | 9.65079394300295+4.70554033704805i | 9.55670759679963+4.65138174179157i |  | 10.09569 | 10.16291 | 10.468 | 10.86181 | 11.06572 | 11.33813 | 11.64789 | 11.84401 | 11.97321 | 12.0775 | 12.2425 | 12.25651 | 0 | 12.2534 | 12.15222 | 11.80821 | 11.49534 | 11.18869 | 10.83691 | 10.58319 | 10.3497 | 10.09909 | 9.832914 | 9.650794 | 9.556708 | 5.558638 | 5.508735 | 6.059765 | 6.937676 | 7.325264 | 7.919877 | 8.558075 | 8.962786 | 9.102878 | 9.098208 | 9.157358 | 9.037502 | 0 | 9.037502 | 8.894296 | 8.447558 | 8.021055 | 7.493375 | 6.869186 | 6.427117 | 6.028633 | 5.594347 | 5.105581 | 4.70554 | 4.651382 |  | 0.4427714 | 0.444333 | 0.411506 | 0.3646864 | 0.3453241 | 0.3181034 | 0.2913173 | 0.275677 | 0.2699691 | 0.2692255 | 0.2659287 | 0.2696423 | 1 | 0.2696691 | 0.2752274 | 0.2937226 | 0.3125678 | 0.3368696 | 0.3680799 | 0.3919616 | 0.4147718 | 0.4408428 | 0.4713659 | 0.4966526 | 0.5014024 | 11550000000 | -7.076409 | -7.045829 | -7.712477 | -8.761609 | -9.235461 | -9.948634 | -10.71268 | -11.19199 | -11.37372 | -11.39768 | -11.5047 | -11.38424 | -9.643275e-16 | -11.38337 | -11.20617 | -10.64125 | -10.10112 | -9.450762 | -8.681158 | -8.13513 | -7.643815 | -7.114325 | -6.532838 | -6.078945 | -5.996272
|  | 11.6 | 6.486414 | 6.523 | 6.722 | 6.965 | 7.098 | 7.276 | 7.472 | 7.598 | 7.681 | 7.752 | 7.844 | 7.856 |  | 7.856 | 7.788 | 7.571 | 7.379 | 7.17 | 6.95 | 6.791 | 6.641 | 6.477 | 6.314 | 6.195 | 6.134689 |  |  | 11.6 | 3.561715 | 3.526 | 3.878 | 4.437 | 4.69 | 5.077 | 5.482 | 5.755 | 5.837 | 5.829 | 5.885 | 5.807 |  | 5.802 | 5.716 | 5.414 | 5.151 | 4.807 | 4.406 | 4.121 | 3.858 | 3.579 | 3.27 | 3.011 | 2.978011 | 6.48641380952381+3.56171523809524i | 6.523+3.526i | 6.722+3.878i | 6.965+4.437i | 7.098+4.69i | 7.276+5.077i | 7.472+5.482i | 7.598+5.755i | 7.681+5.837i | 7.752+5.829i | 7.844+5.885i | 7.856+5.807i | 0 | 7.856+5.802i | 7.788+5.716i | 7.571+5.414i | 7.379+5.151i | 7.17+4.807i | 6.95+4.406i | 6.791+4.121i | 6.641+3.858i | 6.477+3.579i | 6.314+3.27i | 6.195+3.011i | 6.13468904761905+2.97801142857143i | 0 | 11600000000 | 1.54987 | 10.0530999424362+5.52019656878755i | 10.1098037914614+5.46484258296688i | 10.4182279758092+6.01039691909971i | 10.7948464521737+6.87677440176519i | 11.0009791984966+7.26889158086066i | 11.2768561071092+7.86869137655215i | 11.5806306806377+8.49638883715952i | 11.7759143350489+8.91950342171708i | 11.9045535677166+9.04659278411166i | 12.014594357107+9.03419382192682i | 12.1571824222326+9.12098655722068i | 12.1757808655099+9.00009667591852i | 0 | 12.1757808655099+8.99234732455299i | 12.0703896869388+8.859058481066i | 11.7340678376751+8.3909976585884i | 11.436492745239+7.98338177676189i | 11.1125698581601+7.4502264028139i | 10.7715983980771+6.82872842329895i | 10.5251690246535+6.38701539546413i | 10.2926884836878+5.97939951363762i | 10.0385097588986+5.54698570744143i | 9.78588090438256+5.0680757930521i | 9.60144634188311+4.66665939231801i | 9.50797218964525+4.61553138610868i |  | 10.0531 | 10.1098 | 10.41823 | 10.79485 | 11.00098 | 11.27686 | 11.58063 | 11.77591 | 11.90455 | 12.01459 | 12.15718 | 12.17578 | 0 | 12.17578 | 12.07039 | 11.73407 | 11.43649 | 11.11257 | 10.7716 | 10.52517 | 10.29269 | 10.03851 | 9.785881 | 9.601446 | 9.507972 | 5.520197 | 5.464843 | 6.010397 | 6.876774 | 7.268892 | 7.868691 | 8.496389 | 8.919503 | 9.046593 | 9.034194 | 9.120987 | 9.000097 | 0 | 8.992347 | 8.859058 | 8.390998 | 7.983382 | 7.450226 | 6.828728 | 6.387015 | 5.9794 | 5.546986 | 5.068076 | 4.666659 | 4.615531 |  | 0.4454704 | 0.4474921 | 0.4146905 | 0.3682633 | 0.3484841 | 0.3207526 | 0.2941456 | 0.2777189 | 0.2723904 | 0.2718416 | 0.2678129 | 0.2715527 | 1 | 0.2718049 | 0.2771223 | 0.2964603 | 0.3146195 | 0.3395232 | 0.3707371 | 0.3946757 | 0.4180813 | 0.4442872 | 0.4742204 | 0.499725 | 0.5043148 | 11600000000 | -7.023622 | -6.984293 | -7.645519 | -8.676831 | -9.156341 | -9.876595 | -10.62875 | -11.12789 | -11.29616 | -11.31368 | -11.44337 | -11.32292 | -9.643275e-16 | -11.31486 | -11.14657 | -10.56067 | -10.04429 | -9.38261 | -8.618679 | -8.075192 | -7.574785 | -7.046724 | -6.480396 | -6.025379 | -5.945966
|  | 11.65 | 6.480581 | 6.51 | 6.71 | 6.956 | 7.096 | 7.262 | 7.455 | 7.59 | 7.668 | 7.732 | 7.834 | 7.839 |  | 7.841 | 7.775 | 7.556 | 7.36 | 7.167 | 6.936 | 6.779 | 6.632 | 6.47 | 6.302 | 6.186 | 6.126367 |  |  | 11.65 | 3.547653 | 3.519 | 3.872 | 4.435 | 4.682 | 5.068 | 5.486 | 5.74 | 5.824 | 5.829 | 5.867 | 5.788 |  | 5.784 | 5.698 | 5.414 | 5.135 | 4.798 | 4.404 | 4.116 | 3.86 | 3.578 | 3.269 | 3.014 | 2.968851 | 6.48058142857143+3.54765285714286i | 6.51+3.519i | 6.71+3.872i | 6.956+4.435i | 7.096+4.682i | 7.262+5.068i | 7.455+5.486i | 7.59+5.74i | 7.668+5.824i | 7.732+5.829i | 7.834+5.867i | 7.839+5.788i | 0 | 7.841+5.784i | 7.775+5.698i | 7.556+5.414i | 7.36+5.135i | 7.167+4.798i | 6.936+4.404i | 6.779+4.116i | 6.632+3.86i | 6.47+3.578i | 6.302+3.269i | 6.186+3.014i | 6.12636714285714+2.96885142857143i | 0 | 11650000000 | 1.543218 | 10.0009529527459+5.47480341201137i | 10.0463522355166+5.43058579366865i | 10.3549959293881+5.97534191335181i | 10.73462767285+6.84417391160001i | 10.95067825856+7.22534887353129i | 11.2068525244733+7.82103120270324i | 11.5046936890593+8.46609652289463i | 11.7130281824226+8.85807401411141i | 11.8333992230324+8.98770436553743i | 11.9321652050713+8.99542045788421i | 12.0895734889458+9.05406275971979i | 12.0972895812926+8.93214850064056i | 0 | 12.1003760182313+8.92597562676313i | 11.9985235992537+8.7932588383984i | 11.6605587544644+8.3549847931009i | 11.3580879344704+7.92442684015019i | 11.0602467698844+7.40436221597675i | 10.7037633034628+6.79633413904994i | 10.4614780037737+6.35188721987501i | 10.2346248887782+5.95682329171952i | 9.9846234967423+5.52163568336073i | 9.72536279389026+5.0447811763293i | 9.5463494514448+4.65126046664317i | 9.45432292492139+4.5815863573495i |  | 10.00095 | 10.04635 | 10.355 | 10.73463 | 10.95068 | 11.20685 | 11.50469 | 11.71303 | 11.8334 | 11.93217 | 12.08957 | 12.09729 | 0 | 12.10038 | 11.99852 | 11.66056 | 11.35809 | 11.06025 | 10.70376 | 10.46148 | 10.23462 | 9.984623 | 9.725363 | 9.546349 | 9.454323 | 5.474803 | 5.430586 | 5.975342 | 6.844174 | 7.225349 | 7.821031 | 8.466097 | 8.858074 | 8.987704 | 8.99542 | 9.054063 | 8.932149 | 0 | 8.925976 | 8.793259 | 8.354985 | 7.924427 | 7.404362 | 6.796334 | 6.351887 | 5.956823 | 5.521636 | 5.044781 | 4.65126 | 4.581586 |  | 0.4487051 | 0.450325 | 0.4173735 | 0.3704999 | 0.3509494 | 0.3233795 | 0.295956 | 0.2803448 | 0.2749453 | 0.2738276 | 0.2705476 | 0.274463 | 1 | 0.2746393 | 0.2799711 | 0.2984737 | 0.3177174 | 0.3420419 | 0.3730766 | 0.3972453 | 0.4200768 | 0.4464813 | 0.4765398 | 0.5015999 | 0.5072233 | 11650000000 | -6.960779 | -6.929479 | -7.589502 | -8.624237 | -9.095109 | -9.805751 | -10.57546 | -11.04615 | -11.21507 | -11.25046 | -11.35513 | -11.23032 | -9.643275e-16 | -11.22475 | -11.05773 | -10.50188 | -9.959179 | -9.318413 | -8.564039 | -8.018824 | -7.533427 | -7.003935 | -6.438017 | -5.992851 | -5.896015
|  | 11.7 | 6.469383 | 6.509 | 6.705 | 6.951 | 7.083 | 7.261 | 7.455 | 7.583 | 7.661 | 7.73 | 7.824 | 7.835 |  | 7.836 | 7.766 | 7.553 | 7.362 | 7.154 | 6.936 | 6.778 | 6.627 | 6.462 | 6.294 | 6.179 | 6.12411 |  |  | 11.7 | 3.53767 | 3.514 | 3.864 | 4.42 | 4.666 | 5.058 | 5.465 | 5.724 | 5.809 | 5.813 | 5.859 | 5.779 |  | 5.775 | 5.687 | 5.399 | 5.129 | 4.781 | 4.388 | 4.106 | 3.845 | 3.569 | 3.261 | 3.008 | 2.963787 | 6.46938333333333+3.53767i | 6.509+3.514i | 6.705+3.864i | 6.951+4.42i | 7.083+4.666i | 7.261+5.058i | 7.455+5.465i | 7.583+5.724i | 7.661+5.809i | 7.73+5.813i | 7.824+5.859i | 7.835+5.779i | 0 | 7.836+5.775i | 7.766+5.687i | 7.553+5.399i | 7.362+5.129i | 7.154+4.781i | 6.936+4.388i | 6.778+4.106i | 6.627+3.845i | 6.462+3.569i | 6.294+3.261i | 6.179+3.008i | 6.12411+2.96378666666667i | 0 | 11700000000 | 1.536624 | 9.94100658105648+5.43606692316466i | 10.0018824827864+5.39969504447861i | 10.3030606924385+5.93751327600038i | 10.6810700780224+6.79187595236068i | 10.8839043824821+7.16988533794456i | 11.1574233687988+7.77224175724894i | 11.4555283314138+8.39764752933283i | 11.6522161417989+8.79563302065895i | 11.7720727762523+8.92624601974281i | 11.878099799038+8.93239251381734i | 12.0225424097896+9.00307719567449i | 12.0394452684946+8.8801473141838i | 0 | 12.0409818920132+8.87400082010926i | 11.9334182457088+8.7387779504695i | 11.6061174362399+8.29623037710301i | 11.3126223441808+7.88134202707193i | 10.993004652305+7.34659704258742i | 10.6580207252429+6.74270399976441i | 10.4152342092988+6.30937616750972i | 10.1832040579851+5.90831742914634i | 9.92966117741057+5.48420933800346i | 9.67150842628012+5.01092929426429i | 9.49479672163725+4.62216354404998i | 9.41045145669945+4.5542242962128i |  | 9.941007 | 10.00188 | 10.30306 | 10.68107 | 10.8839 | 11.15742 | 11.45553 | 11.65222 | 11.77207 | 11.8781 | 12.02254 | 12.03945 | 0 | 12.04098 | 11.93342 | 11.60612 | 11.31262 | 10.993 | 10.65802 | 10.41523 | 10.1832 | 9.929661 | 9.671508 | 9.494797 | 9.410451 | 5.436067 | 5.399695 | 5.937513 | 6.791876 | 7.169885 | 7.772242 | 8.397648 | 8.795633 | 8.926246 | 8.932393 | 9.003077 | 8.880147 | 0 | 8.874001 | 8.738778 | 8.29623 | 7.881342 | 7.346597 | 6.742704 | 6.309376 | 5.908317 | 5.484209 | 5.010929 | 4.622164 | 4.554224 |  | 0.4517301 | 0.4526872 | 0.4200474 | 0.3735697 | 0.3541488 | 0.3258544 | 0.2989078 | 0.2830159 | 0.2775274 | 0.2763858 | 0.2727885 | 0.2766953 | 1 | 0.2768862 | 0.2824068 | 0.3011494 | 0.3198784 | 0.3452584 | 0.3761291 | 0.3999506 | 0.423306 | 0.4493456 | 0.4793367 | 0.504186 | 0.5095886 | 11700000000 | -6.90242 | -6.884037 | -7.534034 | -8.552566 | -9.016285 | -9.739529 | -10.48925 | -10.96378 | -11.13388 | -11.16969 | -11.28348 | -11.15996 | -9.643275e-16 | -11.15397 | -10.9825 | -10.42436 | -9.900302 | -9.237116 | -8.493261 | -7.959873 | -7.466911 | -6.94839 | -6.387186 | -5.948184 | -5.855606
|  | 11.75 | 6.467382 | 6.508 | 6.701 | 6.948 | 7.076 | 7.251 | 7.444 | 7.572 | 7.647 | 7.717 | 7.816 | 7.825 |  | 7.826 | 7.76 | 7.542 | 7.351 | 7.15 | 6.928 | 6.772 | 6.621 | 6.46 | 6.292 | 6.175 | 6.119625 |  |  | 11.75 | 3.52993 | 3.505 | 3.857 | 4.414 | 4.654 | 5.044 | 5.451 | 5.713 | 5.799 | 5.799 | 5.849 | 5.765 |  | 5.76 | 5.674 | 5.388 | 5.115 | 4.771 | 4.381 | 4.095 | 3.833 | 3.559 | 3.254 | 3.001 | 2.952011 | 6.46738238095238+3.52993047619048i | 6.508+3.505i | 6.701+3.857i | 6.948+4.414i | 7.076+4.654i | 7.251+5.044i | 7.444+5.451i | 7.572+5.713i | 7.647+5.799i | 7.717+5.799i | 7.816+5.849i | 7.825+5.765i | 0 | 7.826+5.76i | 7.76+5.674i | 7.542+5.388i | 7.351+5.115i | 7.15+4.771i | 6.928+4.381i | 6.772+4.095i | 6.621+3.833i | 6.46+3.559i | 6.292+3.254i | 6.175+3.001i | 6.11962476190476+2.95201095238095i | 0 | 11750000000 | 1.530085 | 9.89564279877859+5.40109259656293i | 9.95779119603679+5.36294685650107i | 10.2530975422008+5.9015366691939i | 10.6310284619028+6.7537938443925i | 10.826879302882+7.12101417122852i | 11.0946441245333+7.71774720233706i | 11.3899504706973+8.34049167326314i | 11.5858013116765+8.74137386339247i | 11.7005576638127+8.87296114717538i | 11.8076635924733+8.87296114717538i | 11.9591419772931+8.94946538193288i | 11.9729127395495+8.82093826754027i | 0 | 11.9744428242446+8.81328784406452i | 11.8734572343647+8.68170056028162i | 11.539898770822+8.24409633746869i | 11.2476525940483+7.82638321569272i | 10.9401055703232+7.30003408056108i | 10.6004267679998+6.70330104945255i | 10.3617335555564+6.26569682663962i | 10.1306907665888+5.8648146365103i | 9.88434713066959+5.44557143003917i | 9.62729290188437+4.9788955980184i | 9.44827299255181+4.59178417014542i | 9.36354418825199+4.51682677815354i |  | 9.895643 | 9.957791 | 10.2531 | 10.63103 | 10.82688 | 11.09464 | 11.38995 | 11.5858 | 11.70056 | 11.80766 | 11.95914 | 11.97291 | 0 | 11.97444 | 11.87346 | 11.5399 | 11.24765 | 10.94011 | 10.60043 | 10.36173 | 10.13069 | 9.884347 | 9.627293 | 9.448273 | 9.363544 | 5.401093 | 5.362947 | 5.901537 | 6.753794 | 7.121014 | 7.717747 | 8.340492 | 8.741374 | 8.872961 | 8.872961 | 8.949465 | 8.820938 | 0 | 8.813288 | 8.681701 | 8.244096 | 7.826383 | 7.300034 | 6.703301 | 6.265697 | 5.864815 | 5.445571 | 4.978896 | 4.591784 | 4.516827 |  | 0.4543346 | 0.4553675 | 0.4226138 | 0.3759628 | 0.3569717 | 0.3287256 | 0.301638 | 0.2854852 | 0.2799532 | 0.2789974 | 0.2751062 | 0.2792691 | 1 | 0.2795128 | 0.2849094 | 0.3037238 | 0.3227329 | 0.3478595 | 0.3786978 | 0.4028322 | 0.426317 | 0.4521355 | 0.4818781 | 0.5067611 | 0.5125879 | 11750000000 | -6.852484 | -6.832759 | -7.481127 | -8.497102 | -8.947323 | -9.663329 | -10.41028 | -10.88833 | -11.05829 | -11.088 | -11.20999 | -11.07954 | -9.643275e-16 | -11.07197 | -10.90587 | -10.35042 | -9.823136 | -9.171922 | -8.434145 | -7.897515 | -7.405346 | -6.894628 | -6.341256 | -5.903934 | -5.804633
|  | 11.8 | 6.466987 | 6.495 | 6.691 | 6.938 | 7.073 | 7.245 | 7.433 | 7.562 | 7.646 | 7.713 | 7.809 | 7.821 |  | 7.82 | 7.752 | 7.533 | 7.349 | 7.147 | 6.92 | 6.764 | 6.62 | 6.456 | 6.286 | 6.169 | 6.110603 |  |  | 11.8 | 3.522319 | 3.489 | 3.842 | 4.401 | 4.65 | 5.025 | 5.435 | 5.694 | 5.783 | 5.781 | 5.829 | 5.753 |  | 5.751 | 5.66 | 5.376 | 5.097 | 4.768 | 4.362 | 4.078 | 3.829 | 3.55 | 3.238 | 2.985 | 2.940759 | 6.46698714285714+3.52231857142857i | 6.495+3.489i | 6.691+3.842i | 6.938+4.401i | 7.073+4.65i | 7.245+5.025i | 7.433+5.435i | 7.562+5.694i | 7.646+5.783i | 7.713+5.781i | 7.809+5.829i | 7.821+5.753i | 0 | 7.82+5.751i | 7.752+5.66i | 7.533+5.376i | 7.349+5.097i | 7.147+4.768i | 6.92+4.362i | 6.764+4.078i | 6.62+3.829i | 6.456+3.55i | 6.286+3.238i | 6.169+2.985i | 6.11060285714286+2.94075857142857i | 0 | 11800000000 | 1.523601 | 9.8531099236833+5.36660910310449i | 9.89579034883459+5.3158448848474i | 10.1944162007779+5.85367613860238i | 10.5707457182778+6.70536925715489i | 10.7764318918102+7.08474597722569i | 11.0384913129032+7.65609645926002i | 11.3249283545631+8.28077298628421i | 11.5214729203829+8.67538571920926i | 11.6494554283586+8.81098623361207i | 11.7515367144821+8.80793903104122i | 11.8978024378829+8.88107189274162i | 11.916085653308+8.76527819504933i | 0 | 11.9145620520226+8.76223099247848i | 11.8109571646137+8.62358327550481i | 11.4772884831056+8.19088051044415i | 11.1969458465874+7.76579575181061i | 10.8891783869316+7.26453092890582i | 10.5433208951402+6.64594880702332i | 10.3056390946139+6.21324604196266i | 10.0862405095127+5.83386932189186i | 9.83636989870302+5.40878456325832i | 9.57735768018079+4.93342096220576i | 9.39909632978608+4.54794983699326i | 9.3101223678638+4.4805435395528i |  | 9.85311 | 9.89579 | 10.19442 | 10.57075 | 10.77643 | 11.03849 | 11.32493 | 11.52147 | 11.64946 | 11.75154 | 11.8978 | 11.91609 | 0 | 11.91456 | 11.81096 | 11.47729 | 11.19695 | 10.88918 | 10.54332 | 10.30564 | 10.08624 | 9.83637 | 9.577358 | 9.399096 | 9.310122 | 5.366609 | 5.315845 | 5.853676 | 6.705369 | 7.084746 | 7.656096 | 8.280773 | 8.675386 | 8.810986 | 8.807939 | 8.881072 | 8.765278 | 0 | 8.762231 | 8.623583 | 8.190881 | 7.765796 | 7.264531 | 6.645949 | 6.213246 | 5.833869 | 5.408785 | 4.933421 | 4.54795 | 4.480544 |  | 0.4568792 | 0.4589127 | 0.4259339 | 0.3789853 | 0.3591804 | 0.3318444 | 0.3044867 | 0.2883703 | 0.2825162 | 0.2816992 | 0.2779228 | 0.2816625 | 1 | 0.2817798 | 0.2874976 | 0.3063277 | 0.3256876 | 0.3499812 | 0.3821194 | 0.4062043 | 0.4285777 | 0.4548837 | 0.4852779 | 0.5101565 | 0.5156594 | 11800000000 | -6.803972 | -6.765399 | -7.413155 | -8.427553 | -8.893747 | -9.58131 | -10.32863 | -10.80099 | -10.97913 | -11.00429 | -11.12152 | -11.00542 | -9.643275e-16 | -11.0018 | -10.82732 | -10.27628 | -9.743975 | -9.119106 | -8.356017 | -7.825111 | -7.359408 | -6.841992 | -6.280189 | -5.845932 | -5.752742
|  | 11.85 | 6.45647 | 6.494 | 6.688 | 6.93 | 7.068 | 7.242 | 7.43 | 7.552 | 7.635 | 7.701 | 7.794 | 7.805 |  | 7.806 | 7.741 | 7.52 | 7.338 | 7.136 | 6.915 | 6.763 | 6.617 | 6.453 | 6.284 | 6.17 | 6.107263 |  |  | 11.85 | 3.507144 | 3.483 | 3.832 | 4.389 | 4.634 | 5.014 | 5.422 | 5.679 | 5.766 | 5.77 | 5.817 | 5.738 |  | 5.735 | 5.647 | 5.366 | 5.086 | 4.755 | 4.353 | 4.071 | 3.818 | 3.542 | 3.232 | 2.977 | 2.93513 | 6.45647047619048+3.50714428571429i | 6.494+3.483i | 6.688+3.832i | 6.93+4.389i | 7.068+4.634i | 7.242+5.014i | 7.43+5.422i | 7.552+5.679i | 7.635+5.766i | 7.701+5.77i | 7.794+5.817i | 7.805+5.738i | 0 | 7.806+5.735i | 7.741+5.647i | 7.52+5.366i | 7.338+5.086i | 7.136+4.755i | 6.915+4.353i | 6.763+4.071i | 6.617+3.818i | 6.453+3.542i | 6.284+3.232i | 6.17+2.977i | 6.10726333333333+2.93513047619048i | 0 | 11850000000 | 1.517173 | 9.79558002182387+5.32094317250977i | 9.85251878658904+5.28431212406677i | 10.1468502686645+5.81380535728506i | 10.5140060349649+6.6588704888111i | 10.7233758521114+7.03057777287552i | 10.9873638824265+7.60710335632237i | 11.2725923289739+8.22610977223372i | 11.4576873847121+8.61602312735435i | 11.5836127095176+8.74801714251192i | 11.6837461003268+8.75408583286399i | 11.8248431510125+8.82539294450084i | 11.8415320494807+8.70553631004742i | 0 | 11.8430492220687+8.70098479228336i | 11.7444330038475+8.56747360453777i | 11.4091378618955+8.14114810730471i | 11.1330124508763+7.71633978265966i | 10.8265435880966+7.2141556560257i | 10.4912484461446+6.60425227564245i | 10.2606382127659+6.17640960582137i | 10.0391310149153+5.79256494105281i | 9.7903147104803+5.37382530675984i | 9.53391254310525+4.90350180447425i | 9.3609548680712+4.51662279452965i | 9.2657725171409+4.45309950073248i |  | 9.79558 | 9.852519 | 10.14685 | 10.51401 | 10.72338 | 10.98736 | 11.27259 | 11.45769 | 11.58361 | 11.68375 | 11.82484 | 11.84153 | 0 | 11.84305 | 11.74443 | 11.40914 | 11.13301 | 10.82654 | 10.49125 | 10.26064 | 10.03913 | 9.790315 | 9.533913 | 9.360955 | 9.265773 | 5.320943 | 5.284312 | 5.813805 | 6.65887 | 7.030578 | 7.607103 | 8.22611 | 8.616023 | 8.748017 | 8.754086 | 8.825393 | 8.705536 | 0 | 8.700985 | 8.567474 | 8.141148 | 7.71634 | 7.214156 | 6.604252 | 6.17641 | 5.792565 | 5.373825 | 4.903502 | 4.516623 | 4.4531 |  | 0.4602873 | 0.4613281 | 0.4286981 | 0.3818959 | 0.3622336 | 0.334418 | 0.3070496 | 0.2910501 | 0.2852757 | 0.2841541 | 0.2804476 | 0.2843822 | 1 | 0.2845247 | 0.2900802 | 0.3088812 | 0.3283661 | 0.3529015 | 0.3847655 | 0.408668 | 0.431427 | 0.4575162 | 0.4877118 | 0.5126484 | 0.5180664 | 11850000000 | -6.739421 | -6.719802 | -7.356969 | -8.3611 | -8.820224 | -9.514208 | -10.25583 | -10.72065 | -10.8947 | -10.92892 | -11.04296 | -10.92195 | -9.643275e-16 | -10.9176 | -10.74964 | -10.20417 | -9.672833 | -9.046931 | -8.296079 | -7.772587 | -7.301854 | -6.791871 | -6.236734 | -5.803608 | -5.712291
|  | 11.9 | 6.450126 | 6.492 | 6.683 | 6.922 | 7.058 | 7.228 | 7.417 | 7.543 | 7.625 | 7.683 | 7.778 | 7.792 |  | 7.793 | 7.727 | 7.505 | 7.326 | 7.125 | 6.9 | 6.751 | 6.607 | 6.443 | 6.279 | 6.169 | 6.103192 |  |  | 11.9 | 3.499031 | 3.475 | 3.824 | 4.376 | 4.619 | 4.996 | 5.407 | 5.665 | 5.752 | 5.755 | 5.808 | 5.723 |  | 5.72 | 5.636 | 5.347 | 5.074 | 4.743 | 4.344 | 4.063 | 3.806 | 3.532 | 3.229 | 2.975 | 2.92791 | 6.45012571428571+3.49903142857143i | 6.492+3.475i | 6.683+3.824i | 6.922+4.376i | 7.058+4.619i | 7.228+4.996i | 7.417+5.407i | 7.543+5.665i | 7.625+5.752i | 7.683+5.755i | 7.778+5.808i | 7.792+5.723i | 0 | 7.793+5.72i | 7.727+5.636i | 7.505+5.347i | 7.326+5.074i | 7.125+4.743i | 6.9+4.344i | 6.751+4.063i | 6.607+3.806i | 6.443+3.532i | 6.279+3.229i | 6.169+2.975i | 6.10319238095238+2.92791047619048i | 0 | 11900000000 | 1.510798 | 9.74483646952653+5.28632938078143i | 9.8081000530037+5.25002274864262i | 10.0966624544399+5.7772912203768i | 10.4577431557134+6.6112516685065i | 10.6632116719193+6.97837556143316i | 10.9200473171766+7.54794637473914i | 11.2055881227863+8.16888431709658i | 11.3959486598594+8.55867017872242i | 11.5198340887482+8.69010959717765i | 11.6074603677183+8.69464199091749i | 11.7509861694798+8.77471428032124i | 11.7721373402657+8.64629645769257i | 0 | 11.773648138179+8.64176406395274i | 11.6739354759026+8.51485703923735i | 11.3385383391548+8.07823644229988i | 11.0681055126779+7.66578861197486i | 10.764435132109+7.16571450267969i | 10.4245056016213+6.56290613528159i | 10.1993967125428+6.13837192165035i | 9.98184181303073+5.75009685793778i | 9.73407095525306+5.33613822969949i | 9.48630009747539+4.87836646197612i | 9.32011232701476+4.49462379200339i | 9.2206903134798+4.42348103769469i |  | 9.744836 | 9.8081 | 10.09666 | 10.45774 | 10.66321 | 10.92005 | 11.20559 | 11.39595 | 11.51983 | 11.60746 | 11.75099 | 11.77214 | 0 | 11.77365 | 11.67394 | 11.33854 | 11.06811 | 10.76444 | 10.42451 | 10.1994 | 9.981842 | 9.734071 | 9.4863 | 9.320112 | 9.22069 | 5.286329 | 5.250023 | 5.777291 | 6.611252 | 6.978376 | 7.547946 | 8.168884 | 8.55867 | 8.69011 | 8.694642 | 8.774714 | 8.646296 | 0 | 8.641764 | 8.514857 | 8.078236 | 7.665789 | 7.165715 | 6.562906 | 6.138372 | 5.750097 | 5.336138 | 4.878366 | 4.494624 | 4.423481 |  | 0.4630029 | 0.463923 | 0.4313445 | 0.3848759 | 0.3653131 | 0.337617 | 0.309882 | 0.2936677 | 0.287871 | 0.2869062 | 0.2828366 | 0.2870673 | 1 | 0.2872109 | 0.2926032 | 0.3119867 | 0.3311243 | 0.3557566 | 0.387608 | 0.4114383 | 0.4345097 | 0.4604771 | 0.4899618 | 0.5146697 | 0.5206197 | 11900000000 | -6.688325 | -6.671083 | -7.303514 | -8.293586 | -8.746696 | -9.431514 | -10.17607 | -10.64288 | -10.81604 | -10.8452 | -10.96929 | -10.84032 | -9.643275e-16 | -10.83598 | -10.67442 | -10.11728 | -9.600179 | -8.976941 | -8.232145 | -7.713905 | -7.24001 | -6.735839 | -6.196755 | -5.769429 | -5.669587
|  | 11.95 | 6.453236 | 6.485 | 6.675 | 6.916 | 7.046 | 7.218 | 7.404 | 7.529 | 7.608 | 7.673 | 7.771 | 7.782 |  | 7.782 | 7.715 | 7.501 | 7.314 | 7.115 | 6.893 | 6.74 | 6.595 | 6.437 | 6.267 | 6.153 | 6.097876 |  |  | 11.95 | 3.493223 | 3.466 | 3.81 | 4.361 | 4.607 | 4.996 | 5.397 | 5.651 | 5.741 | 5.745 | 5.79 | 5.715 |  | 5.712 | 5.623 | 5.339 | 5.067 | 4.725 | 4.331 | 4.055 | 3.799 | 3.522 | 3.216 | 2.965 | 2.916083 | 6.45323571428571+3.49322285714286i | 6.485+3.466i | 6.675+3.81i | 6.916+4.361i | 7.046+4.607i | 7.218+4.996i | 7.404+5.397i | 7.529+5.651i | 7.608+5.741i | 7.673+5.745i | 7.771+5.79i | 7.782+5.715i | 0 | 7.782+5.712i | 7.715+5.623i | 7.501+5.339i | 7.314+5.067i | 7.115+4.725i | 6.893+4.331i | 6.74+4.055i | 6.595+3.799i | 6.437+3.522i | 6.267+3.216i | 6.153+2.965i | 6.09787571428571+2.91608285714286i | 0 | 11950000000 | 1.504477 | 9.70874201735048+5.25547198811192i | 9.75653064138644+5.21451583701548i | 10.0423811921749+5.73205578160098i | 10.4049600487014+6.56102237888763i | 10.6005420045041+6.93112361832958i | 10.8593119767968+7.51636500915446i | 11.1391446212529+8.1196601189765i | 11.3272041941401+8.50179717108324i | 11.4460578442048+8.637200063562i | 11.5438488221061+8.64321796989439i | 11.6912875272497+8.71091941613377i | 11.7078367696637+8.59808367240147i | 0 | 11.7078367696637+8.59357024265218i | 11.6070368385962+8.45967182675651i | 11.2850788498134+8.03240047715686i | 11.0037417287742+7.62318284655437i | 10.7043508887378+7.10865185513507i | 10.3703570872902+6.51588808139471i | 10.1401721700763+6.10065254445983i | 9.92202306552715+5.71550653918691i | 9.68431576539777+5.29876652566894i | 9.42855474627122+4.83839669124114i | 9.25704441579812+4.4607730688837i | 9.174111218781+4.38717837294311i |  | 9.708742 | 9.756531 | 10.04238 | 10.40496 | 10.60054 | 10.85931 | 11.13914 | 11.3272 | 11.44606 | 11.54385 | 11.69129 | 11.70784 | 0 | 11.70784 | 11.60704 | 11.28508 | 11.00374 | 10.70435 | 10.37036 | 10.14017 | 9.922023 | 9.684316 | 9.428555 | 9.257044 | 9.174111 | 5.255472 | 5.214516 | 5.732056 | 6.561022 | 6.931124 | 7.516365 | 8.11966 | 8.501797 | 8.6372 | 8.643218 | 8.710919 | 8.598084 | 0 | 8.59357 | 8.459672 | 8.0324 | 7.623183 | 7.108652 | 6.515888 | 6.100653 | 5.715507 | 5.298767 | 4.838397 | 4.460773 | 4.387178 |  | 0.4652829 | 0.4667161 | 0.4345228 | 0.3879573 | 0.3682262 | 0.3396177 | 0.3124316 | 0.2963622 | 0.2904107 | 0.28929 | 0.2855725 | 0.2893474 | 1 | 0.2895057 | 0.2952093 | 0.3142924 | 0.3335754 | 0.3589935 | 0.3905752 | 0.414182 | 0.4372382 | 0.4633299 | 0.4932352 | 0.517796 | 0.5235932 | 11950000000 | -6.645658 | -6.618944 | -7.239749 | -8.224321 | -8.677706 | -9.380193 | -10.1049 | -10.56355 | -10.73975 | -10.77333 | -10.88567 | -10.77161 | -9.643275e-16 | -10.76686 | -10.5974 | -10.05332 | -9.536121 | -8.898269 | -8.165906 | -7.656176 | -7.185637 | -6.682194 | -6.138919 | -5.716826 | -5.62012
εA' [F=12] R |  | 12 | 6.448111 | 6.471 | 6.665 | 6.901 | 7.034 | 7.203 | 7.393 | 7.518 | 7.604 | 7.667 | 7.766 | 7.778 | εA' [F=12] F | 7.776 | 7.709 | 7.488 | 7.31 | 7.103 | 6.886 | 6.731 | 6.584 | 6.423 | 6.259 | 6.143 | 6.092762 | εA'' [F=12] R |  | 12 | 3.480845 | 3.459 | 3.807 | 4.361 | 4.605 | 4.982 | 5.386 | 5.649 | 5.732 | 5.737 | 5.793 | 5.719 | εA'' [F=12] F | 5.717 | 5.626 | 5.333 | 5.063 | 4.722 | 4.328 | 4.046 | 3.792 | 3.516 | 3.215 | 2.96 | 2.907728 | 6.44811142857143+3.48084476190476i | 6.471+3.459i | 6.665+3.807i | 6.901+4.361i | 7.034+4.605i | 7.203+4.982i | 7.393+5.386i | 7.518+5.649i | 7.604+5.732i | 7.667+5.737i | 7.766+5.793i | 7.778+5.719i | #VALUE! | 7.776+5.717i | 7.709+5.626i | 7.488+5.333i | 7.31+5.063i | 7.103+4.722i | 6.886+4.328i | 6.731+4.046i | 6.584+3.792i | 6.423+3.516i | 6.259+3.215i | 6.143+2.96i | 6.09276238095238+2.90772761904762i | 0 | 12000000000 | 1.498208 | 9.66061168011538+5.21502922770917i | 9.69490351935132+5.18230123217991i | 9.98555585790087+5.7036775920523i | 10.3391329295385+6.53368478564226i | 10.5383945843173+6.89924752072521i | 10.7915917246001+7.46407191058697i | 11.076251231427+8.06934791457676i | 11.2635272227605+8.46337660034239i | 11.3923731047979+8.58772785858782i | 11.48676020443+8.59521889824115i | 11.6350827895661+8.67911854235855i | 11.6530612847341+8.56825115548913i | #VALUE! | 11.6500648688728+8.5652547396278i | 11.549684937518+8.42891781793703i | 11.2185809848405+7.98994289425136i | 10.9518999731816+7.58542675297106i | 10.6417709315334+7.07453784861334i | 10.3166598105785+6.48424392393023i | 10.0844375813249+6.06174928748191i | 9.86420101551678+5.68120447309229i | 9.62298953867926+5.26769908422798i | 9.37728343804974+4.81673849709697i | 9.20349131809228+4.43469547477668i | 9.12822491881727+4.35638057907894i |  | 9.660612 | 9.694904 | 9.985556 | 10.33913 | 10.53839 | 10.79159 | 11.07625 | 11.26353 | 11.39237 | 11.48676 | 11.63508 | 11.65306 | #VALUE! | 11.65006 | 11.54968 | 11.21858 | 10.9519 | 10.64177 | 10.31666 | 10.08444 | 9.864201 | 9.62299 | 9.377283 | 9.203491 | 9.128225 | 5.215029 | 5.182301 | 5.703678 | 6.533685 | 6.899248 | 7.464072 | 8.069348 | 8.463377 | 8.587728 | 8.595219 | 8.679119 | 8.568251 | #VALUE! | 8.565255 | 8.428918 | 7.989943 | 7.585427 | 7.074538 | 6.484244 | 6.061749 | 5.681204 | 5.267699 | 4.816738 | 4.434695 | 4.356381 |  | 0.4682987 | 0.469513 | 0.4368785 | 0.3901403 | 0.3704542 | 0.3425853 | 0.3150106 | 0.2983639 | 0.2926653 | 0.2915143 | 0.2871916 | 0.2909092 | #VALUE! | 0.2910431 | 0.296866 | 0.3166211 | 0.3357063 | 0.3612673 | 0.3928175 | 0.4169528 | 0.4399367 | 0.4660457 | 0.495376 | 0.5203097 | 0.5262482 | 12000000000 | -6.589541 | -6.567047 | -7.192787 | -8.175584 | -8.62531 | -9.304624 | -10.0335 | -10.50507 | -10.67258 | -10.7068 | -10.83657 | -10.72485 | #VALUE! | -10.72085 | -10.54879 | -9.989203 | -9.480809 | -8.843426 | -8.116184 | -7.598263 | -7.132197 | -6.63143 | -6.1013 | -5.674762 | -5.576188
|  | 12.05 | 6.435737 | 6.468 | 6.659 | 6.904 | 7.031 | 7.205 | 7.393 | 7.516 | 7.596 | 7.66 | 7.755 | 7.767 |  | 7.767 | 7.699 | 7.487 | 7.305 | 7.104 | 6.887 | 6.733 | 6.586 | 6.426 | 6.256 | 6.143 | 6.088493 |  |  | 12.05 | 3.468853 | 3.449 | 3.794 | 4.343 | 4.587 | 4.967 | 5.374 | 5.631 | 5.718 | 5.73 | 5.781 | 5.707 |  | 5.705 | 5.615 | 5.328 | 5.051 | 4.71 | 4.318 | 4.035 | 3.777 | 3.506 | 3.201 | 2.95 | 2.90403 | 6.43573666666667+3.46885333333333i | 6.468+3.449i | 6.659+3.794i | 6.904+4.343i | 7.031+4.587i | 7.205+4.967i | 7.393+5.374i | 7.516+5.631i | 7.596+5.718i | 7.66+5.73i | 7.755+5.781i | 7.767+5.707i | 0 | 7.767+5.705i | 7.699+5.615i | 7.487+5.328i | 7.305+5.051i | 7.104+4.71i | 6.887+4.318i | 6.733+4.035i | 6.586+3.777i | 6.426+3.506i | 6.256+3.201i | 6.143+2.95i | 6.08849333333333+2.90403i | 0 | 12050000000 | 1.491991 | 9.60206311736718+5.17549899517685i | 9.65019973001757+5.14587799456256i | 9.93517006836534+5.66061499314884i | 10.3007079369266+6.47971821698613i | 10.4901908320584+6.84376409424716i | 10.7497973183019+7.41072078834219i | 11.0302916827489+8.01796124754398i | 11.2138066126797+8.40140301170825i | 11.3331659166997+8.53120625483001i | 11.4286533599157+8.54911015043301i | 11.5703925334394+8.62520170674576i | 11.5882964290424+8.51479435052726i | 0 | 11.5882964290424+8.51181036792676i | 11.4868410206254+8.37753115090425i | 11.1705388649724+7.94932964773247i | 10.8989964483269+7.5360480575632i | 10.5991061969766+7.02727902417792i | 10.2753440848224+6.44241843447988i | 10.0455774245838+6.02018489650911i | 9.82625470344708+5.63525114104459i | 9.58753609540707+5.23092149867681i | 9.33389757436455+4.77586415210053i | 9.16530255743629+4.40137433573776i | 9.08397908496399+4.33278749566526i |  | 9.602063 | 9.6502 | 9.93517 | 10.30071 | 10.49019 | 10.7498 | 11.03029 | 11.21381 | 11.33317 | 11.42865 | 11.57039 | 11.5883 | 0 | 11.5883 | 11.48684 | 11.17054 | 10.899 | 10.59911 | 10.27534 | 10.04558 | 9.826255 | 9.587536 | 9.333898 | 9.165303 | 9.083979 | 5.175499 | 5.145878 | 5.660615 | 6.479718 | 6.843764 | 7.410721 | 8.017961 | 8.401403 | 8.531206 | 8.54911 | 8.625202 | 8.514794 | 0 | 8.51181 | 8.377531 | 7.94933 | 7.536048 | 7.027279 | 6.442418 | 6.020185 | 5.635251 | 5.230921 | 4.775864 | 4.401374 | 4.332787 |  | 0.4714565 | 0.4722685 | 0.4399188 | 0.3932508 | 0.3736063 | 0.3453287 | 0.3174804 | 0.3011112 | 0.2952458 | 0.2937006 | 0.2896759 | 0.2934158 | 1 | 0.2935222 | 0.2993379 | 0.3187042 | 0.3383487 | 0.3639027 | 0.3953982 | 0.4196301 | 0.4429573 | 0.4686551 | 0.4984685 | 0.522951 | 0.528466 | 12050000000 | -6.531168 | -6.516221 | -7.132549 | -8.106607 | -8.551716 | -9.235348 | -9.965663 | -10.42546 | -10.59633 | -10.6419 | -10.76175 | -10.65033 | -9.643275e-16 | -10.64718 | -10.47677 | -9.932243 | -9.412709 | -8.780295 | -8.059306 | -7.542668 | -7.072762 | -6.582933 | -6.047246 | -5.630779 | -5.539659
|  | 12.1 | 6.434966 | 6.467 | 6.655 | 6.894 | 7.029 | 7.197 | 7.386 | 7.507 | 7.587 | 7.651 | 7.746 | 7.76 |  | 7.764 | 7.696 | 7.479 | 7.294 | 7.1 | 6.882 | 6.73 | 6.583 | 6.423 | 6.256 | 6.145 | 6.085606 |  |  | 12.1 | 3.46178 | 3.441 | 3.786 | 4.333 | 4.578 | 4.957 | 5.36 | 5.62 | 5.705 | 5.716 | 5.761 | 5.684 |  | 5.685 | 5.597 | 5.312 | 5.037 | 4.702 | 4.307 | 4.031 | 3.774 | 3.501 | 3.196 | 2.945 | 2.896101 | 6.43496571428571+3.46178i | 6.467+3.441i | 6.655+3.786i | 6.894+4.333i | 7.029+4.578i | 7.197+4.957i | 7.386+5.36i | 7.507+5.62i | 7.587+5.705i | 7.651+5.716i | 7.746+5.761i | 7.76+5.684i | 0 | 7.764+5.685i | 7.696+5.597i | 7.479+5.312i | 7.294+5.037i | 7.1+4.702i | 6.882+4.307i | 6.73+4.031i | 6.583+3.774i | 6.423+3.501i | 6.256+3.196i | 6.145+2.945i | 6.08560571428571+2.89610142857143i | 0 | 12100000000 | 1.485826 | 9.56123966947261+5.14360289278727i | 9.60883704558213+5.11272742753179i | 9.88817234240746+5.62533741372722i | 10.2432847676269+6.43808426140519i | 10.4438712839642+6.80211164290629i | 10.6934900598507+7.36523971469779i | 10.974311182723+7.96402761161593i | 11.1540961344031+8.35034238382118i | 11.2729622181586+8.47663759781136i | 11.368055085163+8.49298168432773i | 11.5092085596226+8.55984385644018i | 11.5300101242798+8.44543525082555i | 0 | 11.5359534284676+8.44692107687249i | 11.4349172572754+8.31616838474148i | 11.1124930050887+7.89270796136265i | 10.8376151864042+7.48410579845325i | 10.5493649332972+6.98635407272726i | 10.2254548550636+6.39945278418467i | 9.99960929592821+5.98936479522832i | 9.78119286702755+5.6075075011639i | 9.54346069951663+5.20187699034839i | 9.2953277496771+4.74870004603069i | 9.1304010584664+4.37575770824793i | 9.04215148171251+4.30310293716105i |  | 9.56124 | 9.608837 | 9.888172 | 10.24328 | 10.44387 | 10.69349 | 10.97431 | 11.1541 | 11.27296 | 11.36806 | 11.50921 | 11.53001 | 0 | 11.53595 | 11.43492 | 11.11249 | 10.83762 | 10.54936 | 10.22545 | 9.999609 | 9.781193 | 9.543461 | 9.295328 | 9.130401 | 9.042151 | 5.143603 | 5.112727 | 5.625337 | 6.438084 | 6.802112 | 7.36524 | 7.964028 | 8.350342 | 8.476638 | 8.492982 | 8.559844 | 8.445435 | 0 | 8.446921 | 8.316168 | 7.892708 | 7.484106 | 6.986354 | 6.399453 | 5.989365 | 5.607508 | 5.201877 | 4.7487 | 4.375758 | 4.303103 |  | 0.473908 | 0.4747991 | 0.442513 | 0.3960443 | 0.3761198 | 0.3479252 | 0.3201769 | 0.3035801 | 0.2977914 | 0.296291 | 0.2925587 | 0.2964585 | 1 | 0.296348 | 0.3020941 | 0.3215399 | 0.3412176 | 0.366359 | 0.3981685 | 0.4218778 | 0.4451377 | 0.4709953 | 0.5007086 | 0.5250947 | 0.5309939 | 12100000000 | -6.486119 | -6.469802 | -7.08148 | -8.045124 | -8.493477 | -9.170283 | -9.892201 | -10.35453 | -10.52176 | -10.56563 | -10.67574 | -10.56072 | -9.643275e-16 | -10.56396 | -10.39716 | -9.855301 | -9.339371 | -8.721864 | -7.998662 | -7.496267 | -7.030112 | -6.539669 | -6.008299 | -5.595248 | -5.498209
|  | 12.15 | 6.433583 | 6.465 | 6.656 | 6.89 | 7.021 | 7.192 | 7.376 | 7.497 | 7.575 | 7.638 | 7.732 | 7.75 |  | 7.748 | 7.678 | 7.47 | 7.286 | 7.085 | 6.871 | 6.719 | 6.579 | 6.416 | 6.256 | 6.145 | 6.078328 |  |  | 12.15 | 3.454269 | 3.435 | 3.779 | 4.325 | 4.57 | 4.95 | 5.348 | 5.611 | 5.699 | 5.701 | 5.75 | 5.679 |  | 5.678 | 5.587 | 5.296 | 5.03 | 4.697 | 4.301 | 4.021 | 3.766 | 3.496 | 3.194 | 2.941 | 2.884487 | 6.43358333333333+3.45426904761905i | 6.465+3.435i | 6.656+3.779i | 6.89+4.325i | 7.021+4.57i | 7.192+4.95i | 7.376+5.348i | 7.497+5.611i | 7.575+5.699i | 7.638+5.701i | 7.732+5.75i | 7.75+5.679i | 0 | 7.748+5.678i | 7.678+5.587i | 7.47+5.296i | 7.286+5.03i | 7.085+4.697i | 6.871+4.301i | 6.719+4.021i | 6.579+3.766i | 6.416+3.496i | 6.256+3.194i | 6.145+2.941i | 6.07832761904762+2.88448666666667i | 0 | 12150000000 | 1.479712 | 9.51984747912312+5.11132175980559i | 9.56633508322697+5.08280912774705i | 9.84895998669122+5.59182989628998i | 10.1952124862233+6.39975239519825i | 10.3890546974999+6.76228172163144i | 10.6420853702349+7.32457210548701i | 10.9143522929439+7.91349729699889i | 11.0933973888558+8.30266143108841i | 11.2088148886998+8.43287604629706i | 11.3020367154969+8.43583546936999i | 11.4411295999244+8.50834133465663i | 11.4677644075807+8.40328181556782i | 0 | 11.4648049845077+8.40180210403136i | 11.3612251769554+8.26714835421332i | 11.0534451773713+7.83655229710287i | 10.7811782546623+7.44294902840397i | 10.4837562358334+6.95020508676212i | 10.1670979670306+6.36423931832316i | 9.94218181348833+5.94992008811379i | 9.73502219838364+5.57259364631598i | 9.49382921794033+5.17307153147123i | 9.25707537210641+4.7261986474597i | 9.09282739155913+4.35183162873481i | 8.9941715003005+4.26820819743756i |  | 9.519847 | 9.566335 | 9.84896 | 10.19521 | 10.38905 | 10.64209 | 10.91435 | 11.0934 | 11.20881 | 11.30204 | 11.44113 | 11.46776 | 0 | 11.4648 | 11.36123 | 11.05345 | 10.78118 | 10.48376 | 10.1671 | 9.942182 | 9.735022 | 9.493829 | 9.257075 | 9.092827 | 8.994172 | 5.111322 | 5.082809 | 5.59183 | 6.399752 | 6.762282 | 7.324572 | 7.913497 | 8.302661 | 8.432876 | 8.435835 | 8.508341 | 8.403282 | 0 | 8.401802 | 8.267148 | 7.836552 | 7.442949 | 6.950205 | 6.364239 | 5.94992 | 5.572594 | 5.173072 | 4.726199 | 4.351832 | 4.268208 |  | 0.4764009 | 0.4771812 | 0.4449041 | 0.3985681 | 0.3786747 | 0.3502771 | 0.3228057 | 0.3059553 | 0.3000042 | 0.2989971 | 0.2950426 | 0.2985845 | 1 | 0.2986669 | 0.3046351 | 0.3243959 | 0.3435987 | 0.3688126 | 0.4006939 | 0.4247504 | 0.4477288 | 0.4734265 | 0.5026854 | 0.527199 | 0.5339518 | 12150000000 | -6.440549 | -6.426334 | -7.034672 | -7.98995 | -8.434673 | -9.111766 | -9.821175 | -10.28684 | -10.45745 | -10.48666 | -10.60231 | -10.49866 | -9.643275e-16 | -10.49626 | -10.3244 | -9.778493 | -9.278971 | -8.663884 | -7.943744 | -7.437324 | -6.9797 | -6.494949 | -5.974074 | -5.560509 | -5.449959
|  | 12.2 | 6.424911 | 6.456 | 6.645 | 6.879 | 7.012 | 7.181 | 7.361 | 7.488 | 7.571 | 7.626 | 7.725 | 7.743 |  | 7.742 | 7.674 | 7.456 | 7.277 | 7.083 | 6.86 | 6.711 | 6.568 | 6.407 | 6.243 | 6.132 | 6.073421 |  |  | 12.2 | 3.43976 | 3.431 | 3.775 | 4.318 | 4.56 | 4.941 | 5.338 | 5.601 | 5.68 | 5.684 | 5.737 | 5.661 |  | 5.661 | 5.572 | 5.282 | 5.013 | 4.684 | 4.292 | 4.015 | 3.76 | 3.49 | 3.19 | 2.94 | 2.880876 | 6.42491095238095+3.43976i | 6.456+3.431i | 6.645+3.775i | 6.879+4.318i | 7.012+4.56i | 7.181+4.941i | 7.361+5.338i | 7.488+5.601i | 7.571+5.68i | 7.626+5.684i | 7.725+5.737i | 7.743+5.661i | 0 | 7.742+5.661i | 7.674+5.572i | 7.456+5.282i | 7.277+5.013i | 7.083+4.684i | 6.86+4.292i | 6.711+4.015i | 6.568+3.76i | 6.407+3.49i | 6.243+3.19i | 6.132+2.94i | 6.07342095238095+2.88087619047619i | 0 | 12200000000 | 1.473647 | 9.46805168133593+5.06899250320708i | 9.513865967598+5.05608335421759i | 9.79238527798772+5.56301797206977i | 10.1372187098988+6.36320837176087i | 10.333213780173+6.7198309808313i | 10.5822601476644+7.2812905430455i | 10.8475166337498+7.8663284595784i | 11.0346698211546+8.25389765869213i | 11.1569825341828+8.37031578314074i | 11.2380331271534+8.37621037172042i | 11.3839241945004+8.45431367040113i | 11.4104498431089+8.34231648738728i | 0 | 11.408976195964+8.34231648738728i | 11.3087681901095+8.21116189148948i | 10.9875131125171+7.78380421946292i | 10.7237302735766+7.38739313747967i | 10.4378427274623+6.90256322680128i | 10.1092194141453+6.32489354599297i | 9.88964598955238+5.91669328685037i | 9.67891444782894+5.54091326489598i | 9.44165725749696+5.14302853576782i | 9.19997912573022+4.70093439229207i | 9.0364042926442+4.33252260606229i | 8.9500794463683+4.24539497296078i |  | 9.468052 | 9.513866 | 9.792385 | 10.13722 | 10.33321 | 10.58226 | 10.84752 | 11.03467 | 11.15698 | 11.23803 | 11.38392 | 11.41045 | 0 | 11.40898 | 11.30877 | 10.98751 | 10.72373 | 10.43784 | 10.10922 | 9.889646 | 9.678914 | 9.441657 | 9.199979 | 9.036404 | 8.950079 | 5.068993 | 5.056083 | 5.563018 | 6.363208 | 6.719831 | 7.281291 | 7.866328 | 8.253898 | 8.370316 | 8.37621 | 8.454314 | 8.342316 | 0 | 8.342316 | 8.211162 | 7.783804 | 7.387393 | 6.902563 | 6.324894 | 5.916693 | 5.540913 | 5.143029 | 4.700934 | 4.332523 | 4.245395 |  | 0.4796427 | 0.4795682 | 0.4473312 | 0.4011568 | 0.3813841 | 0.3528591 | 0.3253971 | 0.3083731 | 0.3028113 | 0.3018035 | 0.297538 | 0.3013707 | 1 | 0.3013851 | 0.3072503 | 0.3272168 | 0.3466254 | 0.3715637 | 0.403433 | 0.4272467 | 0.4503179 | 0.4759807 | 0.5051731 | 0.5294124 | 0.5361441 | 12200000000 | -6.381643 | -6.382993 | -6.987416 | -7.933717 | -8.372749 | -9.047973 | -9.751725 | -10.21847 | -10.37656 | -10.40551 | -10.52915 | -10.41798 | -9.643275e-16 | -10.41756 | -10.25015 | -9.703288 | -9.202793 | -8.599334 | -7.884571 | -7.386425 | -6.929615 | -6.448213 | -5.931196 | -5.524118 | -5.414369
|  | 12.25 | 6.415736 | 6.449 | 6.64 | 6.875 | 7.003 | 7.174 | 7.358 | 7.481 | 7.551 | 7.618 | 7.707 | 7.718 |  | 7.719 | 7.654 | 7.45 | 7.269 | 7.07 | 6.86 | 6.707 | 6.563 | 6.401 | 6.238 | 6.125 | 6.073856 |  |  | 12.25 | 3.429857 | 3.42 | 3.759 | 4.305 | 4.544 | 4.921 | 5.325 | 5.572 | 5.655 | 5.665 | 5.721 | 5.644 |  | 5.641 | 5.556 | 5.268 | 4.994 | 4.661 | 4.274 | 4.002 | 3.748 | 3.477 | 3.176 | 2.929 | 2.875353 | 6.41573571428571+3.42985714285714i | 6.449+3.42i | 6.64+3.759i | 6.875+4.305i | 7.003+4.544i | 7.174+4.921i | 7.358+5.325i | 7.481+5.572i | 7.551+5.655i | 7.618+5.665i | 7.707+5.721i | 7.718+5.644i | 0 | 7.719+5.641i | 7.654+5.556i | 7.45+5.268i | 7.269+4.994i | 7.07+4.661i | 6.86+4.274i | 6.707+4.002i | 6.563+3.748i | 6.401+3.477i | 6.238+3.176i | 6.125+2.929i | 6.07385571428571+2.87535285714286i | 0 | 12250000000 | 1.467632 | 9.41594069702349+5.03376898529257i | 9.46476043579751+5.01930232445767i | 9.74507819719266+5.51682966012759i | 10.0899717779668+6.31815687333048i | 10.2778287070693+6.66892098313907i | 10.5287938232922+7.22221834463631i | 10.798838158877+7.8151417771161i | 10.9793569266865+8.1776469449936i | 11.0820911847894+8.29946042245851i | 11.1804225461165+8.31413674504464i | 11.3110418171331+8.39632415152699i | 11.3271857719779+8.28331646761376i | 0 | 11.3286534042365+8.27891357083792i | 11.2332573074266+8.15416482885579i | 10.9338603266695+7.73148673837514i | 10.6682188878605+7.32935549951508i | 10.3761600683964+6.84063395739684i | 10.0679572940876+6.27266027331347i | 9.84340955851976+5.87346429897064i | 9.63207051327943+5.50068570528285i | 9.39431408738407+5.10295736319863i | 9.15509002923009+4.66120005335601i | 8.98924758400678+4.29869488547851i | 8.91418658044875+4.21996060803893i |  | 9.415941 | 9.46476 | 9.745078 | 10.08997 | 10.27783 | 10.52879 | 10.79884 | 10.97936 | 11.08209 | 11.18042 | 11.31104 | 11.32719 | 0 | 11.32865 | 11.23326 | 10.93386 | 10.66822 | 10.37616 | 10.06796 | 9.84341 | 9.632071 | 9.394314 | 9.15509 | 8.989248 | 8.914187 | 5.033769 | 5.019302 | 5.51683 | 6.318157 | 6.668921 | 7.222218 | 7.815142 | 8.177647 | 8.29946 | 8.314137 | 8.396324 | 8.283316 | 0 | 8.278914 | 8.154165 | 7.731487 | 7.329355 | 6.840634 | 6.27266 | 5.873464 | 5.500686 | 5.102957 | 4.6612 | 4.298695 | 4.219961 |  | 0.4825102 | 0.4824676 | 0.4505542 | 0.4040338 | 0.3845079 | 0.3560811 | 0.3279794 | 0.3118289 | 0.306187 | 0.3046686 | 0.3003549 | 0.3043698 | 1 | 0.3045191 | 0.310162 | 0.3299141 | 0.3497654 | 0.3751966 | 0.4065988 | 0.4301826 | 0.4532334 | 0.4790229 | 0.5082723 | 0.5322897 | 0.5383309 | 12250000000 | -6.329869 | -6.330637 | -6.925059 | -7.871646 | -8.301895 | -8.969021 | -9.683068 | -10.12167 | -10.28026 | -10.32345 | -10.44731 | -10.33197 | -9.643275e-16 | -10.32771 | -10.16823 | -9.631982 | -9.124462 | -8.514821 | -7.816678 | -7.326943 | -6.873561 | -6.392874 | -5.878071 | -5.477039 | -5.379013
|  | 12.3 | 6.412424 | 6.441 | 6.629 | 6.865 | 6.997 | 7.17 | 7.344 | 7.464 | 7.547 | 7.608 | 7.704 | 7.719 |  | 7.718 | 7.652 | 7.441 | 7.265 | 7.063 | 6.85 | 6.704 | 6.558 | 6.396 | 6.229 | 6.118 | 6.066771 |  |  | 12.3 | 3.428213 | 3.409 | 3.749 | 4.291 | 4.535 | 4.911 | 5.305 | 5.555 | 5.642 | 5.654 | 5.707 | 5.636 |  | 5.632 | 5.544 | 5.258 | 4.988 | 4.651 | 4.261 | 3.99 | 3.738 | 3.467 | 3.165 | 2.918 | 2.862044 | 6.41242380952381+3.42821333333333i | 6.441+3.409i | 6.629+3.749i | 6.865+4.291i | 6.997+4.535i | 7.17+4.911i | 7.344+5.305i | 7.464+5.555i | 7.547+5.642i | 7.608+5.654i | 7.704+5.707i | 7.719+5.636i | 0 | 7.718+5.632i | 7.652+5.544i | 7.441+5.258i | 7.265+4.988i | 7.063+4.651i | 6.85+4.261i | 6.704+3.99i | 6.558+3.738i | 6.396+3.467i | 6.229+3.165i | 6.118+2.918i | 6.06677095238095+2.86204428571429i | 0 | 12300000000 | 1.461666 | 9.37282361583569+5.01090380880105i | 9.41459246968906+4.98282032746002i | 9.68938572916764+5.47978686055958i | 10.0343389697897+6.27200998097124i | 10.2272789179342+6.62865655178387i | 10.4801471833055+7.17824307074103i | 10.7344771149505+7.75413958262699i | 10.9098770678092+8.11955615108255i | 11.0311953685365+8.24672111690509i | 11.1203570112396+8.26426111219095i | 11.2606769735265+8.34172942470353i | 11.2826019676339+8.23795111926215i | 0 | 11.2811403013601+8.23210445416686i | 11.1846703272878+8.10347782207051i | 10.8762587435113+7.68544126775735i | 10.6190054793186+7.29079137382534i | 10.3237488920065+6.79820983954725i | 10.0124139756824+6.22815999275657i | 9.79901069970431+5.83204843255074i | 9.58560742372626+5.46370853154754i | 9.34881748736706+5.06759697134171i | 9.10471921963874+4.62617375664739i | 8.94247426324447+4.2651421870133i | 8.86759449209968+4.18335360661424i |  | 9.372824 | 9.414592 | 9.689386 | 10.03434 | 10.22728 | 10.48015 | 10.73448 | 10.90988 | 11.0312 | 11.12036 | 11.26068 | 11.2826 | 0 | 11.28114 | 11.18467 | 10.87626 | 10.61901 | 10.32375 | 10.01241 | 9.799011 | 9.585607 | 9.348817 | 9.104719 | 8.942474 | 8.867594 | 5.010904 | 4.98282 | 5.479787 | 6.27201 | 6.628657 | 7.178243 | 7.75414 | 8.119556 | 8.246721 | 8.264261 | 8.341729 | 8.237951 | 0 | 8.232104 | 8.103478 | 7.685441 | 7.290791 | 6.79821 | 6.22816 | 5.832048 | 5.463709 | 5.067597 | 4.626174 | 4.265142 | 4.183354 |  | 0.4845415 | 0.4853827 | 0.4534387 | 0.4071029 | 0.3870857 | 0.3586058 | 0.3311555 | 0.3147699 | 0.3086793 | 0.30713 | 0.3028562 | 0.3065055 | 1 | 0.3067394 | 0.3125886 | 0.3324221 | 0.3520134 | 0.3778362 | 0.4096025 | 0.433014 | 0.4559826 | 0.4817845 | 0.5112166 | 0.5351533 | 0.541386 | 12300000000 | -6.29338 | -6.278313 | -6.869627 | -7.805915 | -8.243857 | -8.907653 | -9.599359 | -10.04014 | -10.20985 | -10.25355 | -10.37527 | -10.27123 | -9.643275e-16 | -10.26461 | -10.10054 | -9.566203 | -9.068816 | -8.453928 | -7.752748 | -7.269962 | -6.821034 | -6.342943 | -5.8279 | -5.430436 | -5.329859
|  | 12.35 | 6.411993 | 6.445 | 6.631 | 6.871 | 6.992 | 7.155 | 7.341 | 7.461 | 7.536 | 7.599 | 7.689 | 7.705 |  | 7.705 | 7.635 | 7.431 | 7.25 | 7.06 | 6.847 | 6.692 | 6.555 | 6.398 | 6.234 | 6.124 | 6.058905 |  |  | 12.35 | 3.42185 | 3.401 | 3.74 | 4.283 | 4.518 | 4.889 | 5.291 | 5.547 | 5.635 | 5.645 | 5.697 | 5.625 |  | 5.622 | 5.536 | 5.25 | 4.975 | 4.649 | 4.255 | 3.977 | 3.725 | 3.458 | 3.16 | 2.912 | 2.857351 | 6.41199333333333+3.42185047619048i | 6.445+3.401i | 6.631+3.74i | 6.871+4.283i | 6.992+4.518i | 7.155+4.889i | 7.341+5.291i | 7.461+5.547i | 7.536+5.635i | 7.599+5.645i | 7.689+5.697i | 7.705+5.625i | 0 | 7.705+5.622i | 7.635+5.536i | 7.431+5.25i | 7.25+4.975i | 7.06+4.649i | 6.847+4.255i | 6.692+3.977i | 6.555+3.725i | 6.398+3.458i | 6.234+3.16i | 6.124+2.912i | 6.05890476190476+2.85735142857143i | 0 | 12350000000 | 1.455749 | 9.3342502964104+4.98135402849032i | 9.38229970508886+4.95100097703758i | 9.65306894405652+5.44449975128508i | 10.0024486072406+6.23497123923904i | 10.1785941874292+6.5770721594401i | 10.4158812086751+7.11715488877881i | 10.6866504476427+7.70236582461213i | 10.8613402792348+8.0750374653418i | 10.9705214239798+8.20314334184263i | 11.0622335855656+8.21770082780863i | 11.1932509592596+8.29339975483185i | 11.2165429368052+8.18858585587663i | 0 | 11.2165429368052+8.18421861008683i | 11.1146405350432+8.0590242307792i | 10.8176678213367+7.64268013215152i | 10.5541773253521+7.24234926808644i | 10.277585091998+6.76777522559474i | 9.96751064092218+6.19421027853423i | 9.74186960844913+5.78951216867935i | 9.54243205071489+5.42266352233608i | 9.31387952104865+5.0339786470438i | 9.0751367512062+4.60016556525691i | 8.91500440558017+4.23913991330004i | 8.82024210407766+4.15958533213669i |  | 9.33425 | 9.3823 | 9.653069 | 10.00245 | 10.17859 | 10.41588 | 10.68665 | 10.86134 | 10.97052 | 11.06223 | 11.19325 | 11.21654 | 0 | 11.21654 | 11.11464 | 10.81767 | 10.55418 | 10.27759 | 9.967511 | 9.74187 | 9.542432 | 9.31388 | 9.075137 | 8.915004 | 8.820242 | 4.981354 | 4.951001 | 5.4445 | 6.234971 | 6.577072 | 7.117155 | 7.702366 | 8.075037 | 8.203143 | 8.217701 | 8.2934 | 8.188586 | 0 | 8.184219 | 8.059024 | 7.64268 | 7.242349 | 6.767775 | 6.19421 | 5.789512 | 5.422664 | 5.033979 | 4.600166 | 4.23914 | 4.159585 |  | 0.486876 | 0.4877344 | 0.4559306 | 0.4094023 | 0.3901999 | 0.3621044 | 0.3338034 | 0.3169966 | 0.3109432 | 0.3094689 | 0.3053159 | 0.3090251 | 1 | 0.3091904 | 0.3150159 | 0.3348263 | 0.3548948 | 0.3798519 | 0.4119445 | 0.4361157 | 0.4589141 | 0.4842767 | 0.513264 | 0.5372042 | 0.5437205 | 12350000000 | -6.251633 | -6.236333 | -6.822025 | -7.756994 | -8.174257 | -8.823324 | -9.530185 | -9.978907 | -10.14638 | -10.18766 | -10.30501 | -10.20013 | -9.643275e-16 | -10.19548 | -10.03335 | -9.503609 | -8.998008 | -8.407714 | -7.703227 | -7.207965 | -6.765372 | -6.298128 | -5.793183 | -5.397212 | -5.292486
|  | 12.4 | 6.40012 | 6.433 | 6.622 | 6.857 | 6.978 | 7.146 | 7.327 | 7.449 | 7.526 | 7.592 | 7.682 | 7.695 |  | 7.696 | 7.629 | 7.427 | 7.244 | 7.05 | 6.837 | 6.687 | 6.542 | 6.388 | 6.228 | 6.118 | 6.05812 |  |  | 12.4 | 3.40542 | 3.39 | 3.73 | 4.272 | 4.51 | 4.878 | 5.28 | 5.536 | 5.627 | 5.639 | 5.694 | 5.622 |  | 5.617 | 5.53 | 5.242 | 4.969 | 4.636 | 4.245 | 3.968 | 3.718 | 3.451 | 3.15 | 2.904 | 2.85365 | 6.40012+3.40542i | 6.433+3.39i | 6.622+3.73i | 6.857+4.272i | 6.978+4.51i | 7.146+4.878i | 7.327+5.28i | 7.449+5.536i | 7.526+5.627i | 7.592+5.639i | 7.682+5.694i | 7.695+5.622i | 0 | 7.696+5.617i | 7.629+5.53i | 7.427+5.242i | 7.244+4.969i | 7.05+4.636i | 6.837+4.245i | 6.687+3.968i | 6.542+3.718i | 6.388+3.451i | 6.228+3.15i | 6.118+2.904i | 6.05812+2.85365i | 0 | 12400000000 | 1.449879 | 9.27939729796024+4.93744572702071i | 9.32706930772833+4.9150885983521i | 9.60109637117628+5.40804733682989i | 9.94181785218299+6.19388156110919i | 10.1172531679354+6.53895267804365i | 10.3608327798891+7.07250801851373i | 10.6232608141964+7.65535923283159i | 10.8001460085914+8.02652816533251i | 10.9117866640702+8.15846712180745i | 11.0074786544806+8.17586566551843i | 11.1379677323129+8.25560899086043i | 11.1568161546665+8.15121772859454i | 0 | 11.1582660333091+8.14396833538163i | 11.0611241642561+8.01782889347702i | 10.7682486784546+7.60026384441348i | 10.5029208868621+7.20444697498866i | 10.2216444302013+6.72163738700895i | 9.91282027933135+6.15473483775948i | 9.69533848294409+5.75311845376434i | 9.48510607976974+5.39064879311891i | 9.26182476881215+5.00353119554958i | 9.02984418599907+4.56711772413248i | 8.87035753531508+4.21044757805737i | 8.78353880219729+4.13744618840338i |  | 9.279397 | 9.327069 | 9.601096 | 9.941818 | 10.11725 | 10.36083 | 10.62326 | 10.80015 | 10.91179 | 11.00748 | 11.13797 | 11.15682 | 0 | 11.15827 | 11.06112 | 10.76825 | 10.50292 | 10.22164 | 9.91282 | 9.695338 | 9.485106 | 9.261825 | 9.029844 | 8.870358 | 8.783539 | 4.937446 | 4.915089 | 5.408047 | 6.193882 | 6.538953 | 7.072508 | 7.655359 | 8.026528 | 8.158467 | 8.175866 | 8.255609 | 8.151218 | 0 | 8.143968 | 8.017829 | 7.600264 | 7.204447 | 6.721637 | 6.154735 | 5.753118 | 5.390649 | 5.003531 | 4.567118 | 4.210448 | 4.137446 |  | 0.4903173 | 0.4907319 | 0.4587525 | 0.412327 | 0.3928571 | 0.3647829 | 0.3364483 | 0.3195294 | 0.3132487 | 0.3116132 | 0.3072806 | 0.3110462 | 1 | 0.3113081 | 0.3171665 | 0.3371332 | 0.3571732 | 0.3827464 | 0.4147195 | 0.4387495 | 0.4615993 | 0.4869002 | 0.5160189 | 0.5397591 | 0.5457512 | 12400000000 | -6.190456 | -6.183114 | -6.768431 | -7.695165 | -8.115307 | -8.759312 | -9.461633 | -9.909783 | -10.08222 | -10.12768 | -10.2493 | -10.1435 | -9.643275e-16 | -10.13619 | -9.974254 | -9.443969 | -8.942422 | -8.341777 | -7.64491 | -7.155667 | -6.714697 | -6.251202 | -5.746688 | -5.356 | -5.260106
|  | 12.45 |  | 6.428 | 6.615 | 6.849 | 6.979 | 7.142 | 7.322 | 7.441 | 7.517 | 7.581 | 7.674 | 7.68 |  | 7.681 | 7.619 | 7.415 | 7.234 | 7.048 | 6.831 | 6.683 | 6.541 | 6.382 | 6.221 | 6.111 |  |  |  | 12.45 |  | 3.382 | 3.717 | 4.258 | 4.501 | 4.871 | 5.269 | 5.519 | 5.611 | 5.623 | 5.675 | 5.605 |  | 5.604 | 5.51 | 5.232 | 4.956 | 4.624 | 4.235 | 3.965 | 3.711 | 3.442 | 3.141 | 2.898 |  | 0 | 6.428+3.382i | 6.615+3.717i | 6.849+4.258i | 6.979+4.501i | 7.142+4.871i | 7.322+5.269i | 7.441+5.519i | 7.517+5.611i | 7.581+5.623i | 7.674+5.675i | 7.68+5.605i | 0 | 7.681+5.604i | 7.619+5.51i | 7.415+5.232i | 7.234+4.956i | 7.048+4.624i | 6.831+4.235i | 6.683+3.965i | 6.541+3.711i | 6.382+3.442i | 6.221+3.141i | 6.111+2.898i | 0 | 0 | 12450000000 | 1.444056 | 0 | 9.2823909188748+4.88379684001782i | 9.5524293603542+5.36755554534188i | 9.89033842616265+6.14878975304432i | 10.0780656849451+6.49969532138386i | 10.3134467863416+7.03399598099551i | 10.5733768369635+7.60873020403723i | 10.7452194815413+7.96974416323429i | 10.8549677251372+8.10259730021881i | 10.9473872986916+8.11992597026027i | 11.0816844915129+8.19501687377325i | 11.0903488265337+8.09393296519808i | 0 | 11.0917928823705+8.09248890936129i | 11.0022614204896+7.95674766070319i | 10.7076740297848+7.55530013807606i | 10.4462999233261+7.15674072712251i | 10.1777055376835+6.67731418930881i | 9.86434542110046+6.11557646879819i | 9.6506251572558+5.72568139286537i | 9.44556922843187+5.35889121032115i | 9.21596435038254+4.97044019022512i | 8.98347136065963+4.53577938335186i | 8.82462521861293+4.18487381501232i | 0 |  | 0 | 9.282391 | 9.552429 | 9.890338 | 10.07807 | 10.31345 | 10.57338 | 10.74522 | 10.85497 | 10.94739 | 11.08168 | 11.09035 | 0 | 11.09179 | 11.00226 | 10.70767 | 10.4463 | 10.17771 | 9.864345 | 9.650625 | 9.445569 | 9.215964 | 8.983471 | 8.824625 | 0 | 0 | 4.883797 | 5.367556 | 6.14879 | 6.499695 | 7.033996 | 7.60873 | 7.969744 | 8.102597 | 8.119926 | 8.195017 | 8.093933 | 0 | 8.092489 | 7.956748 | 7.5553 | 7.156741 | 6.677314 | 6.115576 | 5.725681 | 5.358891 | 4.97044 | 4.535779 | 4.184874 | 0 |  | 1 | 0.4932942 | 0.4617558 | 0.4153437 | 0.3952889 | 0.3671089 | 0.3389499 | 0.3223482 | 0.3159888 | 0.3143731 | 0.3101355 | 0.3139172 | 1 | 0.3139581 | 0.3201714 | 0.3396896 | 0.3599683 | 0.38542 | 0.4174067 | 0.4408937 | 0.4639909 | 0.4895757 | 0.5187058 | 0.5421626 | 1 | 12450000000 | -9.643275e-16 | -6.13788 | -6.711753 | -7.631848 | -8.061708 | -8.704103 | -9.397289 | -9.833495 | -10.00657 | -10.05109 | -10.16897 | -10.0637 | -9.643275e-16 | -10.06257 | -9.89235 | -9.378355 | -8.874715 | -8.281314 | -7.588812 | -7.113321 | -6.669811 | -6.203603 | -5.701577 | -5.31741 | -9.643275e-16
|  | 12.5 |  | 6.425 | 6.606 | 6.841 | 6.97 | 7.136 | 7.312 | 7.431 | 7.504 | 7.565 | 7.66 | 7.675 |  | 7.674 | 7.607 | 7.402 | 7.221 | 7.034 | 6.821 | 6.675 | 6.537 | 6.375 | 6.213 | 6.103 |  |  |  | 12.5 |  | 3.377 | 3.71 | 4.252 | 4.49 | 4.862 | 5.258 | 5.514 | 5.597 | 5.615 | 5.667 | 5.598 |  | 5.597 | 5.503 | 5.224 | 4.948 | 4.617 | 4.228 | 3.953 | 3.704 | 3.433 | 3.137 | 2.889 |  | 0 | 6.425+3.377i | 6.606+3.71i | 6.841+4.252i | 6.97+4.49i | 7.136+4.862i | 7.312+5.258i | 7.431+5.514i | 7.504+5.597i | 7.565+5.615i | 7.66+5.667i | 7.675+5.598i | 0 | 7.674+5.597i | 7.607+5.503i | 7.402+5.224i | 7.221+4.948i | 7.034+4.617i | 6.821+4.228i | 6.675+3.953i | 6.537+3.704i | 6.375+3.433i | 6.213+3.137i | 6.103+2.889i | 0 | 0 | 12500000000 | 1.43828 | 0 | 9.24094651635897+4.85707025459055i | 9.50127512639181+5.33601736586643i | 9.83927083555047+6.11556491635149i | 10.0248089056844+6.45787546435047i | 10.2635633215156+6.99291548055056i | 10.5167005334812+7.56247420747323i | 10.6878558074807+7.93067378851415i | 10.7928502192619+8.05005099642976i | 10.8805852756818+8.07594002947169i | 11.0172218389587+8.15073056937063i | 11.0387960331603+8.0514892760432i | 0 | 11.0373577535469+8.05005099642976i | 10.9409930194463+7.91485271276629i | 10.6461456986909+7.51357270061623i | 10.3858170886581+7.11660752730649i | 10.1168588009446+6.64053697525749i | 9.81050524328164+6.08104620562891i | 9.60051641971924+5.68551931193261i | 9.40203383306437+5.32738768818578i | 9.16903253568692+4.93761391294325i | 8.93603123830946+4.51188314736468i | 8.77782048083094+4.15518980323129i | 0 |  | 0 | 9.240947 | 9.501275 | 9.839271 | 10.02481 | 10.26356 | 10.5167 | 10.68786 | 10.79285 | 10.88059 | 11.01722 | 11.0388 | 0 | 11.03736 | 10.94099 | 10.64615 | 10.38582 | 10.11686 | 9.810505 | 9.600516 | 9.402034 | 9.169033 | 8.936031 | 8.77782 | 0 | 0 | 4.85707 | 5.336017 | 6.115565 | 6.457875 | 6.992915 | 7.562474 | 7.930674 | 8.050051 | 8.07594 | 8.150731 | 8.051489 | 0 | 8.050051 | 7.914853 | 7.513573 | 7.116608 | 6.640537 | 6.081046 | 5.685519 | 5.327388 | 4.937614 | 4.511883 | 4.15519 | 0 |  | 1 | 0.4955499 | 0.4643256 | 0.4177698 | 0.3980524 | 0.369599 | 0.3415326 | 0.3245104 | 0.3186804 | 0.3167636 | 0.3124775 | 0.3160875 | 1 | 0.3161582 | 0.322471 | 0.3421411 | 0.3624935 | 0.3879742 | 0.4199515 | 0.4438108 | 0.4664453 | 0.4922668 | 0.5209922 | 0.5448344 | 1 | 12500000000 | -9.643275e-16 | -6.098252 | -6.663548 | -7.581258 | -8.001195 | -8.645385 | -9.331357 | -9.775426 | -9.932892 | -9.985295 | -10.10363 | -10.00385 | -9.643275e-16 | -10.00191 | -9.830186 | -9.315896 | -8.813996 | -8.223943 | -7.536017 | -7.056044 | -6.623985 | -6.155989 | -5.663376 | -5.27471 | -9.643275e-16
|  | 12.55 |  | 6.418 | 6.6 | 6.834 | 6.955 | 7.122 | 7.3 | 7.419 | 7.496 | 7.555 | 7.647 | 7.661 |  | 7.661 | 7.594 | 7.392 | 7.216 | 7.023 | 6.815 | 6.661 | 6.524 | 6.371 | 6.206 | 6.096 |  |  |  | 12.55 |  | 3.368 | 3.707 | 4.244 | 4.479 | 4.855 | 5.251 | 5.503 | 5.595 | 5.597 | 5.658 | 5.588 |  | 5.586 | 5.495 | 5.21 | 4.944 | 4.607 | 4.224 | 3.948 | 3.696 | 3.429 | 3.13 | 2.883 |  | 0 | 6.418+3.368i | 6.6+3.707i | 6.834+4.244i | 6.955+4.479i | 7.122+4.855i | 7.3+5.251i | 7.419+5.503i | 7.496+5.595i | 7.555+5.597i | 7.647+5.658i | 7.661+5.588i | 0 | 7.661+5.586i | 7.594+5.495i | 7.392+5.21i | 7.216+4.944i | 7.023+4.607i | 6.815+4.224i | 6.661+3.948i | 6.524+3.696i | 6.371+3.429i | 6.206+3.13i | 6.096+2.883i | 0 | 0 | 12550000000 | 1.432549 | 0 | 9.19410215046303+4.82482643234022i | 9.45482614413463+5.31046068428895i | 9.79004270742667+6.07973972056172i | 9.96338118673581+6.41638883326954i | 10.2026169391707+6.95502741360206i | 10.4576107351792+7.52231698225014i | 10.6280841156568+7.88331943502619i | 10.7383904206717+8.01511398127776i | 10.8229108362026+8.01797908010932i | 10.9547053824542+8.10536459447177i | 10.9747610742751+8.00508613536732i | 0 | 10.9747610742751+8.00222103653576i | 10.8787802634179+7.87185903969997i | 10.5894052814308+7.46358245620324i | 10.3372765842539+7.0825243116063i | 10.0607945470087+6.59975515848912i | 9.76282426852689+6.05108873224616i | 9.54221165849708+5.65570509349144i | 9.3459523885355+5.29470264071539i | 9.12677232792147+4.91221194670267i | 8.89040167431811+4.48387967138506i | 8.73282123858253+4.1300399656879i | 0 |  | 0 | 9.194102 | 9.454826 | 9.790043 | 9.963381 | 10.20262 | 10.45761 | 10.62808 | 10.73839 | 10.82291 | 10.95471 | 10.97476 | 0 | 10.97476 | 10.87878 | 10.58941 | 10.33728 | 10.06079 | 9.762824 | 9.542212 | 9.345952 | 9.126772 | 8.890402 | 8.732821 | 0 | 0 | 4.824826 | 5.310461 | 6.07974 | 6.416389 | 6.955027 | 7.522317 | 7.883319 | 8.015114 | 8.017979 | 8.105365 | 8.005086 | 0 | 8.002221 | 7.871859 | 7.463582 | 7.082524 | 6.599755 | 6.051089 | 5.655705 | 5.294703 | 4.912212 | 4.48388 | 4.13004 | 0 |  | 1 | 0.4982251 | 0.4665003 | 0.4203164 | 0.4009309 | 0.372098 | 0.3439042 | 0.3270491 | 0.3206213 | 0.3196296 | 0.3148614 | 0.3185593 | 1 | 0.3186716 | 0.3248431 | 0.3449098 | 0.3646184 | 0.3906753 | 0.4221858 | 0.4463186 | 0.4691859 | 0.4944635 | 0.5234901 | 0.5472134 | 1 | 12550000000 | -9.643275e-16 | -6.051487 | -6.622961 | -7.528474 | -7.93861 | -8.586854 | -9.271251 | -9.707742 | -9.880154 | -9.907059 | -10.03761 | -9.936194 | -9.643275e-16 | -9.933134 | -9.766526 | -9.245891 | -8.763229 | -8.163681 | -7.489928 | -7.0071 | -6.573101 | -6.117315 | -5.62183 | -5.236865 | -9.643275e-16
|  | 12.6 |  | 6.413 | 6.595 | 6.828 | 6.956 | 7.12 | 7.295 | 7.411 | 7.488 | 7.548 | 7.647 | 7.662 |  | 7.662 | 7.595 | 7.383 | 7.204 | 7.016 | 6.807 | 6.662 | 6.525 | 6.366 | 6.205 | 6.095 |  |  |  | 12.6 |  | 3.366 | 3.699 | 4.236 | 4.475 | 4.843 | 5.238 | 5.494 | 5.581 | 5.591 | 5.647 | 5.575 |  | 5.575 | 5.484 | 5.2 | 4.932 | 4.602 | 4.216 | 3.945 | 3.694 | 3.424 | 3.127 | 2.881 |  | 0 | 6.413+3.366i | 6.595+3.699i | 6.828+4.236i | 6.956+4.475i | 7.12+4.843i | 7.295+5.238i | 7.411+5.494i | 7.488+5.581i | 7.548+5.591i | 7.647+5.647i | 7.662+5.575i | 0 | 7.662+5.575i | 7.595+5.484i | 7.383+5.2i | 7.204+4.932i | 7.016+4.602i | 6.807+4.216i | 6.662+3.945i | 6.525+3.694i | 6.366+3.424i | 6.205+3.127i | 6.095+2.881i | 0 | 0 | 12600000000 | 1.426865 | 0 | 9.15048329464056+4.8028265663122i | 9.41017266928964+5.27797251003827i | 9.74263214342831+6.04419885172266i | 9.92527082450019+6.38521951403656i | 10.1592766346235+6.91030572211823i | 10.4089779564015+7.4739172769885i | 10.5744942611229+7.83919463913227i | 10.6843628427052+7.96333186767331i | 10.7699747244577+7.97760051463205i | 10.9112343293492+8.057504937601i | 10.9326372997873+7.95477067949807i | 0 | 10.9326372997873+7.95477067949807i | 10.8370373651637+7.82492599217352i | 10.5345420496384+7.41969641854528i | 10.279133269077+7.03729668005103i | 10.0108827062526+6.56643133041258i | 9.71266798481495+6.01566155780518i | 9.50577260391321+5.6289812252233i | 9.31029214057846+5.2708381865589i | 9.08342065393447+4.88558471867289i | 8.85369543789874+4.46180590399829i | 8.69674032135259+4.11079718881326i | 0 |  | 0 | 9.150483 | 9.410173 | 9.742632 | 9.925271 | 10.15928 | 10.40898 | 10.57449 | 10.68436 | 10.76997 | 10.91123 | 10.93264 | 0 | 10.93264 | 10.83704 | 10.53454 | 10.27913 | 10.01088 | 9.712668 | 9.505773 | 9.310292 | 9.083421 | 8.853695 | 8.69674 | 0 | 0 | 4.802827 | 5.277973 | 6.044199 | 6.38522 | 6.910306 | 7.473917 | 7.839195 | 7.963332 | 7.977601 | 8.057505 | 7.954771 | 0 | 7.954771 | 7.824926 | 7.419696 | 7.037297 | 6.566431 | 6.015662 | 5.628981 | 5.270838 | 4.885585 | 4.461806 | 4.110797 | 0 |  | 1 | 0.5002685 | 0.4690371 | 0.4228365 | 0.4029962 | 0.3747102 | 0.3465283 | 0.329412 | 0.323242 | 0.321777 | 0.317167 | 0.320978 | 1 | 0.320978 | 0.3271744 | 0.3474185 | 0.3673812 | 0.3929515 | 0.424751 | 0.4483282 | 0.4711071 | 0.4967577 | 0.5254796 | 0.5490721 | 1 | 12600000000 | -9.643275e-16 | -6.015936 | -6.575856 | -7.47655 | -7.89398 | -8.526091 | -9.205225 | -9.645213 | -9.809445 | -9.8489 | -9.97424 | -9.870495 | -9.643275e-16 | -9.870495 | -9.704413 | -9.18294 | -8.69766 | -8.113222 | -7.437312 | -6.968078 | -6.537607 | -6.077107 | -5.588883 | -5.207412 | -9.643275e-16
|  | 12.65 |  | 6.411 | 6.594 | 6.823 | 6.948 | 7.111 | 7.28 | 7.402 | 7.485 | 7.548 | 7.638 | 7.651 |  | 7.65 | 7.583 | 7.379 | 7.205 | 7.014 | 6.8 | 6.654 | 6.514 | 6.36 | 6.203 | 6.096 |  |  |  | 12.65 |  | 3.357 | 3.691 | 4.228 | 4.467 | 4.832 | 5.226 | 5.479 | 5.567 | 5.576 | 5.632 | 5.565 |  | 5.564 | 5.474 | 5.188 | 4.919 | 4.59 | 4.206 | 3.934 | 3.687 | 3.42 | 3.123 | 2.879 |  | 0 | 6.411+3.357i | 6.594+3.691i | 6.823+4.228i | 6.948+4.467i | 7.111+4.832i | 7.28+5.226i | 7.402+5.479i | 7.485+5.567i | 7.548+5.576i | 7.638+5.632i | 7.651+5.565i | 0 | 7.65+5.564i | 7.583+5.474i | 7.379+5.188i | 7.205+4.919i | 7.014+4.59i | 6.8+4.206i | 6.654+3.934i | 6.514+3.687i | 6.36+3.42i | 6.203+3.123i | 6.096+2.879i | 0 | 0 | 12650000000 | 1.421225 | 0 | 9.11147292665099+4.77105203786732i | 9.37155708599854+5.24574115929945i | 9.69701759141159+6.00893893836849i | 9.87467070572002+6.34861169292621i | 10.1063303667782+6.86735878670684i | 10.3465173773232+7.42732140300703i | 10.5199068168883+7.7868913063673i | 10.6378684847891+7.91195909884044i | 10.7274056544005+7.92475012307064i | 10.8553158967026+8.00433871828082i | 10.8737918205907+7.9091166490115i | 0 | 10.8723705956762+7.90769542409704i | 10.7771485264069+7.77978518179496i | 10.4872186438555+7.37331485625726i | 10.2399255087382+6.99100535426551i | 9.96847155007488+6.52342235740571i | 9.66432941837884+5.9776719902502i | 9.45683058086658+5.59109881351505i | 9.25785909284114+5.24005625964158i | 9.03899045601315+4.86058920747877i | 8.81585814444175+4.43848540788193i | 8.66378707859373+4.09170652875186i | 0 |  | 0 | 9.111473 | 9.371557 | 9.697018 | 9.874671 | 10.10633 | 10.34652 | 10.51991 | 10.63787 | 10.72741 | 10.85532 | 10.87379 | 0 | 10.87237 | 10.77715 | 10.48722 | 10.23993 | 9.968472 | 9.664329 | 9.456831 | 9.257859 | 9.03899 | 8.815858 | 8.663787 | 0 | 0 | 4.771052 | 5.245741 | 6.008939 | 6.348612 | 6.867359 | 7.427321 | 7.786891 | 7.911959 | 7.92475 | 8.004339 | 7.909117 | 0 | 7.907695 | 7.779785 | 7.373315 | 6.991005 | 6.523422 | 5.977672 | 5.591099 | 5.240056 | 4.860589 | 4.438485 | 4.091707 | 0 |  | 1 | 0.5027937 | 0.4714697 | 0.42533 | 0.4055166 | 0.3773803 | 0.3492556 | 0.3321406 | 0.3257905 | 0.32433 | 0.3198299 | 0.3234081 | 1 | 0.3234798 | 0.3296474 | 0.3499678 | 0.3699798 | 0.3956123 | 0.4274375 | 0.4511478 | 0.4737039 | 0.4989866 | 0.5275691 | 0.5508622 | 1 | 12650000000 | -9.643275e-16 | -5.972203 | -6.530925 | -7.42548 | -7.839828 | -8.464415 | -9.137133 | -9.573559 | -9.741233 | -9.780259 | -9.901619 | -9.804981 | -9.643275e-16 | -9.803057 | -9.639006 | -9.119439 | -8.636439 | -8.054604 | -7.382548 | -6.913623 | -6.48986 | -6.038222 | -5.554413 | -5.179141 | -9.643275e-16
|  | 12.7 |  | 6.403 | 6.586 | 6.815 | 6.944 | 7.109 | 7.286 | 7.4 | 7.477 | 7.538 | 7.623 | 7.636 |  | 7.637 | 7.569 | 7.369 | 7.197 | 7.006 | 6.8 | 6.655 | 6.515 | 6.356 | 6.196 | 6.091 |  |  |  | 12.7 |  | 3.35 | 3.684 | 4.214 | 4.455 | 4.824 | 5.214 | 5.464 | 5.552 | 5.561 | 5.621 | 5.551 |  | 5.549 | 5.459 | 5.174 | 4.914 | 4.579 | 4.196 | 3.927 | 3.677 | 3.411 | 3.115 | 2.874 |  | 0 | 6.403+3.35i | 6.586+3.684i | 6.815+4.214i | 6.944+4.455i | 7.109+4.824i | 7.286+5.214i | 7.4+5.464i | 7.477+5.552i | 7.538+5.561i | 7.623+5.621i | 7.636+5.551i | 0 | 7.637+5.549i | 7.569+5.459i | 7.369+5.174i | 7.197+4.914i | 7.006+4.579i | 6.8+4.196i | 6.655+3.927i | 6.515+3.677i | 6.356+3.411i | 6.196+3.115i | 6.091+2.874i | 0 | 0 | 12700000000 | 1.41563 | 0 | 9.06427594966857+4.74235896164137i | 9.32333615563286+5.21517922826472i | 9.64751532047342+5.96546288488261i | 9.83013153123514+6.30662960421263i | 10.0637104054652+6.82899690476358i | 10.3142768341848+7.38109242567108i | 10.4756586018347+7.7349998108682i | 10.5846620764754+7.85957521045759i | 10.6710154784635+7.87231587632468i | 10.7913439894305+7.95725364877199i | 10.8097471734608+7.8581595809168i | 0 | 10.8111628030015+7.85532832183522i | 10.7148999942279+7.72792166316426i | 10.4317740860702+7.32446724403954i | 10.1882858050546+6.95640356343454i | 9.91790056276402+6.4821676672704i | 9.6262808773616+5.93998155314842i | 9.42101459394727+5.55917720667632i | 9.22282645823688+5.2052698214792i | 8.99774136125152+4.82871236362947i | 8.77124063472536+4.40968601955608i | 8.62259953294257+4.06851930022606i | 0 |  | 0 | 9.064276 | 9.323336 | 9.647515 | 9.830132 | 10.06371 | 10.31428 | 10.47566 | 10.58466 | 10.67102 | 10.79134 | 10.80975 | 0 | 10.81116 | 10.7149 | 10.43177 | 10.18829 | 9.917901 | 9.626281 | 9.421015 | 9.222826 | 8.997741 | 8.771241 | 8.6226 | 0 | 0 | 4.742359 | 5.215179 | 5.965463 | 6.30663 | 6.828997 | 7.381092 | 7.735 | 7.859575 | 7.872316 | 7.957254 | 7.85816 | 0 | 7.855328 | 7.727922 | 7.324467 | 6.956404 | 6.482168 | 5.939982 | 5.559177 | 5.20527 | 4.828712 | 4.409686 | 4.068519 | 0 |  | 1 | 0.5053018 | 0.4739822 | 0.4283233 | 0.408237 | 0.3797223 | 0.3516386 | 0.3347643 | 0.3284742 | 0.327036 | 0.3223608 | 0.3261275 | 1 | 0.3262263 | 0.3324429 | 0.35274 | 0.3722137 | 0.3983157 | 0.4299703 | 0.4534492 | 0.4762416 | 0.5015612 | 0.5301167 | 0.5530654 | 1 | 12700000000 | -9.643275e-16 | -5.928983 | -6.484759 | -7.364567 | -7.781752 | -8.410678 | -9.078068 | -9.505218 | -9.669974 | -9.708087 | -9.833154 | -9.732252 | -9.643275e-16 | -9.729621 | -9.56566 | -9.050907 | -8.584153 | -7.995451 | -7.33123 | -6.869427 | -6.443453 | -5.993521 | -5.51257 | -5.14447 | -9.643275e-16
|  | 12.75 |  | 6.396 | 6.581 | 6.808 | 6.933 | 7.097 | 7.273 | 7.385 | 7.466 | 7.53 | 7.616 | 7.63 |  | 7.631 | 7.561 | 7.365 | 7.186 | 6.995 | 6.793 | 6.642 | 6.502 | 6.349 | 6.19 | 6.082 |  |  |  | 12.75 |  | 3.339 | 3.672 | 4.2 | 4.439 | 4.807 | 5.192 | 5.446 | 5.538 | 5.544 | 5.603 | 5.536 |  | 5.533 | 5.441 | 5.155 | 4.894 | 4.565 | 4.179 | 3.914 | 3.663 | 3.4 | 3.106 | 2.862 |  | 0 | 6.396+3.339i | 6.581+3.672i | 6.808+4.2i | 6.933+4.439i | 7.097+4.807i | 7.273+5.192i | 7.385+5.446i | 7.466+5.538i | 7.53+5.544i | 7.616+5.603i | 7.63+5.536i | 0 | 7.631+5.533i | 7.561+5.441i | 7.365+5.155i | 7.186+4.894i | 6.995+4.565i | 6.793+4.179i | 6.642+3.914i | 6.502+3.663i | 6.349+3.4i | 6.19+3.106i | 6.082+2.862i | 0 | 0 | 12750000000 | 1.410078 | 0 | 9.01885922310704+4.70825061694097i | 9.27972366279979+5.17780660838791i | 9.59981138069305+5.92232782005153i | 9.7760711372422+6.25933647457351i | 10.0073239378347+6.77824519785421i | 10.2554976750559+7.3211252480256i | 10.4134264169239+7.67928507333348i | 10.5276427391678+7.80901225415366i | 10.617887734521+7.81747272246802i | 10.7391544470268+7.90066732755922i | 10.7588955397603+7.80619209804887i | 0 | 10.7603056178127+7.80196186389169i | 10.6616001541451+7.67223468307152i | 10.3852248558761+7.26895236008706i | 10.1328208844977+6.90092198841243i | 9.86349597649058+6.43700630917506i | 9.57866020990715+5.89271618095127i | 9.36573842399578+5.51904549706707i | 9.16832749666072+5.16511590591637i | 8.95258555464456+4.79426537813695i | 8.72838314431404+4.37970243073334i | 8.57609471465557+4.0356433859494i | 0 |  | 0 | 9.018859 | 9.279724 | 9.599811 | 9.776071 | 10.00732 | 10.2555 | 10.41343 | 10.52764 | 10.61789 | 10.73915 | 10.7589 | 0 | 10.76031 | 10.6616 | 10.38522 | 10.13282 | 9.863496 | 9.57866 | 9.365738 | 9.168327 | 8.952586 | 8.728383 | 8.576095 | 0 | 0 | 4.708251 | 5.177807 | 5.922328 | 6.259336 | 6.778245 | 7.321125 | 7.679285 | 7.809012 | 7.817473 | 7.900667 | 7.806192 | 0 | 7.801962 | 7.672235 | 7.268952 | 6.900922 | 6.437006 | 5.892716 | 5.519045 | 5.165116 | 4.794265 | 4.379702 | 4.035643 | 0 |  | 1 | 0.5080983 | 0.4768084 | 0.4312912 | 0.4113777 | 0.3828436 | 0.3549549 | 0.3377693 | 0.3311493 | 0.3298304 | 0.3251705 | 0.3287714 | 1 | 0.3289279 | 0.3353244 | 0.3557244 | 0.3754799 | 0.4012832 | 0.4331645 | 0.4565219 | 0.4794248 | 0.5043651 | 0.5327077 | 0.5559528 | 1 | 12750000000 | -9.643275e-16 | -5.881045 | -6.433122 | -7.304589 | -7.715185 | -8.339572 | -8.996536 | -9.427596 | -9.599524 | -9.634185 | -9.757777 | -9.662119 | -9.643275e-16 | -9.657986 | -9.490696 | -8.977726 | -8.508267 | -7.930981 | -7.266943 | -6.810768 | -6.385589 | -5.9451 | -5.47022 | -5.099242 | -9.643275e-16
|  | 12.8 |  | 6.398 | 6.577 | 6.804 | 6.929 | 7.09 | 7.265 | 7.378 | 7.459 | 7.515 | 7.603 | 7.621 |  | 7.622 | 7.551 | 7.348 | 7.181 | 6.991 | 6.786 | 6.639 | 6.501 | 6.345 | 6.188 | 6.081 |  |  |  | 12.8 |  | 3.329 | 3.659 | 4.192 | 4.429 | 4.792 | 5.178 | 5.43 | 5.523 | 5.533 | 5.589 | 5.527 |  | 5.524 | 5.431 | 5.149 | 4.883 | 4.552 | 4.169 | 3.9 | 3.653 | 3.391 | 3.095 | 2.853 |  | 0 | 6.398+3.329i | 6.577+3.659i | 6.804+4.192i | 6.929+4.429i | 7.09+4.792i | 7.265+5.178i | 7.378+5.43i | 7.459+5.523i | 7.515+5.533i | 7.603+5.589i | 7.621+5.527i | 0 | 7.622+5.524i | 7.551+5.431i | 7.348+5.149i | 7.181+4.883i | 6.991+4.552i | 6.786+4.169i | 6.639+3.9i | 6.501+3.653i | 6.345+3.391i | 6.188+3.095i | 6.081+2.853i | 0 | 0 | 12800000000 | 1.40457 | 0 | 8.98643844413678+4.67581331361853i | 9.23785646250197+5.13932139216888i | 9.55669383774721+5.88795716752444i | 9.73226507962235+6.2208402421197i | 9.95840083915752+6.73069912852508i | 10.2042005777827+7.27286312343549i | 10.3629169804378+7.62681474705576i | 10.4766871451729+7.75743975101085i | 10.555343061533+7.77148545036087i | 10.6789452158131+7.85014136672093i | 10.7042274746431+7.76305803075086i | 0 | 10.7056320445781+7.75884432094586i | 10.605907579193+7.62821931699076i | 10.3207798823878+7.23213059532046i | 10.0862167032426+6.85851499261018i | 9.81934841559241+6.39360234412483i | 9.53141157891719+5.85565205901942i | 9.32493979847204+5.47782274650413i | 9.13110914744189+5.13089397255887i | 8.91199623758173+4.76289664958859i | 8.69147875778656+4.34714394882828i | 8.54118977474145+4.00723802455803i | 0 |  | 0 | 8.986438 | 9.237856 | 9.556694 | 9.732265 | 9.958401 | 10.2042 | 10.36292 | 10.47669 | 10.55534 | 10.67895 | 10.70423 | 0 | 10.70563 | 10.60591 | 10.32078 | 10.08622 | 9.819348 | 9.531412 | 9.32494 | 9.131109 | 8.911996 | 8.691479 | 8.54119 | 0 | 0 | 4.675813 | 5.139321 | 5.887957 | 6.22084 | 6.730699 | 7.272863 | 7.626815 | 7.75744 | 7.771485 | 7.850141 | 7.763058 | 0 | 7.758844 | 7.628219 | 7.232131 | 6.858515 | 6.393602 | 5.855652 | 5.477823 | 5.130894 | 4.762897 | 4.347144 | 4.007238 | 0 |  | 1 | 0.5105678 | 0.4796803 | 0.4337466 | 0.4139486 | 0.3857408 | 0.3576956 | 0.3405362 | 0.3338242 | 0.3323895 | 0.327848 | 0.3311191 | 1 | 0.3312762 | 0.3377721 | 0.3581185 | 0.3780498 | 0.4040433 | 0.4358347 | 0.4594378 | 0.4819924 | 0.5069187 | 0.5353408 | 0.5583445 | 1 | 12800000000 | -9.643275e-16 | -5.838932 | -6.380962 | -7.255278 | -7.661072 | -8.274089 | -8.929729 | -9.356733 | -9.529643 | -9.567055 | -9.68655 | -9.600315 | -9.643275e-16 | -9.596194 | -9.427524 | -8.919464 | -8.449019 | -7.871442 | -7.213565 | -6.755466 | -6.339196 | -5.901233 | -5.427394 | -5.061955 | -9.643275e-16
|  | 12.85 |  | 6.393 | 6.573 | 6.804 | 6.925 | 7.086 | 7.266 | 7.371 | 7.449 | 7.512 | 7.601 | 7.612 |  | 7.613 | 7.548 | 7.349 | 7.174 | 6.989 | 6.784 | 6.64 | 6.502 | 6.35 | 6.185 | 6.08 |  |  |  | 12.85 |  | 3.317 | 3.647 | 4.177 | 4.41 | 4.78 | 5.172 | 5.418 | 5.502 | 5.524 | 5.586 | 5.521 |  | 5.519 | 5.427 | 5.143 | 4.872 | 4.54 | 4.16 | 3.894 | 3.644 | 3.378 | 3.084 | 2.843 |  | 0 | 6.393+3.317i | 6.573+3.647i | 6.804+4.177i | 6.925+4.41i | 7.086+4.78i | 7.266+5.172i | 7.371+5.418i | 7.449+5.502i | 7.512+5.524i | 7.601+5.586i | 7.612+5.521i | 0 | 7.613+5.519i | 7.548+5.427i | 7.349+5.143i | 7.174+4.872i | 6.989+4.54i | 6.784+4.16i | 6.64+3.894i | 6.502+3.644i | 6.35+3.378i | 6.185+3.084i | 6.08+2.843i | 0 | 0 | 12850000000 | 1.399105 | 0 | 8.94447623417204+4.64083023130747i | 9.19631507699247+5.10253477647825i | 9.51950825861201+5.84406025811616i | 9.68879992517463+6.17005164910038i | 9.91405577903067+6.68772038156458i | 10.1658946218511+7.23616941704017i | 10.3128006134963+7.58034916889475i | 10.4219307787185+7.69787396221095i | 10.5100743737057+7.72865426522233i | 10.6345946904336+7.81539875552714i | 10.6499848419392+7.72445695117532i | 0 | 10.6513839466216+7.72165874181065i | 10.5604421422698+7.59294111103577i | 10.282020310485+7.19559538125243i | 10.0371769910762+6.81643801233946i | 9.77834262484411+6.35193525780402i | 9.4915261649653+5.82027547851646i | 9.29005509070896+5.44811363301516i | 9.09697864454663+5.09833746243124i | 8.88431473283161+4.72617561692995i | 8.65346246024622+4.31483884032326i | 8.50655646860097+3.97765461188036i | 0 |  | 0 | 8.944476 | 9.196315 | 9.519508 | 9.6888 | 9.914056 | 10.16589 | 10.3128 | 10.42193 | 10.51007 | 10.63459 | 10.64998 | 0 | 10.65138 | 10.56044 | 10.28202 | 10.03718 | 9.778343 | 9.491526 | 9.290055 | 9.096979 | 8.884315 | 8.653462 | 8.506556 | 0 | 0 | 4.64083 | 5.102535 | 5.84406 | 6.170052 | 6.68772 | 7.236169 | 7.580349 | 7.697874 | 7.728654 | 7.815399 | 7.724457 | 0 | 7.721659 | 7.592941 | 7.195595 | 6.816438 | 6.351935 | 5.820275 | 5.448114 | 5.098337 | 4.726176 | 4.314839 | 3.977655 | 0 |  | 1 | 0.5133707 | 0.4824643 | 0.4366291 | 0.4171579 | 0.3883803 | 0.3597861 | 0.3430679 | 0.3368984 | 0.3346506 | 0.3297351 | 0.333294 | 1 | 0.333394 | 0.3397574 | 0.360209 | 0.3806536 | 0.4066912 | 0.4383177 | 0.4616383 | 0.4844227 | 0.509553 | 0.5379885 | 0.5608048 | 1 | 12850000000 | -9.643275e-16 | -5.791379 | -6.330696 | -7.197746 | -7.593991 | -8.214855 | -8.879113 | -9.292399 | -9.45002 | -9.508168 | -9.636697 | -9.54345 | -9.643275e-16 | -9.540844 | -9.376622 | -8.868909 | -8.389401 | -7.814705 | -7.16422 | -6.713963 | -6.295511 | -5.856213 | -5.38454 | -5.023766 | -9.643275e-16
|  | 12.9 |  | 6.387 | 6.568 | 6.796 | 6.916 | 7.077 | 7.261 | 7.366 | 7.441 | 7.503 | 7.59 | 7.599 |  | 7.6 | 7.535 | 7.336 | 7.164 | 6.979 | 6.778 | 6.632 | 6.494 | 6.34 | 6.18 | 6.079 |  |  |  | 12.9 |  | 3.312 | 3.642 | 4.17 | 4.399 | 4.769 | 5.165 | 5.41 | 5.501 | 5.52 | 5.584 | 5.52 |  | 5.517 | 5.426 | 5.138 | 4.87 | 4.537 | 4.16 | 3.885 | 3.638 | 3.372 | 3.08 | 2.842 |  | 0 | 6.387+3.312i | 6.568+3.642i | 6.796+4.17i | 6.916+4.399i | 7.077+4.769i | 7.261+5.165i | 7.366+5.41i | 7.441+5.501i | 7.503+5.52i | 7.59+5.584i | 7.599+5.52i | 0 | 7.6+5.517i | 7.535+5.426i | 7.336+5.138i | 7.164+4.87i | 6.979+4.537i | 6.778+4.16i | 6.632+3.885i | 6.494+3.638i | 6.34+3.372i | 6.18+3.08i | 6.079+2.842i | 0 | 0 | 12900000000 | 1.393682 | 0 | 8.90144563086067+4.61587410825279i | 9.15370203593125+5.0757891009229i | 9.47146148541242+5.81165308919508i | 9.63870330092882+6.13080622047222i | 9.86308607008+6.64646848498114i | 10.1195235205385+7.19836647618528i | 10.2658601091153+7.53981851619794i | 10.3703862438131+7.66664355963121i | 10.4567945151632+7.69312351375464i | 10.5780448314126+7.78231914869673i | 10.5905879675764+7.69312351375464i | 0 | 10.5919816493723+7.68894246836673i | 10.5013923326343+7.56211742493346i | 10.2240496552362+7.16073706769409i | 9.9843363863294+6.78723034637411i | 9.72650525407494+6.32313430831609i | 9.44637521308496+5.79771627123538i | 9.24289767087333+5.41445377734362i | 9.05056958302947+5.07021437373902i | 8.83594258645008+4.69949501601099i | 8.61295349909487+4.29253993158774i | 8.4721916377019+3.96084366414687i | 0 |  | 0 | 8.901446 | 9.153702 | 9.471461 | 9.638703 | 9.863086 | 10.11952 | 10.26586 | 10.37039 | 10.45679 | 10.57804 | 10.59059 | 0 | 10.59198 | 10.50139 | 10.22405 | 9.984336 | 9.726505 | 9.446375 | 9.242898 | 9.05057 | 8.835943 | 8.612953 | 8.472192 | 0 | 0 | 4.615874 | 5.075789 | 5.811653 | 6.130806 | 6.646468 | 7.198366 | 7.539819 | 7.666644 | 7.693124 | 7.782319 | 7.693124 | 0 | 7.688942 | 7.562117 | 7.160737 | 6.78723 | 6.323134 | 5.797716 | 5.414454 | 5.070214 | 4.699495 | 4.29254 | 3.960844 | 0 |  | 1 | 0.515623 | 0.4847121 | 0.4390833 | 0.4198927 | 0.3910423 | 0.3620365 | 0.3453296 | 0.3387757 | 0.3367125 | 0.3316983 | 0.33524 | 1 | 0.3353981 | 0.3417198 | 0.362469 | 0.3827145 | 0.4088602 | 0.4402107 | 0.4642677 | 0.4868248 | 0.5119975 | 0.5401048 | 0.5625135 | 1 | 12900000000 | -9.643275e-16 | -5.753355 | -6.290322 | -7.149061 | -7.537234 | -8.155526 | -8.824953 | -9.235324 | -9.401754 | -9.454815 | -9.585136 | -9.492884 | -9.643275e-16 | -9.488789 | -9.326596 | -8.814581 | -8.342502 | -7.768502 | -7.126788 | -6.664631 | -6.252546 | -5.814644 | -5.350439 | -4.997341 | -9.643275e-16
|  | 12.95 |  | 6.384 | 6.565 | 6.791 | 6.915 | 7.074 | 7.247 | 7.355 | 7.429 | 7.486 | 7.573 | 7.585 |  | 7.584 | 7.519 | 7.319 | 7.154 | 6.97 | 6.766 | 6.624 | 6.491 | 6.338 | 6.181 | 6.075 |  |  |  | 12.95 |  | 3.307 | 3.635 | 4.166 | 4.403 | 4.765 | 5.157 | 5.404 | 5.494 | 5.513 | 5.568 | 5.505 |  | 5.501 | 5.41 | 5.13 | 4.86 | 4.535 | 4.154 | 3.883 | 3.642 | 3.375 | 3.081 | 2.839 |  | 0 | 6.384+3.307i | 6.565+3.635i | 6.791+4.166i | 6.915+4.403i | 7.074+4.765i | 7.247+5.157i | 7.355+5.404i | 7.429+5.494i | 7.486+5.513i | 7.573+5.568i | 7.585+5.505i | 0 | 7.584+5.501i | 7.519+5.41i | 7.319+5.13i | 7.154+4.86i | 6.97+4.535i | 6.766+4.154i | 6.624+3.883i | 6.491+3.642i | 6.338+3.375i | 6.181+3.081i | 6.075+2.839i | 0 | 0 | 12950000000 | 1.388301 | 0 | 8.86291221255588+4.59111069657304i | 9.11419465467251+5.04647335411037i | 9.42795063212202+5.78366107103819i | 9.60009992948369+6.11268835712461i | 9.82083975432648+6.61525324135789i | 10.0610157901617+7.15946714914641i | 10.2109522749606+7.50237744308458i | 10.3136865330635+7.62732451375031i | 10.3928196778185+7.65370222866863i | 10.5136018461287+7.73005877185325i | 10.5302614555508+7.64259582238723i | 0 | 10.5288731547656+7.63704261924654i | 10.4386336037293+7.51070724779563i | 10.1609734466943+7.12198302794669i | 9.93190381714047+6.74714181594949i | 9.67645647266831+6.29594406076769i | 9.39324311249265+5.76700146161609i | 9.19610440099783+5.39077194883372i | 9.01146039656958+5.0561914596066i | 8.79905037643784+4.68551514996493i | 8.5810871531654+4.27735471912354i | 8.43392726993687+3.94138592911124i | 0 |  | 0 | 8.862912 | 9.114195 | 9.427951 | 9.6001 | 9.82084 | 10.06102 | 10.21095 | 10.31369 | 10.39282 | 10.5136 | 10.53026 | 0 | 10.52887 | 10.43863 | 10.16097 | 9.931904 | 9.676456 | 9.393243 | 9.196104 | 9.01146 | 8.79905 | 8.581087 | 8.433927 | 0 | 0 | 4.591111 | 5.046473 | 5.783661 | 6.112688 | 6.615253 | 7.159467 | 7.502377 | 7.627325 | 7.653702 | 7.730059 | 7.642596 | 0 | 7.637043 | 7.510707 | 7.121983 | 6.747142 | 6.295944 | 5.767001 | 5.390772 | 5.056191 | 4.685515 | 4.277355 | 3.941386 | 0 |  | 1 | 0.5177866 | 0.48706 | 0.4412446 | 0.421386 | 0.3931179 | 0.3644986 | 0.3475652 | 0.3410642 | 0.3390706 | 0.3345538 | 0.3380109 | 1 | 0.3382587 | 0.3446147 | 0.3649828 | 0.3853007 | 0.4109343 | 0.4426718 | 0.4663503 | 0.4883059 | 0.5134975 | 0.541635 | 0.5644639 | 1 | 12950000000 | -9.643275e-16 | -5.716983 | -6.24835 | -7.106413 | -7.506397 | -8.109544 | -8.766083 | -9.179274 | -9.343277 | -9.394196 | -9.51068 | -9.421387 | -9.643275e-16 | -9.41502 | -9.253324 | -8.754551 | -8.284003 | -7.724551 | -7.078363 | -6.625756 | -6.226161 | -5.789233 | -5.325866 | -4.967277 | -9.643275e-16
|  | 13 |  | 6.374 | 6.554 | 6.778 | 6.902 | 7.06 | 7.23 | 7.343 | 7.416 | 7.469 | 7.558 | 7.573 |  | 7.574 | 7.504 | 7.312 | 7.137 | 6.958 | 6.754 | 6.61 | 6.478 | 6.325 | 6.171 | 6.065 |  |  |  | 13 |  | 3.299 | 3.628 | 4.158 | 4.394 | 4.754 | 5.144 | 5.388 | 5.481 | 5.496 | 5.553 | 5.487 |  | 5.483 | 5.39 | 5.118 | 4.847 | 4.526 | 4.144 | 3.877 | 3.63 | 3.367 | 3.075 | 2.833 |  | 0 | 6.374+3.299i | 6.554+3.628i | 6.778+4.158i | 6.902+4.394i | 7.06+4.754i | 7.23+5.144i | 7.343+5.388i | 7.416+5.481i | 7.469+5.496i | 7.558+5.553i | 7.573+5.487i | 0 | 7.574+5.483i | 7.504+5.39i | 7.312+5.118i | 7.137+4.847i | 6.958+4.526i | 6.754+4.144i | 6.61+3.877i | 6.478+3.63i | 6.325+3.367i | 6.171+3.075i | 6.065+2.833i | 0 | 0 | 13000000000 | 1.382961 | 0 | 8.81499447699373+4.56238888917514i | 9.06392748701238+5.01738311304256i | 9.37371078836892+5.7503525314308i | 9.54519797304843+6.07673136678859i | 9.76370583739814+6.57459738682588i | 9.99880923574909+7.11395224186629i | 10.1550838475941+7.45139476655824i | 10.2560400127684+7.58001015506787i | 10.3293369546072+7.60075457256943i | 10.4524204984497+7.67958335907533i | 10.4731649159513+7.5883079220685i | 0 | 10.4745478771181+7.58277607740142i | 10.3777405954441+7.45416068889178i | 10.1122120514242+7.07799525153027i | 9.87019384723945+6.70321277533552i | 9.62264379838757+6.25928224080226i | 9.34051972036643+5.73099107509602i | 9.14137331235152+5.36174044356835i | 8.95882243833784+5.0201490353761i | 8.74722937982199+4.65643024851551i | 8.53425336013937+4.25260558781859i | 8.38765947646172+3.91792898546019i | 0 |  | 0 | 8.814994 | 9.063927 | 9.373711 | 9.545198 | 9.763706 | 9.998809 | 10.15508 | 10.25604 | 10.32934 | 10.45242 | 10.47316 | 0 | 10.47455 | 10.37774 | 10.11221 | 9.870194 | 9.622644 | 9.34052 | 9.141373 | 8.958822 | 8.747229 | 8.534253 | 8.387659 | 0 | 0 | 4.562389 | 5.017383 | 5.750353 | 6.076731 | 6.574597 | 7.113952 | 7.451395 | 7.58001 | 7.600755 | 7.679583 | 7.588308 | 0 | 7.582776 | 7.454161 | 7.077995 | 6.703213 | 6.259282 | 5.730991 | 5.36174 | 5.020149 | 4.65643 | 4.252606 | 3.917929 | 0 |  | 1 | 0.5203659 | 0.4895935 | 0.4438675 | 0.4240475 | 0.3958664 | 0.3673258 | 0.350417 | 0.3437214 | 0.3420149 | 0.337326 | 0.3409296 | 1 | 0.3411478 | 0.3477364 | 0.3675785 | 0.3882112 | 0.4135538 | 0.4454248 | 0.4688713 | 0.491287 | 0.5161626 | 0.5440334 | 0.5668241 | 1 | 13000000000 | -9.643275e-16 | -5.673823 | -6.203287 | -7.054933 | -7.45171 | -8.049027 | -8.698971 | -9.108296 | -9.275869 | -9.319099 | -9.439003 | -9.346706 | -9.643275e-16 | -9.341149 | -9.174997 | -8.692999 | -8.218638 | -7.669361 | -7.024512 | -6.578927 | -6.173294 | -5.744269 | -5.287489 | -4.931034 | -9.643275e-16
|  | 13.05 |  | 6.368 | 6.545 | 6.771 | 6.893 | 7.048 | 7.22 | 7.334 | 7.409 | 7.468 | 7.549 | 7.567 |  | 7.566 | 7.498 | 7.303 | 7.133 | 6.949 | 6.748 | 6.604 | 6.471 | 6.318 | 6.162 | 6.056 |  |  |  | 13.05 |  | 3.3 | 3.625 | 4.151 | 4.385 | 4.748 | 5.13 | 5.38 | 5.46 | 5.481 | 5.536 | 5.47 |  | 5.467 | 5.377 | 5.101 | 4.835 | 4.509 | 4.132 | 3.867 | 3.626 | 3.361 | 3.071 | 2.832 |  | 0 | 6.368+3.3i | 6.545+3.625i | 6.771+4.151i | 6.893+4.385i | 7.048+4.748i | 7.22+5.13i | 7.334+5.38i | 7.409+5.46i | 7.468+5.481i | 7.549+5.536i | 7.567+5.47i | 0 | 7.566+5.467i | 7.498+5.377i | 7.303+5.101i | 7.133+4.835i | 6.949+4.509i | 6.748+4.132i | 6.604+3.867i | 6.471+3.626i | 6.318+3.361i | 6.162+3.071i | 6.056+2.832i | 0 | 0 | 13050000000 | 1.377662 | 0 | 8.77295457700463+4.54628613444021i | 9.01680083330642+4.99402643555932i | 9.32815255039233+5.7186768921398i | 9.49622737112012+6.04104990894556i | 9.70976505319231+6.54114138373398i | 9.94672299716919+7.06740844535706i | 10.1037765181771+7.41182406160253i | 10.2071012030508+7.52203705880108i | 10.2883832884847+7.5509679705657i | 10.3999739481482+7.6267394061397i | 10.4247718725179+7.5358136834509i | 0 | 10.4233942100529+7.53168069605595i | 10.3297131624342+7.40769107420758i | 10.0610689817627+7.02745623387258i | 9.82686636271577+6.6609980181874i | 9.5733764691591+6.21188005460331i | 9.29646631369775+5.69250130530514i | 9.09808291874035+5.32742075208494i | 8.91485381089776+4.99540409802431i | 8.70407145375554+4.63032354480411i | 8.48915610921836+4.23080142995936i | 8.34312388793028+3.90154010082869i | 0 |  | 0 | 8.772955 | 9.016801 | 9.328153 | 9.496227 | 9.709765 | 9.946723 | 10.10378 | 10.2071 | 10.28838 | 10.39997 | 10.42477 | 0 | 10.42339 | 10.32971 | 10.06107 | 9.826866 | 9.573376 | 9.296466 | 9.098083 | 8.914854 | 8.704071 | 8.489156 | 8.343124 | 0 | 0 | 4.546286 | 4.994026 | 5.718677 | 6.04105 | 6.541141 | 7.067408 | 7.411824 | 7.522037 | 7.550968 | 7.626739 | 7.535814 | 0 | 7.531681 | 7.407691 | 7.027456 | 6.660998 | 6.21188 | 5.692501 | 5.327421 | 4.995404 | 4.630324 | 4.230801 | 3.90154 | 0 |  | 1 | 0.5221058 | 0.4917553 | 0.4462815 | 0.4266234 | 0.3982364 | 0.370099 | 0.3527403 | 0.3467613 | 0.3445971 | 0.3401261 | 0.343701 | 1 | 0.3438927 | 0.3503014 | 0.3705243 | 0.3908183 | 0.4166743 | 0.4481919 | 0.4715094 | 0.493481 | 0.5185007 | 0.5462302 | 0.5687366 | 1 | 13050000000 | -9.643275e-16 | -5.64483 | -6.165018 | -7.007823 | -7.399106 | -7.99718 | -8.633643 | -9.050899 | -9.199389 | -9.253768 | -9.367201 | -9.276384 | -9.643275e-16 | -9.271541 | -9.111162 | -8.623667 | -8.160502 | -7.604066 | -6.97072 | -6.530193 | -6.134591 | -5.705012 | -5.252486 | -4.901777 | -9.643275e-16
|  | 13.1 |  | 6.364 | 6.54 | 6.764 | 6.886 | 7.046 | 7.217 | 7.327 | 7.404 | 7.465 | 7.551 | 7.567 |  | 7.567 | 7.498 | 7.3 | 7.131 | 6.944 | 6.744 | 6.602 | 6.465 | 6.315 | 6.156 | 6.055 |  |  |  | 13.1 |  | 3.291 | 3.616 | 4.141 | 4.373 | 4.734 | 5.114 | 5.364 | 5.452 | 5.464 | 5.525 | 5.463 |  | 5.461 | 5.367 | 5.086 | 4.823 | 4.498 | 4.124 | 3.856 | 3.614 | 3.354 | 3.063 | 2.824 |  | 0 | 6.364+3.291i | 6.54+3.616i | 6.764+4.141i | 6.886+4.373i | 7.046+4.734i | 7.217+5.114i | 7.327+5.364i | 7.404+5.452i | 7.465+5.464i | 7.551+5.525i | 7.567+5.463i | 0 | 7.567+5.461i | 7.498+5.367i | 7.3+5.086i | 7.131+4.823i | 6.944+4.498i | 6.744+4.124i | 6.602+3.856i | 6.465+3.614i | 6.315+3.354i | 6.156+3.063i | 6.055+2.824i | 0 | 0 | 13100000000 | 1.372404 | 0 | 8.73398040070522+4.51658225938417i | 8.9755235418938+4.96261362805626i | 9.28294208522472+5.68312583898811i | 9.45037539900316+6.00152361600942i | 9.66996007281096+6.49696153628826i | 9.90464119294305+7.01847513658179i | 10.0556056561859+7.36157618940647i | 10.1612807804559+7.48234776000076i | 10.2449974373451+7.49881661053635i | 10.3630241995168+7.58253326742557i | 10.3849826668976+7.49744420632505i | 0 | 10.3849826668976+7.49469939790245i | 10.290286776318+7.36569340204037i | 10.0185507424808+6.98004781866542i | 9.78661443077136+6.61910551109385i | 9.52997484325849+6.17307414242176i | 9.25549400099874+5.65979496739603i | 9.06061260299432+5.29199063876796i | 8.87259322604639+4.95986881963367i | 8.66673259435158+4.60304372469599i | 8.44852032475508+4.20367409920806i | 8.3099074994139+3.87566949270766i | 0 |  | 0 | 8.73398 | 8.975524 | 9.282942 | 9.450375 | 9.66996 | 9.904641 | 10.05561 | 10.16128 | 10.245 | 10.36302 | 10.38498 | 0 | 10.38498 | 10.29029 | 10.01855 | 9.786614 | 9.529975 | 9.255494 | 9.060613 | 8.872593 | 8.666733 | 8.44852 | 8.309907 | 0 | 0 | 4.516582 | 4.962614 | 5.683126 | 6.001524 | 6.496962 | 7.018475 | 7.361576 | 7.482348 | 7.498817 | 7.582533 | 7.497444 | 0 | 7.494699 | 7.365693 | 6.980048 | 6.619106 | 6.173074 | 5.659795 | 5.291991 | 4.959869 | 4.603044 | 4.203674 | 3.875669 | 0 |  | 1 | 0.5245877 | 0.4942827 | 0.4489121 | 0.4293696 | 0.4009601 | 0.3728806 | 0.3555155 | 0.3490004 | 0.3473301 | 0.3424102 | 0.3457925 | 1 | 0.3459102 | 0.3525908 | 0.3732418 | 0.3933863 | 0.4192898 | 0.450611 | 0.4741243 | 0.4962737 | 0.5208054 | 0.5486588 | 0.5709729 | 1 | 13100000000 | -9.643275e-16 | -5.603639 | -6.120492 | -6.956773 | -7.343373 | -7.937977 | -8.568605 | -8.982829 | -9.143482 | -9.185151 | -9.309066 | -9.223688 | -9.643275e-16 | -9.220732 | -9.054581 | -8.560194 | -8.103615 | -7.549714 | -6.923964 | -6.482155 | -6.085575 | -5.66649 | -5.213953 | -4.86769 | -9.643275e-16
|  | 13.15 |  | 6.361 | 6.537 | 6.759 | 6.881 | 7.042 | 7.213 | 7.322 | 7.398 | 7.459 | 7.545 | 7.557 |  | 7.558 | 7.493 | 7.294 | 7.125 | 6.943 | 6.743 | 6.6 | 6.461 | 6.313 | 6.156 | 6.052 |  |  |  | 13.15 |  | 3.278 | 3.605 | 4.128 | 4.357 | 4.717 | 5.099 | 5.347 | 5.44 | 5.457 | 5.517 | 5.451 |  | 5.449 | 5.359 | 5.078 | 4.812 | 4.491 | 4.112 | 3.847 | 3.602 | 3.346 | 3.054 | 2.817 |  | 0 | 6.361+3.278i | 6.537+3.605i | 6.759+4.128i | 6.881+4.357i | 7.042+4.717i | 7.213+5.099i | 7.322+5.347i | 7.398+5.44i | 7.459+5.457i | 7.545+5.517i | 7.557+5.451i | 0 | 7.558+5.449i | 7.493+5.359i | 7.294+5.078i | 7.125+4.812i | 6.943+4.491i | 6.743+4.112i | 6.6+3.847i | 6.461+3.602i | 6.313+3.346i | 6.156+3.054i | 6.052+2.817i | 0 | 0 | 13150000000 | 1.367186 | 0 | 8.69666979191896+4.4816355255322i | 8.93729451812203+4.92870532932996i | 9.24080979776454+5.64374357821749i | 9.40760648297349+5.95682915947035i | 9.62772342001153+6.44901609943118i | 9.86151221649292+6.97128113016739i | 10.0105354844255+7.31034324436263i | 10.114441616195+7.43749153718584i | 10.1978399587995+7.46073369823955i | 10.3154179500123+7.54276485489969i | 10.3318241813444+7.45253058257353i | 0 | 10.3331913672887+7.44979621068486i | 10.2443242809069+7.32674947569466i | 9.9722542779841+6.94257022533634i | 9.74119985339138+6.57889876414306i | 9.4923720115223+6.14003207601133i | 9.21893482265517+5.62186860310812i | 9.02342723261517+5.25956432785918i | 8.83338838635252+4.92460377149695i | 8.63104486659085+4.57460416974703i | 8.41639667333015+4.17538587400102i | 8.27420933511925+3.85136280519348i | 0 |  | 0 | 8.69667 | 8.937295 | 9.24081 | 9.407606 | 9.627723 | 9.861512 | 10.01054 | 10.11444 | 10.19784 | 10.31542 | 10.33182 | 0 | 10.33319 | 10.24432 | 9.972254 | 9.7412 | 9.492372 | 9.218935 | 9.023427 | 8.833388 | 8.631045 | 8.416397 | 8.274209 | 0 | 0 | 4.481636 | 4.928705 | 5.643744 | 5.956829 | 6.449016 | 6.971281 | 7.310343 | 7.437492 | 7.460734 | 7.542765 | 7.452531 | 0 | 7.449796 | 7.326749 | 6.94257 | 6.578899 | 6.140032 | 5.621869 | 5.259564 | 4.924604 | 4.574604 | 4.175386 | 3.851363 | 0 |  | 1 | 0.5273527 | 0.4969089 | 0.4517166 | 0.4323588 | 0.4039232 | 0.3756157 | 0.3583215 | 0.3514928 | 0.3495186 | 0.3446419 | 0.348334 | 1 | 0.3484364 | 0.3548385 | 0.3755642 | 0.3959578 | 0.4215386 | 0.4532567 | 0.4765767 | 0.4990078 | 0.5231541 | 0.5509897 | 0.5731741 | 1 | 13150000000 | -9.643275e-16 | -5.557976 | -6.074465 | -6.902678 | -7.283114 | -7.874024 | -8.505126 | -8.914543 | -9.081671 | -9.130593 | -9.252637 | -9.160084 | -9.643275e-16 | -9.157529 | -8.999386 | -8.506316 | -8.047022 | -7.503254 | -6.873115 | -6.437344 | -6.037853 | -5.627408 | -5.177131 | -4.834269 | -9.643275e-16
|  | 13.2 |  | 6.355 | 6.534 | 6.755 | 6.875 | 7.033 | 7.204 | 7.314 | 7.396 | 7.456 | 7.539 | 7.553 |  | 7.553 | 7.487 | 7.288 | 7.124 | 6.936 | 6.738 | 6.594 | 6.456 | 6.308 | 6.153 | 6.049 |  |  |  | 13.2 |  | 3.271 | 3.594 | 4.113 | 4.348 | 4.71 | 5.09 | 5.335 | 5.423 | 5.451 | 5.512 | 5.444 |  | 5.441 | 5.35 | 5.074 | 4.809 | 4.479 | 4.106 | 3.84 | 3.596 | 3.337 | 3.045 | 2.811 |  | 0 | 6.355+3.271i | 6.534+3.594i | 6.755+4.113i | 6.875+4.348i | 7.033+4.71i | 7.204+5.09i | 7.314+5.335i | 7.396+5.423i | 7.456+5.451i | 7.539+5.512i | 7.553+5.444i | 0 | 7.553+5.441i | 7.487+5.35i | 7.288+5.074i | 7.124+4.809i | 6.936+4.479i | 6.738+4.106i | 6.594+3.84i | 6.456+3.596i | 6.308+3.337i | 6.153+3.045i | 6.049+2.811i | 0 | 0 | 13200000000 | 1.362007 | 0 | 8.65555581763078+4.45512558292215i | 8.89935510816672+4.8950539116546i | 9.20035870150997+5.60193565348786i | 9.36379956667373+5.92200734776689i | 9.57899670580602+6.41505395767757i | 9.81189993866438+6.93261669736281i | 9.96172073173116+7.26630846373882i | 10.0734053229264+7.38616509819224i | 10.1551257555083+7.42430130006378i | 10.2681723539132+7.50738373985536i | 10.287240454849+7.4147672495959i | 0 | 10.287240454849+7.4106812279668i | 10.1973479790089+7.28673857188429i | 9.92630854427901+6.91082458200764i | 9.70293936188853+6.54989267143767i | 9.44688200646531+6.10043029223733i | 9.17720457894511+5.59240160301998i | 8.9810755407486+5.23010768524031i | 8.79311854581027+4.897777926074i | 8.59154147877497+4.54501805876222i | 8.38043036127178+4.1473119535304i | 8.23878161146319+3.82860226646107i | 0 |  | 0 | 8.655556 | 8.899355 | 9.200359 | 9.3638 | 9.578997 | 9.8119 | 9.961721 | 10.07341 | 10.15513 | 10.26817 | 10.28724 | 0 | 10.28724 | 10.19735 | 9.926309 | 9.702939 | 9.446882 | 9.177205 | 8.981076 | 8.793119 | 8.591541 | 8.38043 | 8.238782 | 0 | 0 | 4.455126 | 4.895054 | 5.601936 | 5.922007 | 6.415054 | 6.932617 | 7.266308 | 7.386165 | 7.424301 | 7.507384 | 7.414767 | 0 | 7.410681 | 7.286739 | 6.910825 | 6.549893 | 6.10043 | 5.592402 | 5.230108 | 4.897778 | 4.545018 | 4.147312 | 3.828602 | 0 |  | 1 | 0.5297048 | 0.4995253 | 0.4546423 | 0.4348588 | 0.4062952 | 0.3780524 | 0.3608722 | 0.3542219 | 0.3515986 | 0.3466966 | 0.3504852 | 1 | 0.350663 | 0.3571609 | 0.3776284 | 0.3978976 | 0.424255 | 0.4555344 | 0.4789594 | 0.5012836 | 0.5256506 | 0.5533917 | 0.5752824 | 1 | 13200000000 | -9.643275e-16 | -5.519322 | -6.028851 | -6.846603 | -7.233034 | -7.823167 | -8.448961 | -8.852931 | -9.014492 | -9.079058 | -9.201008 | -9.106606 | -9.643275e-16 | -9.102201 | -8.942722 | -8.458706 | -8.004573 | -7.44746 | -6.829576 | -6.394025 | -5.99833 | -5.586057 | -5.139346 | -4.802378 | -9.643275e-16
|  | 13.25 |  | 6.356 | 6.537 | 6.756 | 6.876 | 7.035 | 7.198 | 7.308 | 7.384 | 7.443 | 7.515 | 7.521 |  | 7.522 | 7.457 | 7.279 | 7.11 | 6.93 | 6.732 | 6.591 | 6.463 | 6.306 | 6.152 | 6.052 |  |  |  | 13.25 |  | 3.257 | 3.587 | 4.11 | 4.335 | 4.705 | 5.082 | 5.326 | 5.424 | 5.445 | 5.511 | 5.438 |  | 5.434 | 5.345 | 5.065 | 4.802 | 4.477 | 4.101 | 3.834 | 3.59 | 3.335 | 3.04 | 2.802 |  | 0 | 6.356+3.257i | 6.537+3.587i | 6.756+4.11i | 6.876+4.335i | 7.035+4.705i | 7.198+5.082i | 7.308+5.326i | 7.384+5.424i | 7.443+5.445i | 7.515+5.511i | 7.521+5.438i | 0 | 7.522+5.434i | 7.457+5.345i | 7.279+5.065i | 7.11+4.802i | 6.93+4.477i | 6.732+4.101i | 6.591+3.834i | 6.463+3.59i | 6.306+3.335i | 6.152+3.04i | 6.052+2.802i | 0 | 0 | 13250000000 | 1.356868 | 0 | 8.62425021040711+4.41931764243171i | 8.86984323873998+4.86708393718224i | 9.16699723434715+5.57672567098383i | 9.32982134152916+5.8820208719501i | 9.54556328354532+6.38406186909463i | 9.76673269580088+6.89560093915811i | 9.91598812738439+7.22667662376153i | 10.019110061933+7.35964964462684i | 10.0991652479642+7.38814386338369i | 10.1968597122734+7.4776971223338i | 10.2050009176325+7.37864579046474i | 0 | 10.2063577851923+7.37321832022534i | 10.1181613938021+7.25245710739868i | 9.87663896814874+6.87253419064066i | 9.64732835053407+6.51567802240009i | 9.40309218976106+6.07469606544881i | 9.13443241291074+5.56451386294518i | 8.94311408697188+5.20223022446521i | 8.76943503931107+4.87115453986179i | 8.55640683241461+4.52515331210002i | 8.3474492281977+4.12487738194425i | 8.21176247221269+3.80194290269993i | 0 |  | 0 | 8.62425 | 8.869843 | 9.166997 | 9.329821 | 9.545563 | 9.766733 | 9.915988 | 10.01911 | 10.09917 | 10.19686 | 10.205 | 0 | 10.20636 | 10.11816 | 9.876639 | 9.647328 | 9.403092 | 9.134432 | 8.943114 | 8.769435 | 8.556407 | 8.347449 | 8.211762 | 0 | 0 | 4.419318 | 4.867084 | 5.576726 | 5.882021 | 6.384062 | 6.895601 | 7.226677 | 7.35965 | 7.388144 | 7.477697 | 7.378646 | 0 | 7.373218 | 7.252457 | 6.872534 | 6.515678 | 6.074696 | 5.564514 | 5.20223 | 4.871155 | 4.525153 | 4.124877 | 3.801943 | 0 |  | 1 | 0.5324201 | 0.501671 | 0.456558 | 0.4374982 | 0.4083183 | 0.380371 | 0.3632062 | 0.3560287 | 0.3538343 | 0.348794 | 0.3530178 | 1 | 0.35324 | 0.3596277 | 0.3800608 | 0.4003405 | 0.4262382 | 0.4577523 | 0.4811874 | 0.503255 | 0.5274972 | 0.5554028 | 0.5774437 | 1 | 13250000000 | -9.643275e-16 | -5.474911 | -5.991621 | -6.810081 | -7.180474 | -7.780022 | -8.395852 | -8.796936 | -8.970299 | -9.024001 | -9.148619 | -9.044069 | -9.643275e-16 | -9.038602 | -8.882938 | -8.402939 | -7.951409 | -7.406952 | -6.78739 | -6.353715 | -5.964239 | -5.555597 | -5.107839 | -4.769807 | -9.643275e-16
|  | 13.3 |  | 6.347 | 6.526 | 6.749 | 6.867 | 7.027 | 7.198 | 7.29 | 7.368 | 7.43 | 7.521 | 7.533 |  | 7.533 | 7.465 | 7.276 | 7.098 | 6.912 | 6.736 | 6.588 | 6.451 | 6.303 | 6.145 | 6.043 |  |  |  | 13.3 |  | 3.251 | 3.576 | 4.096 | 4.33 | 4.692 | 5.076 | 5.327 | 5.409 | 5.418 | 5.495 | 5.434 |  | 5.43 | 5.337 | 5.048 | 4.787 | 4.466 | 4.101 | 3.825 | 3.585 | 3.323 | 3.03 | 2.794 |  | 0 | 6.347+3.251i | 6.526+3.576i | 6.749+4.096i | 6.867+4.33i | 7.027+4.692i | 7.198+5.076i | 7.29+5.327i | 7.368+5.409i | 7.43+5.418i | 7.521+5.495i | 7.533+5.434i | 0 | 7.533+5.43i | 7.465+5.337i | 7.276+5.048i | 7.098+4.787i | 6.912+4.466i | 6.736+4.101i | 6.588+3.825i | 6.451+3.585i | 6.303+3.323i | 6.145+3.03i | 6.043+2.794i | 0 | 0 | 13300000000 | 1.351767 | 0 | 8.57966231814903+4.39459306700843i | 8.82162853131252+4.83391719705387i | 9.1230724728514+5.53683580512658i | 9.28258092622174+5.8531491787593i | 9.4988635748595+6.34248867130223i | 9.7300156555911+6.86156702803285i | 9.85437817855781+7.20086043308333i | 9.95981596976872+7.31170529051018i | 10.0436254961158+7.32387118949605i | 10.1666362525286+7.42795721415297i | 10.1828574511764+7.34549945435983i | 0 | 10.1828574511764+7.34009238814388i | 10.0909373255054+7.21437809862319i | 9.83545344680201+6.82371756452124i | 9.5948390001925+6.4709064939309i | 9.34341042115111+6.0369894301014i | 9.10549950764958+5.54359463789651i | 8.90543805765965+5.17050706899638i | 8.72024603976357+4.84608309603975i | 8.52018458977365+4.49192025889542i | 8.30660547424386+4.09585265857753i | 8.16872528573729+3.77683575183684i | 0 |  | 0 | 8.579662 | 8.821629 | 9.123072 | 9.282581 | 9.498864 | 9.730016 | 9.854378 | 9.959816 | 10.04363 | 10.16664 | 10.18286 | 0 | 10.18286 | 10.09094 | 9.835453 | 9.594839 | 9.34341 | 9.1055 | 8.905438 | 8.720246 | 8.520185 | 8.306605 | 8.168725 | 0 | 0 | 4.394593 | 4.833917 | 5.536836 | 5.853149 | 6.342489 | 6.861567 | 7.20086 | 7.311705 | 7.323871 | 7.427957 | 7.345499 | 0 | 7.340092 | 7.214378 | 6.823718 | 6.470906 | 6.036989 | 5.543595 | 5.170507 | 4.846083 | 4.49192 | 4.095853 | 3.776836 | 0 |  | 1 | 0.5347501 | 0.5044646 | 0.4594607 | 0.4397596 | 0.4110737 | 0.3824543 | 0.3651194 | 0.3588608 | 0.3573283 | 0.3513057 | 0.3547337 | 1 | 0.354972 | 0.36166 | 0.3829006 | 0.4032824 | 0.4290942 | 0.4593715 | 0.4836381 | 0.5056062 | 0.5301605 | 0.5579733 | 0.5798642 | 1 | 13300000000 | -9.643275e-16 | -5.436983 | -5.943387 | -6.755032 | -7.135693 | -7.721606 | -8.348409 | -8.751301 | -8.901479 | -8.938652 | -9.086297 | -9.001951 | -9.643275e-16 | -8.996117 | -8.833991 | -8.338279 | -7.887816 | -7.348947 | -6.756719 | -6.309591 | -5.923753 | -5.511852 | -5.067732 | -4.733474 | -9.643275e-16
|  | 13.35 |  | 6.345 | 6.524 | 6.718 | 6.841 | 7.001 | 7.184 | 7.294 | 7.371 | 7.417 | 7.493 | 7.514 |  | 7.514 | 7.443 | 7.239 | 7.097 | 6.917 | 6.723 | 6.562 | 6.428 | 6.275 | 6.142 | 6.042 |  |  |  | 13.35 |  | 3.251 | 3.584 | 4.094 | 4.311 | 4.664 | 5.034 | 5.291 | 5.387 | 5.423 | 5.468 | 5.402 |  | 5.395 | 5.309 | 5.041 | 4.776 | 4.444 | 4.067 | 3.8 | 3.567 | 3.318 | 3.045 | 2.794 |  | 0 | 6.345+3.251i | 6.524+3.584i | 6.718+4.094i | 6.841+4.311i | 7.001+4.664i | 7.184+5.034i | 7.294+5.291i | 7.371+5.387i | 7.417+5.423i | 7.493+5.468i | 7.514+5.402i | 0 | 7.514+5.395i | 7.443+5.309i | 7.239+5.041i | 7.097+4.776i | 6.917+4.444i | 6.723+4.067i | 6.562+3.8i | 6.428+3.567i | 6.275+3.318i | 6.142+3.045i | 6.042+2.794i | 0 | 0 | 13350000000 | 1.346704 | 0 | 8.54483534389858+4.37813391694473i | 8.78589531656334+4.82658626832664i | 9.04715584559664+5.51340518485749i | 9.21280040781879+5.80563990032258i | 9.42827300908337+6.28102632686257i | 9.67471979677974+6.77930671728691i | 9.82285721014914+7.12540958306815i | 9.92655339950772+7.2546931438269i | 9.98850177237128+7.30317447911143i | 10.090851257972+7.36377614821709i | 10.1191320368879+7.27489370019545i | 0 | 10.1191320368879+7.26546677389013i | 10.0235160700768+7.14965025071041i | 9.74878850346444+6.78873364359224i | 9.55755656984212+6.43185714774777i | 9.31514989341946+5.98475150012377i | 9.05388936438616+5.4770441833941i | 8.83707005936367+5.11747428003382i | 8.65661175580458+4.80369230444228i | 8.45056608084533+4.46836306872427i | 8.27145448104415+4.10071294281658i | 8.13678410525378+3.76269029958276i | 0 |  | 0 | 8.544835 | 8.785895 | 9.047156 | 9.2128 | 9.428273 | 9.67472 | 9.822857 | 9.926553 | 9.988502 | 10.09085 | 10.11913 | 0 | 10.11913 | 10.02352 | 9.748789 | 9.557557 | 9.31515 | 9.053889 | 8.83707 | 8.656612 | 8.450566 | 8.271454 | 8.136784 | 0 | 0 | 4.378134 | 4.826586 | 5.513405 | 5.80564 | 6.281026 | 6.779307 | 7.12541 | 7.254693 | 7.303174 | 7.363776 | 7.274894 | 0 | 7.265467 | 7.14965 | 6.788734 | 6.431857 | 5.984752 | 5.477044 | 5.117474 | 4.803692 | 4.468363 | 4.100713 | 3.76269 | 0 |  | 1 | 0.5364067 | 0.5055414 | 0.4619867 | 0.4433824 | 0.4152025 | 0.3871033 | 0.3689529 | 0.3618148 | 0.3589023 | 0.3550054 | 0.3586148 | 1 | 0.3590352 | 0.3653988 | 0.3856892 | 0.4057484 | 0.4322678 | 0.4638957 | 0.4878509 | 0.5092435 | 0.5329087 | 0.5584107 | 0.5813983 | 1 | 13350000000 | -9.643275e-16 | -5.410117 | -5.924866 | -6.70741 | -7.064432 | -7.634801 | -8.243462 | -8.660581 | -8.830275 | -8.900476 | -8.9953 | -8.907436 | -9.643275e-16 | -8.89726 | -8.744657 | -8.27525 | -7.834864 | -7.284942 | -6.671592 | -6.234258 | -5.861491 | -5.466944 | -5.060925 | -4.710525 | -9.643275e-16
|  | 13.4 |  | 6.352 | 6.527 | 6.745 | 6.863 | 7.015 | 7.143 | 7.26 | 7.335 | 7.428 | 7.494 | 7.507 |  | 7.508 | 7.438 | 7.256 | 7.065 | 6.886 | 6.683 | 6.567 | 6.447 | 6.298 | 6.147 | 6.045 |  |  |  | 13.4 |  | 3.238 | 3.569 | 4.089 | 4.326 | 4.692 | 5.072 | 5.292 | 5.378 | 5.392 | 5.471 | 5.403 |  | 5.399 | 5.308 | 5.031 | 4.749 | 4.449 | 4.084 | 3.848 | 3.587 | 3.321 | 3.029 | 2.786 |  | 0 | 6.352+3.238i | 6.527+3.569i | 6.745+4.089i | 6.863+4.326i | 7.015+4.692i | 7.143+5.072i | 7.26+5.292i | 7.335+5.378i | 7.428+5.392i | 7.494+5.471i | 7.507+5.403i | 0 | 7.508+5.399i | 7.438+5.308i | 7.256+5.031i | 7.065+4.749i | 6.886+4.449i | 6.683+4.084i | 6.567+3.848i | 6.447+3.587i | 6.298+3.321i | 6.147+3.029i | 6.045+2.786i | 0 | 0 | 13400000000 | 1.341679 | 0 | 8.52234338113598+4.34435577268865i | 8.75713716131527+4.78845143691346i | 9.04962312748146+5.4861243837319i | 9.20794121925949+5.80410224603184i | 9.41187638832949+6.29515666629251i | 9.58361126754634+6.80499458896752i | 9.74058768058049+7.10016391262148i | 9.84121358637161+7.2155482845953i | 9.9659897095526+7.23433178700964i | 10.0545405066488+7.34032440777629i | 10.0719823303192+7.24909025319234i | 0 | 10.0733240090631+7.24372353821681i | 9.97940649699141+7.12163077252358i | 9.73522096560496+6.74998576046838i | 9.47896032552357+6.37163235469376i | 9.23879983036876+5.96912873152928i | 8.9664390453608+5.47941599001249i | 8.81080431107053+5.16277980645643i | 8.64980286180474+4.81260165430333i | 8.44989272896638+4.45571510843083i | 8.24729923864025+4.0639449152174i | 8.11044800676433+3.73791698045416i | 0 |  | 0 | 8.522343 | 8.757137 | 9.049623 | 9.207941 | 9.411876 | 9.583611 | 9.740588 | 9.841214 | 9.96599 | 10.05454 | 10.07198 | 0 | 10.07332 | 9.979406 | 9.735221 | 9.47896 | 9.2388 | 8.966439 | 8.810804 | 8.649803 | 8.449893 | 8.247299 | 8.110448 | 0 | 0 | 4.344356 | 4.788451 | 5.486124 | 5.804102 | 6.295157 | 6.804995 | 7.100164 | 7.215548 | 7.234332 | 7.340324 | 7.24909 | 0 | 7.243724 | 7.121631 | 6.749986 | 6.371632 | 5.969129 | 5.479416 | 5.16278 | 4.812602 | 4.455715 | 4.063945 | 3.737917 | 0 |  | 1 | 0.5388479 | 0.5082842 | 0.4634609 | 0.4435402 | 0.4147117 | 0.3870494 | 0.3711269 | 0.3646105 | 0.3622604 | 0.3564692 | 0.3603291 | 1 | 0.3605536 | 0.3672122 | 0.3877265 | 0.4098751 | 0.434239 | 0.4651937 | 0.4857128 | 0.5088478 | 0.5336728 | 0.561107 | 0.5834427 | 1 | 13400000000 | -9.643275e-16 | -5.370676 | -5.877867 | -6.679739 | -7.06134 | -7.645075 | -8.244671 | -8.609551 | -8.763417 | -8.819584 | -8.95956 | -8.866012 | -9.643275e-16 | -8.860603 | -8.701658 | -8.22949 | -7.74697 | -7.245424 | -6.647324 | -6.272409 | -5.868242 | -5.454499 | -5.019086 | -4.680035 | -9.643275e-16
|  | 13.45 |  | 6.299 | 6.478 | 6.7 | 6.819 | 7.028 | 7.182 | 7.282 | 7.373 | 7.436 | 7.496 | 7.506 |  | 7.506 | 7.441 | 7.257 | 7.111 | 6.908 | 6.714 | 6.589 | 6.409 | 6.257 | 6.102 | 5.993 |  |  |  | 13.45 |  | 3.24 | 3.551 | 4.059 | 4.274 | 4.63 | 5.034 | 5.277 | 5.353 | 5.413 | 5.474 | 5.406 |  | 5.401 | 5.31 | 5.038 | 4.758 | 4.433 | 4.066 | 3.792 | 3.522 | 3.294 | 3.013 | 2.784 |  | 0 | 6.299+3.24i | 6.478+3.551i | 6.7+4.059i | 6.819+4.274i | 7.028+4.63i | 7.182+5.034i | 7.282+5.277i | 7.373+5.353i | 7.436+5.413i | 7.496+5.474i | 7.506+5.406i | 0 | 7.506+5.401i | 7.441+5.31i | 7.257+5.038i | 7.111+4.758i | 6.908+4.433i | 6.714+4.066i | 6.589+3.792i | 6.409+3.522i | 6.257+3.294i | 6.102+3.013i | 5.993+2.784i | 0 | 0 | 13450000000 | 1.336691 | 0 | 8.41981717942881+4.33087913340996i | 8.6590848846388+4.74659006257369i | 8.95583030674282+5.42562913657748i | 9.1148965465193+5.71301772104758i | 9.39426498444605+6.18887974928646i | 9.60011541239208+6.72890294987214i | 9.73378452144794+7.05371888487789i | 9.85542341068878+7.15530740776035i | 9.93963494939397+7.23550887319386i | 10.0198364148275+7.31704702971794i | 10.0332033257331+7.22615203555995i | 0 | 10.0332033257331+7.21946858010716i | 9.94631840484676+7.09782969086632i | 9.70036724418398+6.73424971423438i | 9.50521034496242+6.35997620887796i | 9.23386205357902+5.92555160444641i | 8.97454398201064+5.43498597421139i | 8.80745759569081+5.06873261539832i | 8.56685319939026+4.70782602094749i | 8.36367615362535+4.40306045230013i | 8.15648903458876+4.02745025585315i | 8.01078970571787+3.72134799611523i | 0 |  | 0 | 8.419817 | 8.659085 | 8.95583 | 9.114897 | 9.394265 | 9.600115 | 9.733785 | 9.855423 | 9.939635 | 10.01984 | 10.0332 | 0 | 10.0332 | 9.946318 | 9.700367 | 9.50521 | 9.233862 | 8.974544 | 8.807458 | 8.566853 | 8.363676 | 8.156489 | 8.01079 | 0 | 0 | 4.330879 | 4.74659 | 5.425629 | 5.713018 | 6.18888 | 6.728903 | 7.053719 | 7.155307 | 7.235509 | 7.317047 | 7.226152 | 0 | 7.219469 | 7.09783 | 6.73425 | 6.359976 | 5.925552 | 5.434986 | 5.068733 | 4.707826 | 4.40306 | 4.02745 | 3.721348 | 0 |  | 1 | 0.5416832 | 0.5125375 | 0.4683752 | 0.4499266 | 0.4204313 | 0.390514 | 0.373366 | 0.3671846 | 0.3625233 | 0.3579128 | 0.361823 | 1 | 0.3621239 | 0.3687064 | 0.3889408 | 0.4100984 | 0.4366325 | 0.4675427 | 0.4911653 | 0.5165305 | 0.5384972 | 0.5651878 | 0.5866163 | 1 | 13450000000 | -9.643275e-16 | -5.325093 | -5.805486 | -6.588122 | -6.937167 | -7.5261 | -8.167268 | -8.557304 | -8.70231 | -8.813283 | -8.924456 | -8.830077 | -9.643275e-16 | -8.822857 | -8.666387 | -8.20233 | -7.742238 | -7.197679 | -6.603574 | -6.175447 | -5.738081 | -5.376331 | -4.956144 | -4.632917 | -9.643275e-16
|  | 13.5 |  | 6.343 | 6.513 | 6.725 | 6.868 | 7.003 | 7.159 | 7.267 | 7.344 | 7.385 | 7.483 | 7.593 |  | 7.594 | 7.466 | 7.22 | 7.063 | 6.884 | 6.693 | 6.56 | 6.439 | 6.287 | 6.131 | 6.037 |  |  |  | 13.5 |  | 3.242 | 3.566 | 4.049 | 4.313 | 4.671 | 5.046 | 5.276 | 5.359 | 5.375 | 5.38 | 5.339 |  | 5.345 | 5.203 | 4.985 | 4.746 | 4.426 | 4.076 | 3.817 | 3.577 | 3.299 | 3.03 | 2.794 |  | 0 | 6.343+3.242i | 6.513+3.566i | 6.725+4.049i | 6.868+4.313i | 7.003+4.671i | 7.159+5.046i | 7.267+5.276i | 7.344+5.359i | 7.385+5.375i | 7.483+5.38i | 7.593+5.339i | 0 | 7.594+5.345i | 7.466+5.203i | 7.22+4.985i | 7.063+4.746i | 6.884+4.426i | 6.693+4.076i | 6.56+3.817i | 6.439+3.577i | 6.287+3.299i | 6.131+3.03i | 6.037+2.794i | 0 | 0 | 13500000000 | 1.33174 | 0 | 8.44722924820075+4.31750232108889i | 8.67362511327944+4.74898620512121i | 8.95595407443639+5.39221681002125i | 9.14639294917905+5.74379627108463i | 9.32617790085919+6.22055932813269i | 9.53392940057845+6.71996197168863i | 9.67775736192256+7.02626225973627i | 9.78030137139938+7.13679671150998i | 9.83490272709483+7.15810455763503i | 9.96541328461078+7.16476325954911i | 10.1119047267205+7.11016190385366i | 0 | 10.1132364671033+7.11815234615056i | 9.94277369810291+6.92904521179071i | 9.61516556393022+6.63872580833686i | 9.40608232382814+6.32043985684388i | 9.16770079530411+5.89428293434282i | 8.91333838218628+5.42817380035728i | 8.73621691127178+5.08325304120798i | 8.57507632495106+4.76363534933219i | 8.37265178676306+4.39341152290939i | 8.16490028704379+4.03517335993193i | 8.0397166910591+3.7208826295874i | 0 |  | 0 | 8.447229 | 8.673625 | 8.955954 | 9.146393 | 9.326178 | 9.533929 | 9.677757 | 9.780301 | 9.834903 | 9.965413 | 10.1119 | 0 | 10.11324 | 9.942774 | 9.615166 | 9.406082 | 9.167701 | 8.913338 | 8.736217 | 8.575076 | 8.372652 | 8.1649 | 8.039717 | 0 | 0 | 4.317502 | 4.748986 | 5.392217 | 5.743796 | 6.220559 | 6.719962 | 7.026262 | 7.136797 | 7.158105 | 7.164763 | 7.110162 | 0 | 7.118152 | 6.929045 | 6.638726 | 6.32044 | 5.894283 | 5.428174 | 5.083253 | 4.763635 | 4.393412 | 4.035173 | 3.720883 | 0 |  | 1 | 0.5419318 | 0.5121278 | 0.4702467 | 0.4477587 | 0.4197726 | 0.391819 | 0.3753443 | 0.3689499 | 0.3673064 | 0.3654171 | 0.3661172 | 1 | 0.3657379 | 0.3765672 | 0.3947122 | 0.4135012 | 0.439308 | 0.4689345 | 0.4915799 | 0.5130959 | 0.5388954 | 0.5645487 | 0.5860071 | 1 | 13500000000 | -9.643275e-16 | -5.321107 | -5.812434 | -6.553485 | -6.97912 | -7.539719 | -8.138289 | -8.511404 | -8.660651 | -8.69943 | -8.744222 | -8.727596 | -9.643275e-16 | -8.7366 | -8.483151 | -8.074389 | -7.670465 | -7.144617 | -6.577757 | -6.168117 | -5.796029 | -5.36991 | -4.965972 | -4.641942 | -9.643275e-16
|  | 13.55 |  | 6.32 | 6.5 | 6.712 | 6.821 | 6.969 | 7.155 | 7.281 | 7.324 | 7.37 | 7.462 | 7.499 |  | 7.499 | 7.426 | 7.206 | 7.048 | 6.877 | 6.736 | 6.538 | 6.409 | 6.269 | 6.121 | 6.014 |  |  |  | 13.55 |  | 3.222 | 3.545 | 4.062 | 4.29 | 4.633 | 4.965 | 5.3 | 5.359 | 5.369 | 5.404 | 5.36 |  | 5.355 | 5.248 | 4.991 | 4.742 | 4.446 | 4.036 | 3.767 | 3.548 | 3.299 | 3.008 | 2.773 |  | 0 | 6.32+3.222i | 6.5+3.545i | 6.712+4.062i | 6.821+4.29i | 6.969+4.633i | 7.155+4.965i | 7.281+5.3i | 7.324+5.359i | 7.37+5.369i | 7.462+5.404i | 7.499+5.36i | 0 | 7.499+5.355i | 7.426+5.248i | 7.206+4.991i | 7.048+4.742i | 6.877+4.446i | 6.736+4.036i | 6.538+3.767i | 6.409+3.548i | 6.269+3.299i | 6.121+3.008i | 6.014+2.773i | 0 | 0 | 13550000000 | 1.326826 | 0 | 8.38554165770079+4.27503405397341i | 8.62437037579987+4.70359892034008i | 8.90565753267211+5.38956807176909i | 9.05028158974321+5.69208444802791i | 9.24665186906912+6.14718583862781i | 9.49344154443816+6.58769214089944i | 9.66062164710751+7.03217892180604i | 9.71767517420896+7.11046166829407i | 9.77870917994539+7.12372993041069i | 9.90077719141825+7.17016884781884i | 9.94986976124972+7.11178849450574i | 0 | 9.94986976124972+7.10515436344743i | 9.85301144779843+6.96318395879965i | 9.5611096812329+6.62218962240264i | 9.35147113979038+6.29180989569892i | 9.12458385759626+5.89906933704711i | 8.93750136175198+5.35507059026589i | 8.674789771843+4.99815433932894i | 8.50362919053867+4.70757939897507i | 8.31787352090606+4.37719967227135i | 8.12150324158015+3.99109324467785i | 7.97953283693237+3.67928908493739i | 0 |  | 0 | 8.385542 | 8.62437 | 8.905658 | 9.050282 | 9.246652 | 9.493442 | 9.660622 | 9.717675 | 9.778709 | 9.900777 | 9.94987 | 0 | 9.94987 | 9.853011 | 9.56111 | 9.351471 | 9.124584 | 8.937501 | 8.67479 | 8.503629 | 8.317874 | 8.121503 | 7.979533 | 0 | 0 | 4.275034 | 4.703599 | 5.389568 | 5.692084 | 6.147186 | 6.587692 | 7.032179 | 7.110462 | 7.12373 | 7.170169 | 7.111788 | 0 | 7.105154 | 6.963184 | 6.62219 | 6.29181 | 5.899069 | 5.355071 | 4.998154 | 4.707579 | 4.3772 | 3.991093 | 3.679289 | 0 |  | 1 | 0.545691 | 0.5157034 | 0.4712314 | 0.4520873 | 0.424739 | 0.3988561 | 0.3752811 | 0.3709324 | 0.3695708 | 0.3659551 | 0.3680233 | 1 | 0.3683271 | 0.3761009 | 0.3962454 | 0.4157396 | 0.4397073 | 0.4726422 | 0.4975878 | 0.5177286 | 0.5409466 | 0.5681034 | 0.5898096 | 1 | 13550000000 | -9.643275e-16 | -5.261064 | -5.752001 | -6.535316 | -6.895554 | -7.437557 | -7.983676 | -8.512866 | -8.614105 | -8.646046 | -8.731444 | -8.682494 | -9.643275e-16 | -8.675327 | -8.493913 | -8.040715 | -7.623572 | -7.136726 | -6.509349 | -6.062606 | -5.717957 | -5.336911 | -4.911452 | -4.585763 | -9.643275e-16
|  | 13.6 |  | 6.322 | 6.481 | 6.689 | 6.801 | 6.948 | 7.115 | 7.239 | 7.31 | 7.376 | 7.444 | 7.45 |  | 7.45 | 7.382 | 7.24 | 7.047 | 6.864 | 6.672 | 6.515 | 6.388 | 6.247 | 6.101 | 6.017 |  |  |  | 13.6 |  | 3.223 | 3.543 | 4.056 | 4.277 | 4.625 | 4.978 | 5.234 | 5.328 | 5.348 | 5.453 | 5.375 |  | 5.369 | 5.279 | 4.993 | 4.719 | 4.399 | 4.019 | 3.771 | 3.544 | 3.294 | 3.012 | 2.778 |  | 0 | 6.322+3.223i | 6.481+3.543i | 6.689+4.056i | 6.801+4.277i | 6.948+4.625i | 7.115+4.978i | 7.239+5.234i | 7.31+5.328i | 7.376+5.348i | 7.444+5.453i | 7.45+5.375i | 0 | 7.45+5.369i | 7.382+5.279i | 7.24+4.993i | 7.047+4.719i | 6.864+4.399i | 6.672+4.019i | 6.515+3.771i | 6.388+3.544i | 6.247+3.294i | 6.101+3.012i | 6.017+2.778i | 0 | 0 | 13600000000 | 1.321948 | 0 | 8.35735635677807+4.26063896518439i | 8.56754611646294+4.68366238090236i | 8.84251133667961+5.36182179422522i | 8.9905695321809+5.65397234070544i | 9.18489591377634+6.11401030529873i | 9.40566125885416+6.58065801076261i | 9.56958283244487+6.91907674333699i | 9.66344115280729+7.04333987170414i | 9.75068973229912+7.06977883518651i | 9.84058220813919+7.20858339346897i | 9.8485138971839+7.10547143588772i | 0 | 9.8485138971839+7.097539746843i | 9.75862142134383+6.97856441117233i | 9.57090478061899+6.60048723337439i | 9.31576878301409+6.23827343366588i | 9.07385226715038+5.81525001794792i | 8.8200382177196+5.31290971178283i | 8.61249235438297+4.98506656460141i | 8.4446049362699+4.68498432907648i | 8.25821024371917+4.35449728554682i | 8.06520581029785+3.98170790044536i | 7.95416216367189+3.67237202770159i | 0 |  | 0 | 8.357356 | 8.567546 | 8.842511 | 8.99057 | 9.184896 | 9.405661 | 9.569583 | 9.663441 | 9.75069 | 9.840582 | 9.848514 | 0 | 9.848514 | 9.758621 | 9.570905 | 9.315769 | 9.073852 | 8.820038 | 8.612492 | 8.444605 | 8.25821 | 8.065206 | 7.954162 | 0 | 0 | 4.260639 | 4.683662 | 5.361822 | 5.653972 | 6.11401 | 6.580658 | 6.919077 | 7.04334 | 7.069779 | 7.208583 | 7.105471 | 0 | 7.09754 | 6.978564 | 6.600487 | 6.238273 | 5.81525 | 5.31291 | 4.985067 | 4.684984 | 4.354497 | 3.981708 | 3.672372 | 0 |  | 1 | 0.5471157 | 0.5179397 | 0.4738497 | 0.4551262 | 0.4273812 | 0.4003892 | 0.3817663 | 0.3747241 | 0.3724103 | 0.3649347 | 0.3695554 | 1 | 0.3699206 | 0.3765663 | 0.3971826 | 0.419006 | 0.445008 | 0.4769981 | 0.4994603 | 0.5201734 | 0.5434911 | 0.5698574 | 0.5907842 | 1 | 13600000000 | -9.643275e-16 | -5.238417 | -5.714416 | -6.487187 | -6.837364 | -7.383693 | -7.950352 | -8.364048 | -8.525769 | -8.579567 | -8.755696 | -8.646408 | -9.643275e-16 | -8.63783 | -8.483171 | -8.020196 | -7.555596 | -7.032644 | -6.429667 | -6.02998 | -5.677037 | -5.296151 | -4.884677 | -4.571422 | -9.643275e-16
|  | 13.65 |  | 6.313 | 6.489 | 6.707 | 6.822 | 6.979 | 7.16 | 7.251 | 7.325 | 7.38 | 7.468 | 7.501 |  | 7.501 | 7.421 | 7.223 | 7.056 | 6.875 | 6.687 | 6.549 | 6.412 | 6.264 | 6.112 | 6.008 |  |  |  | 13.65 |  | 3.19 | 3.514 | 4.027 | 4.255 | 4.606 | 4.981 | 5.234 | 5.319 | 5.345 | 5.403 | 5.348 |  | 5.344 | 5.24 | 4.976 | 4.715 | 4.401 | 4.037 | 3.758 | 3.525 | 3.272 | 2.984 | 2.748 |  | 0 | 6.313+3.19i | 6.489+3.514i | 6.707+4.027i | 6.822+4.255i | 6.979+4.606i | 7.16+4.981i | 7.251+5.234i | 7.325+5.319i | 7.38+5.345i | 7.468+5.403i | 7.501+5.348i | 0 | 7.501+5.344i | 7.421+5.24i | 7.223+4.976i | 7.056+4.715i | 6.875+4.401i | 6.687+4.037i | 6.549+3.758i | 6.412+3.525i | 6.264+3.272i | 6.112+2.984i | 6.008+2.748i | 0 | 0 | 13650000000 | 1.317106 | 0 | 8.31488937697214+4.2015677352354i | 8.5467000106403+4.62831003812452i | 8.83382909097927+5.30398535103228i | 8.98529626638744+5.6042854901024i | 9.19208188846642+6.0665896515656i | 9.43047805150016+6.56050435398356i | 9.55033468595358+6.89373213988154i | 9.64780052056406+7.00568613909628i | 9.72024134358536+7.03993089179725i | 9.83614666041944+7.1163230324379i | 9.87961115423222+7.0438822094166i | 0 | 9.87961115423222+7.03861378592414i | 9.77424268438305+6.90163477512023i | 9.51345572150637+6.55391882461799i | 9.29349904069624+6.21015419173509i | 9.05510287766251+5.79658294757712i | 8.80748697351698+5.31715640976343i | 8.62572636302717+4.94968387116447i | 8.44528285841048+4.64279820272878i | 8.25035118918952+4.3095704168308i | 8.05015109647611+3.93024392537381i | 7.9131720856722+3.61940693931878i | 0 |  | 0 | 8.314889 | 8.5467 | 8.833829 | 8.985296 | 9.192082 | 9.430478 | 9.550335 | 9.647801 | 9.720241 | 9.836147 | 9.879611 | 0 | 9.879611 | 9.774243 | 9.513456 | 9.293499 | 9.055103 | 8.807487 | 8.625726 | 8.445283 | 8.250351 | 8.050151 | 7.913172 | 0 | 0 | 4.201568 | 4.62831 | 5.303985 | 5.604285 | 6.06659 | 6.560504 | 6.893732 | 7.005686 | 7.039931 | 7.116323 | 7.043882 | 0 | 7.038614 | 6.901635 | 6.553919 | 6.210154 | 5.796583 | 5.317156 | 4.949684 | 4.642798 | 4.30957 | 3.930244 | 3.619407 | 0 |  | 1 | 0.5514991 | 0.5215949 | 0.4772717 | 0.4579522 | 0.4297738 | 0.4010566 | 0.3832205 | 0.3766834 | 0.3741765 | 0.3692079 | 0.3720143 | 1 | 0.3722582 | 0.3799902 | 0.4002602 | 0.4207816 | 0.4463112 | 0.4769687 | 0.5012841 | 0.5226604 | 0.5463419 | 0.5732693 | 0.5948489 | 1 | 13650000000 | -9.643275e-16 | -5.169103 | -5.653333 | -6.424686 | -6.783596 | -7.335201 | -7.935887 | -8.331026 | -8.480469 | -8.538469 | -8.65458 | -8.588807 | -9.643275e-16 | -8.583114 | -8.404553 | -7.953152 | -7.518865 | -7.007245 | -6.430202 | -5.998321 | -5.635609 | -5.25071 | -4.832826 | -4.511866 | -9.643275e-16
|  | 13.7 |  | 6.309 | 6.48 | 6.691 | 6.806 | 6.958 | 7.121 | 7.236 | 7.318 | 7.37 | 7.45 | 7.458 |  | 7.459 | 7.396 | 7.207 | 7.044 | 6.875 | 6.664 | 6.524 | 6.393 | 6.251 | 6.103 | 6.004 |  |  |  | 13.7 |  | 3.204 | 3.518 | 4.031 | 4.256 | 4.603 | 4.977 | 5.211 | 5.315 | 5.348 | 5.413 | 5.355 |  | 5.351 | 5.257 | 4.973 | 4.713 | 4.386 | 4.021 | 3.765 | 3.527 | 3.277 | 2.992 | 2.761 |  | 0 | 6.309+3.204i | 6.48+3.518i | 6.691+4.031i | 6.806+4.256i | 6.958+4.603i | 7.121+4.977i | 7.236+5.211i | 7.318+5.315i | 7.37+5.348i | 7.45+5.413i | 7.458+5.355i | 0 | 7.459+5.351i | 7.396+5.257i | 7.207+4.973i | 7.044+4.713i | 6.875+4.386i | 6.664+4.021i | 6.524+3.765i | 6.393+3.527i | 6.251+3.277i | 6.103+2.992i | 6.004+2.761i | 0 | 0 | 13700000000 | 1.312299 | 0 | 8.27929386970786+4.2046057312639i | 8.50369698457868+4.61666759131911i | 8.78059205614444+5.28987693593158i | 8.93150643164236+5.58514419234057i | 9.1309758670831+6.04051191666909i | 9.34488059061494+6.53131171176668i | 9.49579496611286+6.83838965843202i | 9.60340347733747+6.97486874583884i | 9.67164302104088+7.01817461011216i | 9.77662693443074+7.10347403974142i | 9.78712532576972+7.02736070253377i | 0 | 9.7884376246871+7.02211150686428i | 9.70576279289258+6.89875540863119i | 9.45773829750904+6.52606251609719i | 9.2438335739772+6.18486479758014i | 9.02205505694112+5.75574305159909i | 8.74515998537536+5.27675394675785i | 8.5614381369431+4.9408054239103i | 8.38952697876721+4.62847828157546i | 8.20318053250021+4.30040355223215i | 8.00896029272896+3.92639836078077i | 7.87904269990901+3.62325731086755i | 0 |  | 0 | 8.279294 | 8.503697 | 8.780592 | 8.931506 | 9.130976 | 9.344881 | 9.495795 | 9.603403 | 9.671643 | 9.776627 | 9.787125 | 0 | 9.788438 | 9.705763 | 9.457738 | 9.243834 | 9.022055 | 8.74516 | 8.561438 | 8.389527 | 8.203181 | 8.00896 | 7.879043 | 0 | 0 | 4.204606 | 4.616668 | 5.289877 | 5.585144 | 6.040512 | 6.531312 | 6.83839 | 6.974869 | 7.018175 | 7.103474 | 7.027361 | 0 | 7.022112 | 6.898755 | 6.526063 | 6.184865 | 5.755743 | 5.276754 | 4.940805 | 4.628478 | 4.300404 | 3.926398 | 3.623257 | 0 |  | 1 | 0.5520424 | 0.5230986 | 0.4789746 | 0.4598766 | 0.4320597 | 0.4036788 | 0.3865769 | 0.3786927 | 0.3757993 | 0.3705306 | 0.37393 | 1 | 0.3741582 | 0.3809979 | 0.4024034 | 0.4228134 | 0.4490495 | 0.4803242 | 0.5029597 | 0.5245693 | 0.5478397 | 0.5743805 | 0.5953848 | 1 | 13700000000 | -9.643275e-16 | -5.160551 | -5.628329 | -6.393751 | -6.747175 | -7.289125 | -7.879282 | -8.255282 | -8.434262 | -8.50088 | -8.623519 | -8.544193 | -9.643275e-16 | -8.538895 | -8.381548 | -7.906768 | -7.477025 | -6.954116 | -6.36931 | -5.969336 | -5.603943 | -5.226931 | -4.816007 | -4.504046 | -9.643275e-16
|  | 13.75 |  | 6.305 | 6.476 | 6.698 | 6.816 | 6.967 | 7.125 | 7.229 | 7.301 | 7.36 | 7.433 | 7.448 |  | 7.448 | 7.384 | 7.195 | 7.032 | 6.857 | 6.667 | 6.531 | 6.404 | 6.258 | 6.1 | 5.999 |  |  |  | 13.75 |  | 3.191 | 3.504 | 4.006 | 4.245 | 4.594 | 4.97 | 5.208 | 5.298 | 5.332 | 5.394 | 5.333 |  | 5.328 | 5.232 | 4.96 | 4.697 | 4.386 | 4.015 | 3.759 | 3.519 | 3.258 | 2.979 | 2.749 |  | 0 | 6.305+3.191i | 6.476+3.504i | 6.698+4.006i | 6.816+4.245i | 6.967+4.594i | 7.125+4.97i | 7.229+5.208i | 7.301+5.298i | 7.36+5.332i | 7.433+5.394i | 7.448+5.333i | 0 | 7.448+5.328i | 7.384+5.232i | 7.195+4.96i | 7.032+4.697i | 6.857+4.386i | 6.667+4.015i | 6.531+3.759i | 6.404+3.519i | 6.258+3.258i | 6.1+2.979i | 5.999+2.749i | 0 | 0 | 13750000000 | 1.307527 | 0 | 8.24395723886004+4.17231840590046i | 8.46754434240406+4.58157433227051i | 8.7578153189349+5.23795284676817i | 8.91210349564949+5.55045178096128i | 9.10954006076731+6.0067786764985i | 9.3161293143343+6.49840879891109i | 9.45211211415055+6.80960020618289i | 9.54625405248488+6.92727762910079i | 9.62339814084217+6.97173354442533i | 9.71884760609781+7.05280021354656i | 9.73846050991746+6.97304107134665i | 0 | 9.73846050991746+6.96650343674009i | 9.65477878695361+6.84098085229433i | 9.40765619882601+6.48533352969799i | 9.19452931065247+6.14145394939344i | 8.9657120994232+5.734813076866i | 8.71728198437429+5.24972058905996i | 8.53945832307612+4.91499369720458i | 8.37340240406974+4.60118723609016i | 8.18250347355847+4.25992270962823i | 7.97591421999147+3.89512269858272i | 7.84385400093916+3.5943915066814i | 0 |  | 0 | 8.243957 | 8.467544 | 8.757815 | 8.912103 | 9.10954 | 9.316129 | 9.452112 | 9.546254 | 9.623398 | 9.718848 | 9.738461 | 0 | 9.738461 | 9.654779 | 9.407656 | 9.194529 | 8.965712 | 8.717282 | 8.539458 | 8.373402 | 8.182503 | 7.975914 | 7.843854 | 0 | 0 | 4.172318 | 4.581574 | 5.237953 | 5.550452 | 6.006779 | 6.498409 | 6.8096 | 6.927278 | 6.971734 | 7.0528 | 6.973041 | 0 | 6.966503 | 6.840981 | 6.485334 | 6.141454 | 5.734813 | 5.249721 | 4.914994 | 4.601187 | 4.259923 | 3.895123 | 3.594392 | 0 |  | 1 | 0.5546961 | 0.5258653 | 0.4823247 | 0.4621185 | 0.4341727 | 0.4057257 | 0.3885337 | 0.3816727 | 0.3785887 | 0.3735941 | 0.3770788 | 1 | 0.3773859 | 0.3844024 | 0.4051275 | 0.4257992 | 0.4510765 | 0.4823446 | 0.5048677 | 0.5265004 | 0.5506907 | 0.576971 | 0.5978944 | 1 | 13750000000 | -9.643275e-16 | -5.118898 | -5.58251 | -6.33321 | -6.704932 | -7.24675 | -7.83535 | -8.211426 | -8.366178 | -8.436646 | -8.551999 | -8.471358 | -9.643275e-16 | -8.464287 | -8.304279 | -7.848166 | -7.415904 | -6.914996 | -6.332852 | -5.936448 | -5.572026 | -5.181845 | -4.77692 | -4.46751 | -9.643275e-16
|  | 13.8 |  | 6.305 | 6.48 | 6.687 | 6.8 | 6.959 | 7.117 | 7.223 | 7.292 | 7.344 | 7.417 | 7.431 |  | 7.428 | 7.365 | 7.18 | 7.022 | 6.851 | 6.655 | 6.525 | 6.39 | 6.25 | 6.1 | 6.003 |  |  |  | 13.8 |  | 3.187 | 3.504 | 4.01 | 4.233 | 4.587 | 4.964 | 5.209 | 5.293 | 5.321 | 5.387 | 5.332 |  | 5.326 | 5.225 | 4.953 | 4.687 | 4.375 | 4.012 | 3.753 | 3.508 | 3.266 | 2.98 | 2.749 |  | 0 | 6.305+3.187i | 6.48+3.504i | 6.687+4.01i | 6.8+4.233i | 6.959+4.587i | 7.117+4.964i | 7.223+5.209i | 7.292+5.293i | 7.344+5.321i | 7.417+5.387i | 7.431+5.332i | 0 | 7.428+5.326i | 7.365+5.225i | 7.18+4.953i | 7.022+4.687i | 6.851+4.375i | 6.655+4.012i | 6.525+3.753i | 6.39+3.508i | 6.25+3.266i | 6.1+2.98i | 6.003+2.749i | 0 | 0 | 13800000000 | 1.30279 | 0 | 8.21408782857432+4.15199015220719i | 8.44207599193681+4.56497442526953i | 8.71175341945701+5.22418591476336i | 8.85896863351393+5.51470797436242i | 9.06611216479757+5.97589545910712i | 9.27195290657627+6.46704710246517i | 9.4100485940987+6.78623053117266i | 9.49994106993877+6.89566484958665i | 9.56768612419505+6.93214295572465i | 9.66278975805483+7.01812706304993i | 9.68102881112383+6.94647364027887i | 0 | 9.67712044260904+6.93865690324929i | 9.59504470379855+6.80707516325151i | 9.35402864538677+6.45271641791096i | 9.14818790360806+6.10617440959997i | 8.92541089826529+5.69970408406227i | 8.6700641552993+5.22679149377322i | 8.50070151965859+4.88936901199673i | 8.32482493649324+4.57018558328925i | 8.14243440580325+4.25491052309655i | 7.94701598006397+3.88231272468699i | 7.8206453980859+3.5813683490485i | 0 |  | 0 | 8.214088 | 8.442076 | 8.711753 | 8.858969 | 9.066112 | 9.271953 | 9.410049 | 9.499941 | 9.567686 | 9.66279 | 9.681029 | 0 | 9.67712 | 9.595045 | 9.354029 | 9.148188 | 8.925411 | 8.670064 | 8.500702 | 8.324825 | 8.142434 | 7.947016 | 7.820645 | 0 | 0 | 4.15199 | 4.564974 | 5.224186 | 5.514708 | 5.975895 | 6.467047 | 6.786231 | 6.895665 | 6.932143 | 7.018127 | 6.946474 | 0 | 6.938657 | 6.807075 | 6.452716 | 6.106174 | 5.699704 | 5.226791 | 4.889369 | 4.570186 | 4.254911 | 3.882313 | 3.581368 | 0 |  | 1 | 0.5565269 | 0.5273377 | 0.483902 | 0.4649775 | 0.436473 | 0.4079176 | 0.390216 | 0.3837726 | 0.3811689 | 0.3759122 | 0.3790538 | 1 | 0.3794725 | 0.386801 | 0.407509 | 0.4283327 | 0.4536401 | 0.4844681 | 0.5070749 | 0.5292799 | 0.5518045 | 0.5783645 | 0.5991934 | 1 | 13800000000 | -9.643275e-16 | -5.090277 | -5.558224 | -6.304853 | -6.651361 | -7.200852 | -7.788551 | -8.173899 | -8.318522 | -8.377651 | -8.498272 | -8.425983 | -9.643275e-16 | -8.416393 | -8.250248 | -7.797255 | -7.364376 | -6.865772 | -6.294696 | -5.898558 | -5.526292 | -5.164295 | -4.755967 | -4.448659 | -9.643275e-16
|  | 13.85 |  | 6.294 | 6.466 | 6.676 | 6.791 | 6.947 | 7.11 | 7.211 | 7.278 | 7.33 | 7.412 | 7.428 |  | 7.428 | 7.362 | 7.167 | 7.012 | 6.837 | 6.649 | 6.514 | 6.382 | 6.236 | 6.086 | 5.988 |  |  |  | 13.85 |  | 3.18 | 3.495 | 4.002 | 4.229 | 4.578 | 4.944 | 5.191 | 5.283 | 5.309 | 5.371 | 5.316 |  | 5.311 | 5.212 | 4.941 | 4.679 | 4.366 | 4.002 | 3.739 | 3.506 | 3.255 | 2.975 | 2.744 |  | 0 | 6.294+3.18i | 6.466+3.495i | 6.676+4.002i | 6.791+4.229i | 6.947+4.578i | 7.11+4.944i | 7.211+5.191i | 7.278+5.283i | 7.33+5.309i | 7.412+5.371i | 7.428+5.316i | 0 | 7.428+5.311i | 7.362+5.212i | 7.167+4.941i | 7.012+4.679i | 6.837+4.366i | 6.649+4.002i | 6.514+3.739i | 6.382+3.506i | 6.236+3.255i | 6.086+2.975i | 5.988+2.744i | 0 | 0 | 13850000000 | 1.298086 | 0 | 8.17015513266985+4.12791441402766i | 8.39342597518958+4.53681159654927i | 8.66602409687066+5.194941347465i | 8.81530402064839+5.48960693613931i | 9.01780548246861+5.94263905264737i | 9.22939354834487+6.41773863614867i | 9.36050026401053+6.73836595069736i | 9.44747204568973+6.85778988971954i | 9.51497253296314+6.89154013335625i | 9.62141560904813+6.97202148356685i | 9.64218498974764+6.90062673741228i | 0 | 9.64218498974764+6.89413630594369i | 9.55651129436216+6.76562576286547i | 9.30338446708688+6.41384437726751i | 9.10218109156037+6.07374576831303i | 8.87501599015948+5.66744475837886i | 8.63097576694023+5.194941347465i | 8.45573411728811+4.8535446522168i | 8.28438672651716+4.55109054578019i | 8.09486612763412+4.22527088605662i | 7.90015318357622+3.86180672381519i | 7.77294072679172+3.56194878996601i | 0 |  | 0 | 8.170155 | 8.393426 | 8.666024 | 8.815304 | 9.017805 | 9.229394 | 9.3605 | 9.447472 | 9.514973 | 9.621416 | 9.642185 | 0 | 9.642185 | 9.556511 | 9.303384 | 9.102181 | 8.875016 | 8.630976 | 8.455734 | 8.284387 | 8.094866 | 7.900153 | 7.772941 | 0 | 0 | 4.127914 | 4.536812 | 5.194941 | 5.489607 | 5.942639 | 6.417739 | 6.738366 | 6.85779 | 6.89154 | 6.972021 | 6.900627 | 0 | 6.894136 | 6.765626 | 6.413844 | 6.073746 | 5.667445 | 5.194941 | 4.853545 | 4.551091 | 4.225271 | 3.861807 | 3.561949 | 0 |  | 1 | 0.5588768 | 0.5299477 | 0.4863687 | 0.4670988 | 0.4389865 | 0.4110133 | 0.3932031 | 0.3862655 | 0.3837776 | 0.3786001 | 0.3817192 | 1 | 0.3820279 | 0.3893041 | 0.4101813 | 0.4307247 | 0.4562194 | 0.486974 | 0.5100046 | 0.5312004 | 0.5545601 | 0.5806132 | 0.6014302 | 1 | 13850000000 | -9.643275e-16 | -5.053679 | -5.51534 | -6.260688 | -6.611825 | -7.150977 | -7.722882 | -8.10766 | -8.262282 | -8.318406 | -8.436385 | -8.36512 | -9.643275e-16 | -8.358098 | -8.19422 | -7.740483 | -7.316005 | -6.816524 | -6.249885 | -5.848518 | -5.494832 | -5.121027 | -4.722262 | -4.416296 | -9.643275e-16
|  | 13.9 |  | 6.293 | 6.462 | 6.674 | 6.781 | 6.93 | 7.092 | 7.201 | 7.27 | 7.329 | 7.412 | 7.424 |  | 7.423 | 7.359 | 7.172 | 7.008 | 6.828 | 6.638 | 6.502 | 6.371 | 6.233 | 6.084 | 5.989 |  |  |  | 13.9 |  | 3.172 | 3.485 | 3.992 | 4.218 | 4.568 | 4.935 | 5.175 | 5.27 | 5.3 | 5.361 | 5.306 |  | 5.301 | 5.201 | 4.931 | 4.67 | 4.356 | 3.991 | 3.733 | 3.498 | 3.249 | 2.966 | 2.737 |  | 0 | 6.293+3.172i | 6.462+3.485i | 6.674+3.992i | 6.781+4.218i | 6.93+4.568i | 7.092+4.935i | 7.201+5.175i | 7.27+5.27i | 7.329+5.3i | 7.412+5.361i | 7.424+5.306i | 0 | 7.423+5.301i | 7.359+5.201i | 7.172+4.931i | 7.008+4.67i | 6.828+4.356i | 6.638+3.991i | 6.502+3.733i | 6.371+3.498i | 6.233+3.249i | 6.084+2.966i | 5.989+2.737i | 0 | 0 | 13900000000 | 1.293417 | 0 | 8.13947266851147+4.10271846567907i | 8.35806012774847+4.50755796118901i | 8.63226451448364+5.16332033890001i | 8.77066012476979+5.45563256249505i | 8.96337924563554+5.9083284839918i | 9.17291278644261+6.3830124931041i | 9.31389523056588+6.69343255355901i | 9.40314099794667+6.81630716082241i | 9.47945259614183+6.85510966837928i | 9.58680620038249+6.93400810041156i | 9.60232720340523+6.86287016989065i | 0 | 9.60103378648667+6.85640308529784i | 9.5182551036987+6.72706139344162i | 9.27638613992758+6.37783882542985i | 9.06426576528339+6.04025700968513i | 8.83145071994221+5.63412409725663i | 8.5857015054154+5.16202692198145i | 8.40979680449095+4.82832535699242i | 8.24035918815931+4.52437238113032i | 8.06186765339774+4.20231156840835i | 7.86914853253198+3.83627458045527i | 7.74627392526858+3.54008210610454i | 0 |  | 0 | 8.139473 | 8.35806 | 8.632265 | 8.77066 | 8.963379 | 9.172913 | 9.313895 | 9.403141 | 9.479453 | 9.586806 | 9.602327 | 0 | 9.601034 | 9.518255 | 9.276386 | 9.064266 | 8.831451 | 8.585702 | 8.409797 | 8.240359 | 8.061868 | 7.869149 | 7.746274 | 0 | 0 | 4.102718 | 4.507558 | 5.16332 | 5.455633 | 5.908328 | 6.383012 | 6.693433 | 6.816307 | 6.85511 | 6.934008 | 6.86287 | 0 | 6.856403 | 6.727061 | 6.377839 | 6.040257 | 5.634124 | 5.162027 | 4.828325 | 4.524372 | 4.202312 | 3.836275 | 3.540082 | 0 |  | 1 | 0.5610258 | 0.5323748 | 0.4887756 | 0.4697456 | 0.4416641 | 0.4135788 | 0.3960298 | 0.3888447 | 0.3859825 | 0.3808375 | 0.3840296 | 1 | 0.3843557 | 0.3916793 | 0.4123931 | 0.4330656 | 0.4587621 | 0.4896595 | 0.5123377 | 0.5336534 | 0.5566222 | 0.5828267 | 0.6033394 | 1 | 13900000000 | -9.643275e-16 | -5.020343 | -5.475651 | -6.217809 | -6.562746 | -7.098158 | -7.668834 | -8.045443 | -8.204476 | -8.268649 | -8.385205 | -8.312705 | -9.643275e-16 | -8.305333 | -8.141387 | -7.693773 | -7.268927 | -6.768249 | -6.202117 | -5.808873 | -5.454815 | -5.08879 | -4.689211 | -4.388766 | -9.643275e-16
|  | 13.95 |  | 6.287 | 6.455 | 6.663 | 6.778 | 6.929 | 7.092 | 7.204 | 7.272 | 7.328 | 7.414 | 7.427 |  | 7.428 | 7.364 | 7.172 | 7.01 | 6.828 | 6.639 | 6.501 | 6.37 | 6.226 | 6.077 | 5.982 |  |  |  | 13.95 |  | 3.168 | 3.482 | 3.985 | 4.211 | 4.556 | 4.927 | 5.164 | 5.259 | 5.281 | 5.349 | 5.289 |  | 5.285 | 5.189 | 4.919 | 4.655 | 4.347 | 3.986 | 3.729 | 3.491 | 3.243 | 2.961 | 2.734 |  | 0 | 6.287+3.168i | 6.455+3.482i | 6.663+3.985i | 6.778+4.211i | 6.929+4.556i | 7.092+4.927i | 7.204+5.164i | 7.272+5.259i | 7.328+5.281i | 7.414+5.349i | 7.427+5.289i | 0 | 7.428+5.285i | 7.364+5.189i | 7.172+4.919i | 7.01+4.655i | 6.828+4.347i | 6.639+3.986i | 6.501+3.729i | 6.37+3.491i | 6.226+3.243i | 6.077+2.961i | 5.982+2.734i | 0 | 0 | 13950000000 | 1.288781 | 0 | 8.10256624525458+4.08285825751018i | 8.31908145588011+4.48753549641744i | 8.58714790713078+5.13579234727843i | 8.73535772392803+5.42705685681041i | 8.92996365728789+5.87168630720214i | 9.14003496283529+6.3498240640002i | 9.28437843658565+6.65526516470409i | 9.37201554564836+6.77769936118877i | 9.44418728252355+6.80605254353259i | 9.55502244986757+6.89368965259531i | 9.57177660307074+6.81636279165762i | 0 | 9.57306538408637+6.8112076675951i | 9.49058339908616+6.6874846900948i | 9.24313744408554+6.33951381587518i | 9.03435491955377+5.99927562774933i | 8.79979677470944+5.60233107493584i | 8.55621716275571+5.13708112829406i | 8.37836538259901+4.80586440727761i | 8.20953506955172+4.49913452555809i | 8.02395060330125+4.17951683368229i | 7.83192223197265+3.81608058727514i | 7.70948803548797+3.52352729672753i | 0 |  | 0 | 8.102566 | 8.319081 | 8.587148 | 8.735358 | 8.929964 | 9.140035 | 9.284378 | 9.372016 | 9.444187 | 9.555022 | 9.571777 | 0 | 9.573065 | 9.490583 | 9.243137 | 9.034355 | 8.799797 | 8.556217 | 8.378365 | 8.209535 | 8.023951 | 7.831922 | 7.709488 | 0 | 0 | 4.082858 | 4.487535 | 5.135792 | 5.427057 | 5.871686 | 6.349824 | 6.655265 | 6.777699 | 6.806053 | 6.89369 | 6.816363 | 0 | 6.811208 | 6.687485 | 6.339514 | 5.999276 | 5.602331 | 5.137081 | 4.805864 | 4.499135 | 4.179517 | 3.816081 | 3.523527 | 0 |  | 1 | 0.5629879 | 0.5343279 | 0.4911531 | 0.4719446 | 0.4441615 | 0.415748 | 0.3983123 | 0.3911286 | 0.3888086 | 0.3831626 | 0.3866553 | 1 | 0.3868868 | 0.3939786 | 0.4148234 | 0.4356992 | 0.4610405 | 0.4916186 | 0.5142476 | 0.5357682 | 0.5587802 | 0.5848574 | 0.6051651 | 1 | 13950000000 | -9.643275e-16 | -4.990019 | -5.443843 | -6.175662 | -6.52218 | -7.049182 | -7.623397 | -7.995527 | -8.15361 | -8.205282 | -8.332339 | -8.253521 | -9.643275e-16 | -8.248321 | -8.090547 | -7.642736 | -7.216266 | -6.725219 | -6.167433 | -5.776554 | -5.420461 | -5.055179 | -4.659 | -4.362522 | -9.643275e-16
εA' [F=14] R |  | 14 |  | 6.277 | 6.446 | 6.657 | 6.775 | 6.924 | 7.086 | 7.194 | 7.266 | 7.322 | 7.404 | 7.414 | εA' [F=14] F | 7.415 | 7.354 | 7.164 | 7.001 | 6.826 | 6.632 | 6.496 | 6.365 | 6.219 | 6.066 | 5.972 |  | εA'' [F=14] R |  | 14 |  | 3.163 | 3.474 | 3.976 | 4.202 | 4.547 | 4.92 | 5.155 | 5.246 | 5.273 | 5.341 | 5.284 | εA'' [F=14] F | 5.279 | 5.181 | 4.902 | 4.648 | 4.334 | 3.977 | 3.72 | 3.488 | 3.234 | 2.955 | 2.729 |  | 0 | 6.277+3.163i | 6.446+3.474i | 6.657+3.976i | 6.775+4.202i | 6.924+4.547i | 7.086+4.92i | 7.194+5.155i | 7.266+5.246i | 7.322+5.273i | 7.404+5.341i | 7.414+5.284i | #VALUE! | 7.415+5.279i | 7.354+5.181i | 7.164+4.902i | 7.001+4.648i | 6.826+4.334i | 6.632+3.977i | 6.496+3.72i | 6.365+3.488i | 6.219+3.234i | 6.066+2.955i | 5.972+2.729i | 0 | 0 | 14000000000 | 1.284178 | 0 | 8.06078672640151+4.06185572974478i | 8.27781284664396+4.46123515811994i | 8.54877445239045+5.10589262771585i | 8.70030748309228+5.39611690685664i | 8.891650038809+5.83915839492555i | 9.09968691146744+6.31815687333048i | 9.2383781599064+6.61993875650785i | 9.33083899219904+6.73679897509994i | 9.4027529728711+6.77147178720968i | 9.5080555874266+6.85879590659718i | 9.52089736968947+6.78559774769884i | #VALUE! | 9.52218154791576+6.7791768565674i | 9.44384667611227+6.65332739039131i | 9.1998528131178+6.29504166525732i | 8.99053176223307+5.9688603957805i | 8.7658005726329+5.56562843272649i | 8.51666999673328+5.10717680594214i | 8.3420217579583+4.77714300178646i | 8.17379441031474+4.47921365328795i | 7.98630438927689+4.15303238381113i | 7.78982512065502+3.79474665867715i | 7.66911236738407+3.50452237953636i | 0 |  | 0 | 8.060787 | 8.277813 | 8.548774 | 8.700307 | 8.89165 | 9.099687 | 9.238378 | 9.330839 | 9.402753 | 9.508056 | 9.520897 | #VALUE! | 9.522182 | 9.443847 | 9.199853 | 8.990532 | 8.765801 | 8.51667 | 8.342022 | 8.173794 | 7.986304 | 7.789825 | 7.669112 | 0 | 0 | 4.061856 | 4.461235 | 5.105893 | 5.396117 | 5.839158 | 6.318157 | 6.619939 | 6.736799 | 6.771472 | 6.858796 | 6.785598 | #VALUE! | 6.779177 | 6.653327 | 6.295042 | 5.96886 | 5.565628 | 5.107177 | 4.777143 | 4.479214 | 4.153032 | 3.794747 | 3.504522 | 0 |  | 1 | 0.5651255 | 0.5367075 | 0.49356 | 0.4742825 | 0.4465226 | 0.4179554 | 0.4006879 | 0.3936708 | 0.3910301 | 0.3854368 | 0.3888013 | #VALUE! | 0.3890956 | 0.3962784 | 0.4177275 | 0.437989 | 0.4636414 | 0.4940493 | 0.5166262 | 0.5376648 | 0.5611621 | 0.5870682 | 0.6072227 | 1 | 14000000000 | -9.643275e-16 | -4.957102 | -5.405247 | -6.133201 | -6.479258 | -7.003131 | -7.577401 | -7.943876 | -8.097336 | -8.155796 | -8.280936 | -8.205445 | #VALUE! | -8.198874 | -8.039992 | -7.582139 | -7.170735 | -6.676356 | -6.124595 | -5.736471 | -5.389767 | -5.018233 | -4.626229 | -4.33304 | -9.643275e-16
|  | 14.05 |  | 6.28 | 6.448 | 6.659 | 6.774 | 6.92 | 7.078 | 7.184 | 7.253 | 7.305 | 7.385 | 7.4 |  | 7.401 | 7.337 | 7.15 | 6.985 | 6.817 | 6.625 | 6.49 | 6.365 | 6.217 | 6.069 | 5.973 |  |  |  | 14.05 |  | 3.157 | 3.47 | 3.97 | 4.192 | 4.537 | 4.907 | 5.143 | 5.233 | 5.263 | 5.324 | 5.265 |  | 5.26 | 5.162 | 4.894 | 4.635 | 4.329 | 3.963 | 3.712 | 3.477 | 3.23 | 2.953 | 2.723 |  | 0 | 6.28+3.157i | 6.448+3.47i | 6.659+3.97i | 6.774+4.192i | 6.92+4.537i | 7.078+4.907i | 7.184+5.143i | 7.253+5.233i | 7.305+5.263i | 7.385+5.324i | 7.4+5.265i | 0 | 7.401+5.26i | 7.337+5.162i | 7.15+4.894i | 6.985+4.635i | 6.817+4.329i | 6.625+3.963i | 6.49+3.712i | 6.365+3.477i | 6.217+3.23i | 6.069+2.953i | 5.973+2.723i | 0 | 0 | 14050000000 | 1.279608 | 0 | 8.03593947723311+4.03972307796575i | 8.25091365433107+4.4402404436304i | 8.52091098390052+5.08004454213622i | 8.66806592655686+5.3641175618728i | 8.85488872332056+5.80558238984182i | 9.0570668184484+6.27903742273613i | 9.19270528733164+6.58102495723087i | 9.28099825292544+6.69618969496192i | 9.34753787917004+6.73457794087227i | 9.44990653493098+6.81263404088998i | 9.46910065788615+6.73713715726629i | 0 | 9.47038026608316+6.73073911628124i | 9.38848534147442+6.6053375129741i | 9.14919860863324+6.26240251617498i | 8.93806325612632+5.93098399314896i | 8.72308907902836+5.5394238848634i | 8.47740430520213+5.07108728475714i | 8.30465719860556+4.74990562730722i | 8.1447061739791+4.44919770100948i | 7.95532416082138+4.1331344763476i | 7.76594214766366+3.77868300577538i | 7.64309976075054+3.4843731204627i | 0 |  | 0 | 8.035939 | 8.250914 | 8.520911 | 8.668066 | 8.854889 | 9.057067 | 9.192705 | 9.280998 | 9.347538 | 9.449907 | 9.469101 | 0 | 9.47038 | 9.388485 | 9.149199 | 8.938063 | 8.723089 | 8.477404 | 8.304657 | 8.144706 | 7.955324 | 7.765942 | 7.6431 | 0 | 0 | 4.039723 | 4.44024 | 5.080045 | 5.364118 | 5.805582 | 6.279037 | 6.581025 | 6.69619 | 6.734578 | 6.812634 | 6.737137 | 0 | 6.730739 | 6.605338 | 6.262403 | 5.930984 | 5.539424 | 5.071087 | 4.749906 | 4.449198 | 4.133134 | 3.778683 | 3.484373 | 0 |  | 1 | 0.5669812 | 0.5384936 | 0.4955546 | 0.4766433 | 0.4489285 | 0.420595 | 0.4032537 | 0.3963305 | 0.3935597 | 0.3884154 | 0.3918344 | 1 | 0.3921298 | 0.3993942 | 0.4201417 | 0.4408248 | 0.4658063 | 0.4968459 | 0.5189435 | 0.5400445 | 0.5630116 | 0.5885644 | 0.6090221 | 1 | 14050000000 | -9.643275e-16 | -4.928627 | -5.376389 | -6.098169 | -6.43613 | -6.956456 | -7.522718 | -7.888432 | -8.038849 | -8.099787 | -8.214071 | -8.137949 | -9.643275e-16 | -8.131403 | -7.971965 | -7.532085 | -7.11468 | -6.635893 | -6.075566 | -5.697598 | -5.351409 | -4.989652 | -4.60412 | -4.307338 | -9.643275e-16
|  | 14.1 |  | 6.274 | 6.442 | 6.649 | 6.76 | 6.904 | 7.065 | 7.172 | 7.242 | 7.294 | 7.368 | 7.381 |  | 7.383 | 7.32 | 7.138 | 6.979 | 6.807 | 6.617 | 6.477 | 6.351 | 6.21 | 6.064 | 5.967 |  |  |  | 14.1 |  | 3.148 | 3.457 | 3.962 | 4.184 | 4.525 | 4.892 | 5.129 | 5.218 | 5.253 | 5.322 | 5.265 |  | 5.261 | 5.161 | 4.887 | 4.623 | 4.312 | 3.955 | 3.699 | 3.468 | 3.224 | 2.943 | 2.718 |  | 0 | 6.274+3.148i | 6.442+3.457i | 6.649+3.962i | 6.76+4.184i | 6.904+4.525i | 7.065+4.892i | 7.172+5.129i | 7.242+5.218i | 7.294+5.253i | 7.368+5.322i | 7.381+5.265i | 0 | 7.383+5.261i | 7.32+5.161i | 7.138+4.887i | 6.979+4.623i | 6.807+4.312i | 6.617+3.955i | 6.477+3.699i | 6.351+3.468i | 6.21+3.224i | 6.064+2.943i | 5.967+2.718i | 0 | 0 | 14100000000 | 1.275071 | 0 | 7.99979281447639+4.01392218361041i | 8.21400467179741+4.40791899261155i | 8.4779442817108+5.05182963515388i | 8.61947711601218+5.33489530375665i | 8.80308727943019+5.76969437129514i | 9.00837364269616+6.2376452738952i | 9.14480619468038+6.53983700118735i | 9.2340611352308+6.65331828274431i | 9.30036480535397+6.69794575301952i | 9.39472002822156+6.78592562299065i | 9.41129594575235+6.71324659997102i | 0 | 9.41384608691093+6.70814631765386i | 9.33351664041555+6.58063925972468i | 9.10145379498446+6.23126992099874i | 8.89871757287707+5.89465128806573i | 8.67940543323889+5.49810433790599i | 8.43714202317346+5.04290414109884i | 8.25863214207262+4.71648607280015i | 8.09797324908186+4.42194476898376i | 7.91818829740172+4.11082754763658i | 7.73202799282513+3.7525327148556i | 7.60834614663383+3.46564183451496i | 0 |  | 0 | 7.999793 | 8.214005 | 8.477944 | 8.619477 | 8.803087 | 9.008374 | 9.144806 | 9.234061 | 9.300365 | 9.39472 | 9.411296 | 0 | 9.413846 | 9.333517 | 9.101454 | 8.898718 | 8.679405 | 8.437142 | 8.258632 | 8.097973 | 7.918188 | 7.732028 | 7.608346 | 0 | 0 | 4.013922 | 4.407919 | 5.05183 | 5.334895 | 5.769694 | 6.237645 | 6.539837 | 6.653318 | 6.697946 | 6.785926 | 6.713247 | 0 | 6.708146 | 6.580639 | 6.23127 | 5.894651 | 5.498104 | 5.042904 | 4.716486 | 4.421945 | 4.110828 | 3.752533 | 3.465642 | 0 |  | 1 | 0.5692997 | 0.5411619 | 0.4979617 | 0.4791309 | 0.4517088 | 0.4234573 | 0.4059815 | 0.3990824 | 0.3959866 | 0.3904309 | 0.3937647 | 1 | 0.3939812 | 0.4013655 | 0.4224491 | 0.4433931 | 0.46885 | 0.499209 | 0.5218008 | 0.5426124 | 0.5651399 | 0.5908945 | 0.6109405 | 1 | 14100000000 | -9.643275e-16 | -4.893181 | -5.333455 | -6.056082 | -6.390916 | -6.902828 | -7.463807 | -7.829875 | -7.978749 | -8.046389 | -8.169116 | -8.095264 | -9.643275e-16 | -8.090491 | -7.9292 | -7.484512 | -7.064221 | -6.579321 | -6.034352 | -5.649905 | -5.310205 | -4.956881 | -4.569801 | -4.280021 | -9.643275e-16
|  | 14.15 |  | 6.266 | 6.434 | 6.641 | 6.759 | 6.909 | 7.064 | 7.166 | 7.231 | 7.278 | 7.36 | 7.373 |  | 7.373 | 7.312 | 7.122 | 6.967 | 6.8 | 6.614 | 6.481 | 6.354 | 6.206 | 6.057 | 5.963 |  |  |  | 14.15 |  | 3.137 | 3.448 | 3.946 | 4.164 | 4.515 | 4.88 | 5.119 | 5.214 | 5.246 | 5.314 | 5.26 |  | 5.257 | 5.154 | 4.879 | 4.622 | 4.308 | 3.947 | 3.691 | 3.456 | 3.211 | 2.934 | 2.711 |  | 0 | 6.266+3.137i | 6.434+3.448i | 6.641+3.946i | 6.759+4.164i | 6.909+4.515i | 7.064+4.88i | 7.166+5.119i | 7.231+5.214i | 7.278+5.246i | 7.36+5.314i | 7.373+5.26i | 0 | 7.373+5.257i | 7.312+5.154i | 7.122+4.879i | 6.967+4.622i | 6.8+4.308i | 6.614+3.947i | 6.481+3.691i | 6.354+3.456i | 6.206+3.211i | 6.057+2.934i | 5.963+2.711i | 0 | 0 | 14150000000 | 1.270565 | 0 | 7.96136047510764+3.98576249767198i | 8.17481540007062+4.38090822185942i | 8.43782236118573+5.01364960657113i | 8.58774903467164+5.2906327830112i | 8.77833378910288+5.7366011083803i | 8.97527136868183+6.20035734416298i | 9.10486900169507+6.50402238622342i | 9.18745572861527+6.62472606402988i | 9.24717228500373+6.66538414497521i | 9.35135861742614+6.75178256698404i | 9.36787596281018+6.68317205538879i | 0 | 9.36787596281018+6.67936036030016i | 9.29037149600814+6.54849216225738i | 9.04896414039524+6.19908677913344i | 8.85202656081629+5.87255156654125i | 8.63984220088285+5.47359414726519i | 8.40351710538811+5.01492017160068i | 8.23453195645908+4.68965552403803i | 8.0731701977073+4.39107274209575i | 7.88512657333514+4.07978430985806i | 7.69581238393344+3.72783779667504i | 7.57637927115653+3.44450179508726i | 0 |  | 0 | 7.96136 | 8.174815 | 8.437822 | 8.587749 | 8.778334 | 8.975271 | 9.104869 | 9.187456 | 9.247172 | 9.351359 | 9.367876 | 0 | 9.367876 | 9.290371 | 9.048964 | 8.852027 | 8.639842 | 8.403517 | 8.234532 | 8.07317 | 7.885127 | 7.695812 | 7.576379 | 0 | 0 | 3.985762 | 4.380908 | 5.01365 | 5.290633 | 5.736601 | 6.200357 | 6.504022 | 6.624726 | 6.665384 | 6.751783 | 6.683172 | 0 | 6.67936 | 6.548492 | 6.199087 | 5.872552 | 5.473594 | 5.01492 | 4.689656 | 4.391073 | 4.079784 | 3.727838 | 3.444502 | 0 |  | 1 | 0.5718145 | 0.5435638 | 0.5009121 | 0.4822076 | 0.4539242 | 0.4258957 | 0.4083449 | 0.4011345 | 0.3983073 | 0.3926661 | 0.3958188 | 1 | 0.3960067 | 0.4035597 | 0.4248931 | 0.4453119 | 0.4708887 | 0.5014509 | 0.5238601 | 0.5449721 | 0.5677198 | 0.5931916 | 0.6129411 | 1 | 14150000000 | -9.643275e-16 | -4.854897 | -5.294989 | -6.004769 | -6.335318 | -6.860332 | -7.413934 | -7.779457 | -7.934201 | -7.995636 | -8.119532 | -8.050073 | -9.643275e-16 | -8.045949 | -7.881844 | -7.434406 | -7.026714 | -6.541635 | -5.995432 | -5.615694 | -5.272515 | -4.91732 | -4.536101 | -4.251625 | -9.643275e-16
|  | 14.2 |  | 6.271 | 6.435 | 6.641 | 6.751 | 6.891 | 7.052 | 7.157 | 7.226 | 7.281 | 7.358 | 7.373 |  | 7.374 | 7.309 | 7.124 | 6.965 | 6.793 | 6.604 | 6.465 | 6.34 | 6.205 | 6.056 | 5.964 |  |  |  | 14.2 |  | 3.131 | 3.444 | 3.941 | 4.169 | 4.513 | 4.871 | 5.115 | 5.211 | 5.242 | 5.312 | 5.258 |  | 5.254 | 5.151 | 4.879 | 4.617 | 4.305 | 3.942 | 3.686 | 3.462 | 3.21 | 2.931 | 2.704 |  | 0 | 6.271+3.131i | 6.435+3.444i | 6.641+3.941i | 6.751+4.169i | 6.891+4.513i | 7.052+4.871i | 7.157+5.115i | 7.226+5.211i | 7.281+5.242i | 7.358+5.312i | 7.373+5.258i | 0 | 7.374+5.254i | 7.309+5.151i | 7.124+4.879i | 6.965+4.617i | 6.793+4.305i | 6.604+3.942i | 6.465+3.686i | 6.34+3.462i | 6.205+3.21i | 6.056+2.931i | 5.964+2.704i | 0 | 0 | 14200000000 | 1.266091 | 0 | 7.93965797173332+3.96413157542609i | 8.14729693001178+4.3604181238478i | 8.40811171906888+4.98966545472827i | 8.54738175206054+5.2783342503837i | 8.72463452132264+5.71386962628488i | 8.92847520597406+6.16713027911226i | 9.06141478292064+6.47605653411193i | 9.14877507634268+6.59760129017737i | 9.21841009283851+6.63685011765684i | 9.31589911593266+6.72547650228789i | 9.33489048406789+6.65710757700108i | 0 | 9.3361565752769+6.65204321216502i | 9.25386064669093+6.52163581763647i | 9.01963377302314+6.17725900878438i | 8.81832527078975+5.84554311202244i | 8.60055758283917+5.45052265480975i | 8.36126634433533+4.99093154593729i | 8.18527966628223+4.66681219642944i | 8.02701826515535+4.38320776561007i | 7.85609595193832+4.06415278093828i | 7.66744836179508+3.71091333362308i | 7.5509679705657+3.42351062917667i | 0 |  | 0 | 7.939658 | 8.147297 | 8.408112 | 8.547382 | 8.724635 | 8.928475 | 9.061415 | 9.148775 | 9.21841 | 9.315899 | 9.33489 | 0 | 9.336157 | 9.253861 | 9.019634 | 8.818325 | 8.600558 | 8.361266 | 8.18528 | 8.027018 | 7.856096 | 7.667448 | 7.550968 | 0 | 0 | 3.964132 | 4.360418 | 4.989665 | 5.278334 | 5.71387 | 6.16713 | 6.476057 | 6.597601 | 6.63685 | 6.725477 | 6.657108 | 0 | 6.652043 | 6.521636 | 6.177259 | 5.845543 | 5.450523 | 4.990932 | 4.666812 | 4.383208 | 4.064153 | 3.710913 | 3.423511 | 0 |  | 1 | 0.5735838 | 0.5453465 | 0.5028531 | 0.4836037 | 0.456032 | 0.4283325 | 0.4103698 | 0.4030164 | 0.4001126 | 0.3944243 | 0.3975458 | 1 | 0.3977797 | 0.4054085 | 0.4264674 | 0.4473068 | 0.4728489 | 0.5036201 | 0.5261633 | 0.5463683 | 0.5692814 | 0.5948472 | 0.6147828 | 1 | 14200000000 | -9.643275e-16 | -4.828063 | -5.266549 | -5.971177 | -6.310208 | -6.820094 | -7.36438 | -7.736493 | -7.893546 | -7.956355 | -8.080726 | -8.012256 | -9.643275e-16 | -8.007148 | -7.842142 | -7.402282 | -6.98789 | -6.505552 | -5.957939 | -5.577589 | -5.25029 | -4.89346 | -4.511891 | -4.225566 | -9.643275e-16
|  | 14.25 |  | 6.259 | 6.423 | 6.627 | 6.74 | 6.885 | 7.046 | 7.154 | 7.216 | 7.269 | 7.359 | 7.359 |  | 7.362 | 7.304 | 7.131 | 6.955 | 6.784 | 6.601 | 6.459 | 6.331 | 6.191 | 6.046 | 5.95 |  |  |  | 14.25 |  | 3.128 | 3.436 | 3.929 | 4.155 | 4.494 | 4.853 | 5.093 | 5.192 | 5.218 | 5.301 | 5.24 |  | 5.237 | 5.141 | 4.851 | 4.599 | 4.29 | 3.926 | 3.678 | 3.446 | 3.198 | 2.921 | 2.699 |  | 0 | 6.259+3.128i | 6.423+3.436i | 6.627+3.929i | 6.74+4.155i | 6.885+4.494i | 7.046+4.853i | 7.154+5.093i | 7.216+5.192i | 7.269+5.218i | 7.359+5.301i | 7.359+5.24i | 0 | 7.362+5.237i | 7.304+5.141i | 7.131+4.851i | 6.955+4.599i | 6.784+4.29i | 6.601+3.926i | 6.459+3.678i | 6.331+3.446i | 6.191+3.198i | 6.046+2.921i | 5.95+2.699i | 0 | 0 | 14250000000 | 1.261649 | 0 | 7.89665973730505+3.94643739547694i | 8.10357013783517+4.33502522086278i | 8.3609464897141+4.95701807123686i | 8.50351280227449+5.24215069635764i | 8.68645187591392+5.66984963403881i | 8.88957733009289+6.12278154739438i | 9.02583539873467+6.42557725548724i | 9.10405762332533+6.55048048507554i | 9.1709250088625+6.58328335345227i | 9.28447339939732+6.68800020250105i | 9.28447339939732+6.61103962669411i | 0 | 9.28825834574848+6.60725468034295i | 9.21508271629271+6.48613639710581i | 8.99681747670911+6.12025824982694i | 8.77476729077434+5.80232275632943i | 8.55902534875818+5.41247328215988i | 8.32814362133737+4.9532331248857i | 8.1489894940491+4.64034422652308i | 7.98749844973291+4.34764170869998i | 7.81086762001207+4.03475281033736i | 7.62792854637263+3.68527609724685i | 7.50681026313549+3.40519006726096i | 0 |  | 0 | 7.89666 | 8.10357 | 8.360946 | 8.503513 | 8.686452 | 8.889577 | 9.025835 | 9.104058 | 9.170925 | 9.284473 | 9.284473 | 0 | 9.288258 | 9.215083 | 8.996817 | 8.774767 | 8.559025 | 8.328144 | 8.148989 | 7.987498 | 7.810868 | 7.627929 | 7.50681 | 0 | 0 | 3.946437 | 4.335025 | 4.957018 | 5.242151 | 5.66985 | 6.122782 | 6.425577 | 6.55048 | 6.583283 | 6.688 | 6.61104 | 0 | 6.607255 | 6.486136 | 6.120258 | 5.802323 | 5.412473 | 4.953233 | 4.640344 | 4.347642 | 4.034753 | 3.685276 | 3.40519 | 0 |  | 1 | 0.5755723 | 0.5477541 | 0.5056261 | 0.4864447 | 0.4590898 | 0.4312588 | 0.4134516 | 0.4060001 | 0.4034357 | 0.3966892 | 0.400511 | 1 | 0.4006488 | 0.4077349 | 0.4298139 | 0.4503547 | 0.4757095 | 0.5064428 | 0.5284455 | 0.549319 | 0.5720282 | 0.5972829 | 0.6169044 | 1 | 14250000000 | -9.643275e-16 | -4.798002 | -5.228288 | -5.923411 | -6.259331 | -6.762048 | -7.305241 | -7.671506 | -7.829477 | -7.884513 | -8.030992 | -7.947711 | -9.643275e-16 | -7.944724 | -7.792442 | -7.334391 | -6.928906 | -6.453163 | -5.909391 | -5.539996 | -5.203507 | -4.851651 | -4.476398 | -4.195642 | -9.643275e-16
|  | 14.3 |  | 6.255 | 6.42 | 6.626 | 6.74 | 6.896 | 7.049 | 7.156 | 7.22 | 7.264 | 7.336 | 7.346 |  | 7.347 | 7.289 | 7.106 | 6.954 | 6.785 | 6.608 | 6.462 | 6.341 | 6.19 | 6.041 | 5.947 |  |  |  | 14.3 |  | 3.118 | 3.428 | 3.922 | 4.135 | 4.489 | 4.843 | 5.104 | 5.191 | 5.214 | 5.285 | 5.227 |  | 5.224 | 5.124 | 4.847 | 4.597 | 4.289 | 3.922 | 3.676 | 3.432 | 3.192 | 2.914 | 2.692 |  | 0 | 6.255+3.118i | 6.42+3.428i | 6.626+3.922i | 6.74+4.135i | 6.896+4.489i | 7.049+4.843i | 7.156+5.104i | 7.22+5.191i | 7.264+5.214i | 7.336+5.285i | 7.346+5.227i | 0 | 7.347+5.224i | 7.289+5.124i | 7.106+4.847i | 6.954+4.597i | 6.785+4.289i | 6.608+3.922i | 6.462+3.676i | 6.341+3.432i | 6.19+3.192i | 6.041+2.914i | 5.947+2.692i | 0 | 0 | 14300000000 | 1.257237 | 0 | 7.86402008922551+3.92006628908156i | 8.07146426424106+4.30980989062591i | 8.3304551736544+4.9308851782482i | 8.47378024002877+5.1986767496319i | 8.66990927822528+5.64373879784706i | 8.86226660414879+6.08880084606222i | 8.9967910085528+6.41693981381407i | 9.07725420371035+6.52631946973136i | 9.13257265038116+6.5552359304911i | 9.22309374493339+6.644499787619i | 9.23566611917676+6.57158001700748i | 0 | 9.2369233566011+6.56780830473447i | 9.16400358598957+6.44208456230081i | 8.93392913733597+6.09382979575956i | 8.74282904883681+5.77952043967541i | 8.53035592412392+5.39229131297973i | 8.30782490001634+4.9308851782482i | 8.12426823606319+4.62160477186139i | 7.97214250771846+4.31483884032326i | 7.78229965664364+4.01310185848247i | 7.59497128041748+3.66358985451689i | 7.47679096252984+3.38448314631416i | 0 |  | 0 | 7.86402 | 8.071464 | 8.330455 | 8.47378 | 8.669909 | 8.862267 | 8.996791 | 9.077254 | 9.132573 | 9.223094 | 9.235666 | 0 | 9.236923 | 9.164004 | 8.933929 | 8.742829 | 8.530356 | 8.307825 | 8.124268 | 7.972143 | 7.7823 | 7.594971 | 7.476791 | 0 | 0 | 3.920066 | 4.30981 | 4.930885 | 5.198677 | 5.643739 | 6.088801 | 6.41694 | 6.526319 | 6.555236 | 6.6445 | 6.57158 | 0 | 6.567808 | 6.442085 | 6.09383 | 5.77952 | 5.392291 | 4.930885 | 4.621605 | 4.314839 | 4.013102 | 3.66359 | 3.384483 | 0 |  | 1 | 0.5778696 | 0.5499243 | 0.5077227 | 0.4894779 | 0.4608138 | 0.4334765 | 0.4143024 | 0.4075916 | 0.4053705 | 0.3996684 | 0.4031449 | 1 | 0.4033171 | 0.4106813 | 0.4321464 | 0.4521103 | 0.477344 | 0.5081337 | 0.530047 | 0.5516227 | 0.5739554 | 0.5993364 | 0.6188415 | 1 | 14300000000 | -9.643275e-16 | -4.763403 | -5.193942 | -5.887469 | -6.205339 | -6.729491 | -7.26069 | -7.653651 | -7.795494 | -7.842957 | -7.966003 | -7.890777 | -9.643275e-16 | -7.887067 | -7.729902 | -7.287381 | -6.895111 | -6.42337 | -5.880439 | -5.513712 | -5.167157 | -4.822437 | -4.446586 | -4.168411 | -9.643275e-16
|  | 14.35 |  | 6.251 | 6.42 | 6.622 | 6.732 | 6.875 | 7.03 | 7.139 | 7.205 | 7.257 | 7.336 | 7.357 |  | 7.357 | 7.294 | 7.104 | 6.946 | 6.776 | 6.585 | 6.452 | 6.327 | 6.184 | 6.037 | 5.944 |  |  |  | 14.35 |  | 3.113 | 3.423 | 3.919 | 4.138 | 4.483 | 4.842 | 5.073 | 5.172 | 5.207 | 5.274 | 5.231 |  | 5.228 | 5.114 | 4.841 | 4.586 | 4.267 | 3.912 | 3.659 | 3.437 | 3.189 | 2.912 | 2.689 |  | 0 | 6.251+3.113i | 6.42+3.423i | 6.622+3.919i | 6.732+4.138i | 6.875+4.483i | 7.03+4.842i | 7.139+5.073i | 7.205+5.172i | 7.257+5.207i | 7.336+5.274i | 7.357+5.231i | 0 | 7.357+5.228i | 7.294+5.114i | 7.104+4.841i | 6.946+4.586i | 6.776+4.267i | 6.585+3.912i | 6.452+3.659i | 6.327+3.437i | 6.184+3.189i | 6.037+2.912i | 5.944+2.689i | 0 | 0 | 14350000000 | 1.252857 | 0 | 7.83160789513957+3.90014323749312i | 8.0433406953761+4.28852884739446i | 8.29641777021504+4.9099458232366i | 8.43423201888971+5.1843214637798i | 8.61339054216678+5.61655706189581i | 8.80758334711745+6.06633265529768i | 8.94414473898598+6.35574257751448i | 9.02683328819078+6.47977540132168i | 9.09198184210972+6.52362538953635i | 9.19095752979425+6.60756679554729i | 9.21726752272305+6.55369395288355i | 0 | 9.21726752272305+6.54993538246515i | 9.13833754393665+6.40710970656595i | 8.90029475077132+6.06507979849155i | 8.70234337540225+5.74560131292754i | 8.48935771835958+5.345939991771i | 8.25006206838811+4.90117582559366i | 8.08343211317237+4.58420305364193i | 7.9268250124057+4.30606884268032i | 7.74766648912863+3.99536035475925i | 7.56349653862703+3.64831901946031i | 7.44698085565663+3.36893195169258i | 0 |  | 0 | 7.831608 | 8.043341 | 8.296418 | 8.434232 | 8.613391 | 8.807583 | 8.944145 | 9.026833 | 9.091982 | 9.190958 | 9.217268 | 0 | 9.217268 | 9.138338 | 8.900295 | 8.702343 | 8.489358 | 8.250062 | 8.083432 | 7.926825 | 7.747666 | 7.563497 | 7.446981 | 0 | 0 | 3.900143 | 4.288529 | 4.909946 | 5.184321 | 5.616557 | 6.066333 | 6.355743 | 6.479775 | 6.523625 | 6.607567 | 6.553694 | 0 | 6.549935 | 6.40711 | 6.06508 | 5.745601 | 5.34594 | 4.901176 | 4.584203 | 4.306069 | 3.99536 | 3.648319 | 3.368932 | 0 |  | 1 | 0.5797753 | 0.5517807 | 0.5095824 | 0.4909991 | 0.4632475 | 0.4354941 | 0.4182108 | 0.4106584 | 0.4075263 | 0.401946 | 0.4042938 | 1 | 0.4044829 | 0.4128274 | 0.4341809 | 0.454623 | 0.4806962 | 0.5109496 | 0.5330895 | 0.5530729 | 0.5757765 | 0.6009708 | 0.6204684 | 1 | 14350000000 | -9.643275e-16 | -4.734805 | -5.164669 | -5.855711 | -6.178386 | -6.683738 | -7.220354 | -7.572095 | -7.730386 | -7.796887 | -7.916645 | -7.866058 | -9.643275e-16 | -7.861996 | -7.684629 | -7.246587 | -6.846971 | -6.362586 | -5.832438 | -5.463998 | -5.144353 | -4.794922 | -4.422933 | -4.145606 | -9.643275e-16
|  | 14.4 |  | 6.243 | 6.413 | 6.616 | 6.726 | 6.871 | 7.03 | 7.144 | 7.199 | 7.254 | 7.332 | 7.345 |  | 7.347 | 7.284 | 7.102 | 6.944 | 6.772 | 6.587 | 6.45 | 6.322 | 6.181 | 6.035 | 5.937 |  |  |  | 14.4 |  | 3.099 | 3.408 | 3.905 | 4.121 | 4.467 | 4.829 | 5.069 | 5.167 | 5.198 | 5.269 | 5.215 |  | 5.211 | 5.112 | 4.833 | 4.577 | 4.266 | 3.905 | 3.652 | 3.423 | 3.177 | 2.9 | 2.678 |  | 0 | 6.243+3.099i | 6.413+3.408i | 6.616+3.905i | 6.726+4.121i | 6.871+4.467i | 7.03+4.829i | 7.144+5.069i | 7.199+5.167i | 7.254+5.198i | 7.332+5.269i | 7.345+5.215i | 0 | 7.347+5.211i | 7.284+5.112i | 7.102+4.833i | 6.944+4.577i | 6.772+4.266i | 6.587+3.905i | 6.45+3.652i | 6.322+3.423i | 6.181+3.177i | 6.035+2.9i | 5.937+2.678i | 0 | 0 | 14400000000 | 1.248507 | 0 | 7.79442675929922+3.86912198094959i | 8.00667288281049+4.25491052309654i | 8.26011972441512+4.87541830771479i | 8.397455451393+5.14509573523499i | 8.57848890968203+5.57707902191088i | 8.77700146049551+6.02903841432899i | 8.91933121390895+6.32868000046255i | 8.98799907739789+6.45103364813376i | 9.05666694088683+6.48973735300934i | 9.15405045638024+6.57838132224052i | 9.17028104229581+6.51096196536047i | 0 | 9.17277805551359+6.50596793892491i | 9.09412213915353+6.38236578464482i | 8.86689393633558+6.03403244076455i | 8.66962989213099+5.71441474888876i | 8.45488675540194+5.32612919352402i | 8.22391303275732+4.87541830771479i | 8.05286762733941+4.55954613566566i | 7.89305878140151+4.27363812222989i | 7.71701934954805+3.96650549644299i | 7.53473738465013+3.62066916578051i | 7.41238373697893+3.34350069860697i | 0 |  | 0 | 7.794427 | 8.006673 | 8.26012 | 8.397455 | 8.578489 | 8.777001 | 8.919331 | 8.987999 | 9.056667 | 9.15405 | 9.170281 | 0 | 9.172778 | 9.094122 | 8.866894 | 8.66963 | 8.454887 | 8.223913 | 8.052868 | 7.893059 | 7.717019 | 7.534737 | 7.412384 | 0 | 0 | 3.869122 | 4.254911 | 4.875418 | 5.145096 | 5.577079 | 6.029038 | 6.32868 | 6.451034 | 6.489737 | 6.578381 | 6.510962 | 0 | 6.505968 | 6.382366 | 6.034032 | 5.714415 | 5.326129 | 4.875418 | 4.559546 | 4.273638 | 3.966505 | 3.620669 | 3.343501 | 0 |  | 1 | 0.5824617 | 0.5545634 | 0.5122972 | 0.493929 | 0.4660371 | 0.4379604 | 0.4199722 | 0.4126708 | 0.409737 | 0.4039113 | 0.4070935 | 1 | 0.4073122 | 0.4147183 | 0.4363443 | 0.456873 | 0.4824223 | 0.5129621 | 0.535172 | 0.5557367 | 0.5781962 | 0.6032975 | 0.6227993 | 1 | 14400000000 | -9.643275e-16 | -4.694653 | -5.120976 | -5.80956 | -6.126709 | -6.63159 | -7.171304 | -7.535588 | -7.687926 | -7.749896 | -7.874279 | -7.806117 | -9.643275e-16 | -7.801452 | -7.644937 | -7.203414 | -6.804091 | -6.331452 | -5.798295 | -5.430132 | -5.102619 | -4.758495 | -4.38937 | -4.113038 | -9.643275e-16
|  | 14.45 |  | 6.239 | 6.407 | 6.612 | 6.719 | 6.865 | 7.02 | 7.13 | 7.195 | 7.246 | 7.326 | 7.342 |  | 7.343 | 7.281 | 7.091 | 6.937 | 6.768 | 6.577 | 6.444 | 6.314 | 6.174 | 6.032 | 5.935 |  |  |  | 14.45 |  | 3.104 | 3.407 | 3.906 | 4.127 | 4.463 | 4.827 | 5.062 | 5.158 | 5.178 | 5.258 | 5.209 |  | 5.206 | 5.103 | 4.822 | 4.568 | 4.259 | 3.902 | 3.653 | 3.424 | 3.179 | 2.906 | 2.682 |  | 0 | 6.239+3.104i | 6.407+3.407i | 6.612+3.906i | 6.719+4.127i | 6.865+4.463i | 7.02+4.827i | 7.13+5.062i | 7.195+5.158i | 7.246+5.178i | 7.326+5.258i | 7.342+5.209i | 0 | 7.343+5.206i | 7.281+5.103i | 7.091+4.822i | 6.937+4.568i | 6.768+4.259i | 6.577+3.902i | 6.444+3.653i | 6.314+3.424i | 6.174+3.179i | 6.032+2.906i | 5.935+2.682i | 0 | 0 | 14450000000 | 1.244187 | 0 | 7.76247967842468+3.86195494820167i | 7.97150301325003+4.23894346279739i | 8.22656124919763+4.85979253468934i | 8.35968920649711+5.13475775490602i | 8.54134043795247+5.55280442455672i | 8.73418934805919+6.0056883166783i | 8.87104986490912+6.29807214813043i | 8.95192198850226+6.41751405374491i | 9.01537550085995+6.44239778408126i | 9.11491042220536+6.54193270542667i | 9.13481740647444+6.48096756610261i | 0 | 9.13606159299125+6.47723500655215i | 9.05892202894857+6.34908379531995i | 8.82252659075323+5.99946738409422i | 8.63092186716333+5.68344400882256i | 8.42065434582116+5.29899037512594i | 8.18301472110901+4.85481578862207i | 8.01753791437228+4.5450133459345i | 7.855793667186+4.26009463358328i | 7.68160755483154+3.95526893696298i | 7.50493306944345+3.61560601787179i | 7.38424697731215+3.33690823810466i | 0 |  | 0 | 7.76248 | 7.971503 | 8.226561 | 8.359689 | 8.54134 | 8.734189 | 8.87105 | 8.951922 | 9.015376 | 9.11491 | 9.134817 | 0 | 9.136062 | 9.058922 | 8.822527 | 8.630922 | 8.420654 | 8.183015 | 8.017538 | 7.855794 | 7.681608 | 7.504933 | 7.384247 | 0 | 0 | 3.861955 | 4.238943 | 4.859793 | 5.134758 | 5.552804 | 6.005688 | 6.298072 | 6.417514 | 6.442398 | 6.541933 | 6.480968 | 0 | 6.477235 | 6.349084 | 5.999467 | 5.683444 | 5.29899 | 4.854816 | 4.545013 | 4.260095 | 3.955269 | 3.615606 | 3.336908 | 0 |  | 1 | 0.5835905 | 0.5562502 | 0.5138446 | 0.4951962 | 0.4680154 | 0.4398676 | 0.4222624 | 0.4149011 | 0.4127331 | 0.4062843 | 0.4091045 | 1 | 0.4092773 | 0.4169321 | 0.4388729 | 0.4592162 | 0.4845742 | 0.5149443 | 0.5367389 | 0.5573241 | 0.5796439 | 0.6042801 | 0.6238572 | 1 | 14450000000 | -9.643275e-16 | -4.677836 | -5.094596 | -5.783363 | -6.104455 | -6.594797 | -7.13356 | -7.488352 | -7.641107 | -7.686614 | -7.823399 | -7.763315 | -9.643275e-16 | -7.759648 | -7.598693 | -7.153225 | -6.759656 | -6.292794 | -5.764795 | -5.404738 | -5.077844 | -4.736775 | -4.375234 | -4.098296 | -9.643275e-16
|  | 14.5 |  | 6.236 | 6.399 | 6.602 | 6.717 | 6.863 | 7.018 | 7.13 | 7.194 | 7.247 | 7.32 | 7.333 |  | 7.335 | 7.274 | 7.093 | 6.939 | 6.765 | 6.572 | 6.441 | 6.314 | 6.169 | 6.022 | 5.928 |  |  |  | 14.5 |  | 3.1 | 3.402 | 3.893 | 4.116 | 4.452 | 4.812 | 5.043 | 5.145 | 5.175 | 5.25 | 5.202 |  | 5.198 | 5.098 | 4.819 | 4.56 | 4.25 | 3.893 | 3.647 | 3.413 | 3.167 | 2.896 | 2.676 |  | 0 | 6.236+3.1i | 6.399+3.402i | 6.602+3.893i | 6.717+4.116i | 6.863+4.452i | 7.018+4.812i | 7.13+5.043i | 7.194+5.145i | 7.247+5.175i | 7.32+5.25i | 7.333+5.202i | 0 | 7.335+5.198i | 7.274+5.098i | 7.093+4.819i | 6.939+4.56i | 6.765+4.25i | 6.572+3.893i | 6.441+3.647i | 6.314+3.413i | 6.169+3.167i | 6.022+2.896i | 5.928+2.676i | 0 | 0 | 14500000000 | 1.239896 | 0 | 7.73199281846432+3.84367827729945i | 7.93409590207716+4.21812693528153i | 8.18579483442935+4.82691597855702i | 8.32838289955497+5.10341283527889i | 8.5094077474536+5.52001796468941i | 8.70159166131857+5.96638060334354i | 8.84046003778874+6.25279662981327i | 8.9198133957717+6.37926604409861i | 8.98552789535133+6.41646293065312i | 9.07604031930064+6.5094551470394i | 9.09215897014093+6.44994012855218i | 0 | 9.0946387625779+6.44498054367824i | 9.01900509325039+6.32099092182987i | 8.79458387770484+5.97505987687292i | 8.60363986005835+5.65392675628565i | 8.38789791804219+5.2695589285557i | 8.14859794787484+4.82691597855702i | 7.98617154325347+4.52190150881003i | 7.82870472350605+4.23176579368485i | 7.64891977182591+3.92675132393786i | 7.46665502770881+3.59073944872878i | 7.35010478317134+3.31796228066237i | 0 |  | 0 | 7.731993 | 7.934096 | 8.185795 | 8.328383 | 8.509408 | 8.701592 | 8.84046 | 8.919813 | 8.985528 | 9.07604 | 9.092159 | 0 | 9.094639 | 9.019005 | 8.794584 | 8.60364 | 8.387898 | 8.148598 | 7.986172 | 7.828705 | 7.64892 | 7.466655 | 7.350105 | 0 | 0 | 3.843678 | 4.218127 | 4.826916 | 5.103413 | 5.520018 | 5.966381 | 6.252797 | 6.379266 | 6.416463 | 6.509455 | 6.44994 | 0 | 6.444981 | 6.320991 | 5.97506 | 5.653927 | 5.269559 | 4.826916 | 4.521902 | 4.231766 | 3.926751 | 3.590739 | 3.317962 | 0 |  | 1 | 0.5853653 | 0.5582822 | 0.5165605 | 0.4975863 | 0.4703998 | 0.4424971 | 0.4250833 | 0.4173328 | 0.4144847 | 0.4084654 | 0.4112782 | 1 | 0.4114974 | 0.4189549 | 0.4406156 | 0.4613055 | 0.486842 | 0.5172501 | 0.5387536 | 0.5596121 | 0.5820956 | 0.6066601 | 0.6257958 | 1 | 14500000000 | -9.643275e-16 | -4.651461 | -5.062925 | -5.737576 | -6.062631 | -6.550657 | -7.081791 | -7.430518 | -7.590349 | -7.64983 | -7.776894 | -7.717286 | -9.643275e-16 | -7.712658 | -7.556655 | -7.118803 | -6.720227 | -6.252239 | -5.725989 | -5.372197 | -5.042258 | -4.700114 | -4.341091 | -4.071347 | -9.643275e-16
|  | 14.55 |  | 6.235 | 6.401 | 6.601 | 6.713 | 6.859 | 7.013 | 7.119 | 7.179 | 7.23 | 7.305 | 7.317 |  | 7.32 | 7.261 | 7.077 | 6.924 | 6.753 | 6.569 | 6.437 | 6.309 | 6.168 | 6.022 | 5.929 |  |  |  | 14.55 |  | 3.09 | 3.395 | 3.884 | 4.103 | 4.438 | 4.801 | 5.033 | 5.134 | 5.171 | 5.238 | 5.187 |  | 5.184 | 5.078 | 4.809 | 4.549 | 4.242 | 3.884 | 3.636 | 3.404 | 3.164 | 2.887 | 2.665 |  | 0 | 6.235+3.09i | 6.401+3.395i | 6.601+3.884i | 6.713+4.103i | 6.859+4.438i | 7.013+4.801i | 7.119+5.033i | 7.179+5.134i | 7.23+5.171i | 7.305+5.238i | 7.317+5.187i | 0 | 7.32+5.184i | 7.261+5.078i | 7.077+4.809i | 6.924+4.549i | 6.753+4.242i | 6.569+3.884i | 6.437+3.636i | 6.309+3.404i | 6.168+3.164i | 6.022+2.887i | 5.929+2.665i | 0 | 0 | 14550000000 | 1.235635 | 0 | 7.704186761001+3.81811340681525i | 7.90930223851923+4.19498220586983i | 8.1564293198665+4.7992079197639i | 8.29482048542097+5.06981207383915i | 8.47522325480447+5.48374993509582i | 8.66551110744187+5.93228558774111i | 8.79648846055592+6.21895300210394i | 8.8706265849601+6.34375217818431i | 8.93364399070365+6.38947068823355i | 9.02631664620887+6.47225826048489i | 9.04114427108971+6.40924085474133i | 0 | 9.04485117730992+6.40553394852112i | 8.97194868831248+6.27455659540707i | 8.74459177347299+5.942170670995i | 8.55553955624233+5.62090546524356i | 8.34424590169042+5.2415653953755i | 8.11688898685094+4.7992079197639i | 7.95378511316174+4.49277033889329i | 7.79562378109949+4.20610292453046i | 7.62139918874967+3.90955042691374i | 7.44099641936617+3.56727941924778i | 7.32608232653969+3.29296835895231i | 0 |  | 0 | 7.704187 | 7.909302 | 8.156429 | 8.29482 | 8.475223 | 8.665511 | 8.796488 | 8.870627 | 8.933644 | 9.026317 | 9.041144 | 0 | 9.044851 | 8.971949 | 8.744592 | 8.55554 | 8.344246 | 8.116889 | 7.953785 | 7.795624 | 7.621399 | 7.440996 | 7.326082 | 0 | 0 | 3.818113 | 4.194982 | 4.799208 | 5.069812 | 5.48375 | 5.932286 | 6.218953 | 6.343752 | 6.389471 | 6.472258 | 6.409241 | 0 | 6.405534 | 6.274557 | 5.942171 | 5.620905 | 5.241565 | 4.799208 | 4.49277 | 4.206103 | 3.90955 | 3.567279 | 3.292968 | 0 |  | 1 | 0.5875279 | 0.5602014 | 0.5187646 | 0.5001583 | 0.4730305 | 0.4449086 | 0.4275099 | 0.4198781 | 0.4166086 | 0.4110501 | 0.4140779 | 1 | 0.4142168 | 0.4220482 | 0.443162 | 0.4639361 | 0.4892226 | 0.5195015 | 0.5411599 | 0.5618648 | 0.5837457 | 0.6086702 | 0.6278562 | 1 | 14550000000 | -9.643275e-16 | -4.61943 | -5.033116 | -5.700593 | -6.017851 | -6.502218 | -7.034584 | -7.381076 | -7.537535 | -7.605435 | -7.722104 | -7.658358 | -9.643275e-16 | -7.655445 | -7.492758 | -7.06875 | -6.670837 | -6.209869 | -5.688264 | -5.333488 | -5.007363 | -4.675527 | -4.312359 | -4.042797 | -9.643275e-16
|  | 14.6 |  | 6.234 | 6.4 | 6.595 | 6.71 | 6.85 | 7.001 | 7.105 | 7.164 | 7.22 | 7.3 | 7.311 |  | 7.312 | 7.254 | 7.067 | 6.918 | 6.745 | 6.558 | 6.428 | 6.305 | 6.162 | 6.021 | 5.927 |  |  |  | 14.6 |  | 3.083 | 3.388 | 3.877 | 4.096 | 4.435 | 4.79 | 5.015 | 5.119 | 5.15 | 5.223 | 5.175 |  | 5.171 | 5.066 | 4.792 | 4.533 | 4.225 | 3.871 | 3.632 | 3.399 | 3.156 | 2.884 | 2.662 |  | 0 | 6.234+3.083i | 6.4+3.388i | 6.595+3.877i | 6.71+4.096i | 6.85+4.435i | 7.001+4.79i | 7.105+5.015i | 7.164+5.119i | 7.22+5.15i | 7.3+5.223i | 7.311+5.175i | 0 | 7.312+5.171i | 7.254+5.066i | 7.067+4.792i | 6.918+4.533i | 6.745+4.225i | 6.558+3.871i | 6.428+3.632i | 6.305+3.399i | 6.162+3.156i | 6.021+2.884i | 5.927+2.662i | 0 | 0 | 14600000000 | 1.231404 | 0 | 7.67657115598607+3.79641784951958i | 7.88098418323882+4.17199600200205i | 8.12110792007188+4.77415244975264i | 8.26271935461446+5.04382987727285i | 8.4351158836228+5.46127575822878i | 8.6210578541961+5.89842409964281i | 8.74912384717373+6.1754899498348i | 8.82177667011296+6.30355594281243i | 8.8907352817163+6.34172945994999i | 8.98924758400678+6.43162193579006i | 9.00279302557173+6.37251455441577i | 0 | 9.00402442935036+6.36758893930124i | 8.93260301018976+6.23829154254498i | 8.70233050358575+5.90088690720007i | 8.51885134056972+5.58195332853462i | 8.30581848686654+5.20268096471625i | 8.07554598026253+4.76676402708086i | 7.91546348904049+4.47245852398803i | 7.76400082426887+4.18554144356699i | 7.58791008392463+3.88631032535965i | 7.41428215113765+3.551368497572i | 7.29853019594633+3.2779968587159i | 0 |  | 0 | 7.676571 | 7.880984 | 8.121108 | 8.262719 | 8.435116 | 8.621058 | 8.749124 | 8.821777 | 8.890735 | 8.989248 | 9.002793 | 0 | 9.004024 | 8.932603 | 8.702331 | 8.518851 | 8.305818 | 8.075546 | 7.915463 | 7.764001 | 7.58791 | 7.414282 | 7.29853 | 0 | 0 | 3.796418 | 4.171996 | 4.774152 | 5.04383 | 5.461276 | 5.898424 | 6.17549 | 6.303556 | 6.341729 | 6.431622 | 6.372515 | 0 | 6.367589 | 6.238292 | 5.900887 | 5.581953 | 5.202681 | 4.766764 | 4.472459 | 4.185541 | 3.88631 | 3.551368 | 3.277997 | 0 |  | 1 | 0.5894539 | 0.5621873 | 0.5209275 | 0.5022636 | 0.474981 | 0.4474481 | 0.4305127 | 0.42268 | 0.419698 | 0.4136517 | 0.4165123 | 1 | 0.4167499 | 0.4245169 | 0.4460636 | 0.4667307 | 0.49216 | 0.5222257 | 0.5431522 | 0.5637796 | 0.585899 | 0.6102481 | 0.629405 | 1 | 14600000000 | -9.643275e-16 | -4.591002 | -5.002379 | -5.664455 | -5.981365 | -6.466475 | -6.985147 | -7.320281 | -7.479766 | -7.541262 | -7.667304 | -7.607443 | -9.643275e-16 | -7.60249 | -7.4421 | -7.012064 | -6.618673 | -6.157873 | -5.642836 | -5.30157 | -4.977813 | -4.643544 | -4.289871 | -4.021396 | -9.643275e-16
|  | 14.65 |  | 6.224 | 6.389 | 6.589 | 6.693 | 6.839 | 6.992 | 7.098 | 7.165 | 7.211 | 7.284 | 7.297 |  | 7.299 | 7.238 | 7.063 | 6.911 | 6.74 | 6.557 | 6.423 | 6.294 | 6.155 | 6.01 | 5.919 |  |  |  | 14.65 |  | 3.074 | 3.378 | 3.87 | 4.082 | 4.418 | 4.777 | 5.017 | 5.11 | 5.149 | 5.224 | 5.172 |  | 5.168 | 5.067 | 4.79 | 4.533 | 4.218 | 3.868 | 3.612 | 3.388 | 3.147 | 2.871 | 2.656 |  | 0 | 6.224+3.074i | 6.389+3.378i | 6.589+3.87i | 6.693+4.082i | 6.839+4.418i | 6.992+4.777i | 7.098+5.017i | 7.165+5.11i | 7.211+5.149i | 7.284+5.224i | 7.297+5.172i | 0 | 7.299+5.168i | 7.238+5.067i | 7.063+4.79i | 6.911+4.533i | 6.74+4.218i | 6.557+3.868i | 6.423+3.612i | 6.294+3.388i | 6.155+3.147i | 6.01+2.871i | 5.919+2.656i | 0 | 0 | 14650000000 | 1.227201 | 0 | 7.63809924407621+3.77241598269445i | 7.84058741491049+4.14548509744367i | 8.08602762198235+4.74926800684044i | 8.21365652965971+5.00943462633661i | 8.39282788082217+5.42177417421733i | 8.58058963923214+5.86233934591132i | 8.71067294898022+6.15686759439755i | 8.7928954183493+6.27099729068596i | 8.84934666597583+6.31885813106497i | 8.93893234155705+6.41089820871692i | 8.95488595501672+6.34708375487824i | 0 | 8.95734035708744+6.3421749507368i | 8.88248109393053+6.21822764616551i | 8.66772091274265+5.87829295937099i | 8.48118635536804+5.56290229328365i | 8.2713349783216+5.17633396714548i | 8.04675718885085+4.74681360476973i | 7.88231225011271+4.43265013971775i | 7.72400331655136+4.15775710779727i | 7.55342237263642+3.86200165827568i | 7.37547822250932+3.52329417251652i | 7.26380292829162+3.25944594991427i | 0 |  | 0 | 7.638099 | 7.840587 | 8.086028 | 8.213657 | 8.392828 | 8.58059 | 8.710673 | 8.792895 | 8.849347 | 8.938932 | 8.954886 | 0 | 8.95734 | 8.882481 | 8.667721 | 8.481186 | 8.271335 | 8.046757 | 7.882312 | 7.724003 | 7.553422 | 7.375478 | 7.263803 | 0 | 0 | 3.772416 | 4.145485 | 4.749268 | 5.009435 | 5.421774 | 5.862339 | 6.156868 | 6.270997 | 6.318858 | 6.410898 | 6.347084 | 0 | 6.342175 | 6.218228 | 5.878293 | 5.562902 | 5.176334 | 4.746814 | 4.43265 | 4.157757 | 3.862002 | 3.523294 | 3.259446 | 0 |  | 1 | 0.5917629 | 0.5646434 | 0.5230823 | 0.5051795 | 0.477955 | 0.4500623 | 0.4320725 | 0.424809 | 0.4214831 | 0.4154251 | 0.4185088 | 1 | 0.4187292 | 0.4262998 | 0.447836 | 0.4684245 | 0.4943057 | 0.5239694 | 0.5462391 | 0.5663168 | 0.5881441 | 0.612845 | 0.6313405 | 1 | 14650000000 | -9.643275e-16 | -4.557045 | -4.964514 | -5.628599 | -5.931085 | -6.412259 | -6.934547 | -7.288868 | -7.436125 | -7.504396 | -7.630145 | -7.565909 | -9.643275e-16 | -7.561334 | -7.405696 | -6.977619 | -6.587208 | -6.120087 | -5.613881 | -5.252344 | -4.938811 | -4.610325 | -4.252987 | -3.994727 | -9.643275e-16
|  | 14.7 |  | 6.227 | 6.397 | 6.589 | 6.691 | 6.827 | 6.973 | 7.078 | 7.141 | 7.188 | 7.28 | 7.3 |  | 7.299 | 7.238 | 7.039 | 6.889 | 6.723 | 6.537 | 6.41 | 6.291 | 6.151 | 6.019 | 5.926 |  |  |  | 14.7 |  | 3.063 | 3.373 | 3.873 | 4.083 | 4.427 | 4.776 | 5.011 | 5.102 | 5.133 | 5.2 | 5.162 |  | 5.158 | 5.053 | 4.77 | 4.525 | 4.215 | 3.864 | 3.618 | 3.39 | 3.153 | 2.878 | 2.649 |  | 0 | 6.227+3.063i | 6.397+3.373i | 6.589+3.873i | 6.691+4.083i | 6.827+4.427i | 6.973+4.776i | 7.078+5.011i | 7.141+5.102i | 7.188+5.133i | 7.28+5.2i | 7.3+5.162i | 0 | 7.299+5.158i | 7.238+5.053i | 7.039+4.77i | 6.889+4.525i | 6.723+4.215i | 6.537+3.864i | 6.41+3.618i | 6.291+3.39i | 6.151+3.153i | 6.019+2.878i | 5.926+2.649i | 0 | 0 | 14700000000 | 1.223027 | 0 | 7.61578839532112+3.74613134011058i | 7.82370296529135+4.1252696735857i | 8.05852412666948+4.7367831146746i | 8.18327286865162+4.99361875993193i | 8.3496045246278+5.41434000740109i | 8.52816644942575+5.84117638928114i | 8.65658427205442+6.12858770659292i | 8.73363496563162+6.2398831528711i | 8.79111722909398+6.27779698621861i | 8.90363570225434+6.35973978732453i | 8.92809623989789+6.31326476580177i | 0 | 8.92687321301572+6.30837265827306i | 8.85226857320287+6.17995483564439i | 8.60888622364949+5.83383822798808i | 8.42543219132282+5.53419664185452i | 8.22240972888131+5.1550583083794i | 7.99492672879624+4.72577587273499i | 7.83960231475966+4.42491125971926i | 7.6940621157805+4.14606113058272i | 7.52283835227561+3.85620375950658i | 7.36139880382814+3.51987136690769i | 7.24765730378561+3.23979821088898i | 0 |  | 0 | 7.615788 | 7.823703 | 8.058524 | 8.183273 | 8.349605 | 8.528166 | 8.656584 | 8.733635 | 8.791117 | 8.903636 | 8.928096 | 0 | 8.926873 | 8.852269 | 8.608886 | 8.425432 | 8.22241 | 7.994927 | 7.839602 | 7.694062 | 7.522838 | 7.361399 | 7.247657 | 0 | 0 | 3.746131 | 4.12527 | 4.736783 | 4.993619 | 5.41434 | 5.841176 | 6.128588 | 6.239883 | 6.277797 | 6.35974 | 6.313265 | 0 | 6.308373 | 6.179955 | 5.833838 | 5.534197 | 5.155058 | 4.725776 | 4.424911 | 4.146061 | 3.856204 | 3.519871 | 3.239798 | 0 |  | 1 | 0.5938571 | 0.5662304 | 0.5243528 | 0.5066661 | 0.4791079 | 0.4520485 | 0.4343884 | 0.427312 | 0.4244759 | 0.4185765 | 0.4206521 | 1 | 0.4209251 | 0.4287661 | 0.4511989 | 0.4709713 | 0.496414 | 0.5262192 | 0.5475623 | 0.5676604 | 0.5891696 | 0.6133777 | 0.6328967 | 1 | 14700000000 | -9.643275e-16 | -4.526361 | -4.940136 | -5.607529 | -5.905563 | -6.391334 | -6.896299 | -7.242436 | -7.385099 | -7.442939 | -7.564503 | -7.52154 | -9.643275e-16 | -7.515904 | -7.355591 | -6.91264 | -6.540112 | -6.083119 | -5.576666 | -5.231329 | -4.918229 | -4.595193 | -4.245441 | -3.973343 | -9.643275e-16
|  | 14.75 |  | 6.21 | 6.375 | 6.574 | 6.677 | 6.823 | 6.985 | 7.086 | 7.15 | 7.195 | 7.251 | 7.269 |  | 7.27 | 7.205 | 7.038 | 6.894 | 6.728 | 6.548 | 6.417 | 6.276 | 6.145 | 6 | 5.908 |  |  |  | 14.75 |  | 3.061 | 3.366 | 3.853 | 4.065 | 4.393 | 4.76 | 5.002 | 5.103 | 5.15 | 5.218 | 5.153 |  | 5.148 | 5.055 | 4.798 | 4.527 | 4.217 | 3.859 | 3.591 | 3.374 | 3.135 | 2.863 | 2.643 |  | 0 | 6.21+3.061i | 6.375+3.366i | 6.574+3.853i | 6.677+4.065i | 6.823+4.393i | 6.985+4.76i | 7.086+5.002i | 7.15+5.103i | 7.195+5.15i | 7.251+5.218i | 7.269+5.153i | 0 | 7.27+5.148i | 7.205+5.055i | 7.038+4.798i | 6.894+4.527i | 6.728+4.217i | 6.548+3.859i | 6.417+3.591i | 6.276+3.374i | 6.145+3.135i | 6+2.863i | 5.908+2.643i | 0 | 0 | 14750000000 | 1.218881 | 0 | 7.5692511859908+3.73099482774844i | 7.77036655566688+4.10275354139211i | 8.01292388030652+4.69634860219365i | 8.13846862622553+4.95475138020171i | 8.31642525636316+5.35454435749719i | 8.51388398295422+5.80187369489794i | 8.63699096681655+6.09684290375619i | 8.71499935263031+6.21994988761852i | 8.7698489989056+6.2772372959505i | 8.83810633649264+6.36012120587761i | 8.86004619500275+6.28089393903552i | 0 | 8.86126507603109+6.27479953389382i | 8.782037809189+6.16144359825821i | 8.57848467745624+5.84819117397485i | 8.40296580937529+5.51787441529474i | 8.20063155867087+5.14002129650937i | 7.98123297356968+4.70366188836369i | 7.82155955885716+4.37700177276859i | 7.64969733386123+4.11250458961883i | 7.4900239191487+3.8211920238456i | 7.31328617003942+3.48965638413714i | 7.20114911543215+3.22150255790236i | 0 |  | 0 | 7.569251 | 7.770367 | 8.012924 | 8.138469 | 8.316425 | 8.513884 | 8.636991 | 8.714999 | 8.769849 | 8.838106 | 8.860046 | 0 | 8.861265 | 8.782038 | 8.578485 | 8.402966 | 8.200632 | 7.981233 | 7.82156 | 7.649697 | 7.490024 | 7.313286 | 7.201149 | 0 | 0 | 3.730995 | 4.102754 | 4.696349 | 4.954751 | 5.354544 | 5.801874 | 6.096843 | 6.21995 | 6.277237 | 6.360121 | 6.280894 | 0 | 6.2748 | 6.161444 | 5.848191 | 5.517874 | 5.140021 | 4.703662 | 4.377002 | 4.112505 | 3.821192 | 3.489656 | 3.221503 | 0 |  | 1 | 0.5958137 | 0.5687236 | 0.5276588 | 0.5097925 | 0.4831274 | 0.4544569 | 0.4363907 | 0.428642 | 0.4248116 | 0.4194851 | 0.423322 | 1 | 0.4236249 | 0.4307794 | 0.4508774 | 0.472273 | 0.4976836 | 0.527818 | 0.5508587 | 0.5706565 | 0.5920442 | 0.6163262 | 0.6351052 | 1 | 14750000000 | -9.643275e-16 | -4.49779 | -4.901974 | -5.552936 | -5.852132 | -6.318766 | -6.850145 | -7.202491 | -7.358106 | -7.436073 | -7.545669 | -7.466583 | -9.643275e-16 | -7.460371 | -7.314901 | -6.918831 | -6.516137 | -6.060933 | -5.550316 | -5.179196 | -4.872505 | -4.552918 | -4.203787 | -3.943086 | -9.643275e-16
|  | 14.8 |  | 6.215 | 6.376 | 6.579 | 6.686 | 6.828 | 6.97 | 7.07 | 7.141 | 7.195 | 7.268 | 7.283 |  | 7.285 | 7.225 | 7.045 | 6.892 | 6.718 | 6.524 | 6.405 | 6.288 | 6.148 | 6.002 | 5.911 |  |  |  | 14.8 |  | 3.063 | 3.363 | 3.852 | 4.068 | 4.409 | 4.768 | 4.988 | 5.085 | 5.117 | 5.201 | 5.149 |  | 5.146 | 5.047 | 4.766 | 4.509 | 4.198 | 3.857 | 3.618 | 3.382 | 3.132 | 2.861 | 2.64 |  | 0 | 6.215+3.063i | 6.376+3.363i | 6.579+3.852i | 6.686+4.068i | 6.828+4.409i | 6.97+4.768i | 7.07+4.988i | 7.141+5.085i | 7.195+5.117i | 7.268+5.201i | 7.283+5.149i | 0 | 7.285+5.146i | 7.225+5.047i | 7.045+4.766i | 6.892+4.509i | 6.718+4.198i | 6.524+3.857i | 6.405+3.618i | 6.288+3.382i | 6.148+3.132i | 6.002+2.861i | 5.911+2.64i | 0 | 0 | 14800000000 | 1.214763 | 0 | 7.54975320737867+3.72081964186659i | 7.74533008049017+4.08524859797498i | 7.99192700745684+4.67926779643164i | 8.12190666846883+4.94165664482968i | 8.2944030410268+5.3558908916062i | 8.46689941358477+5.79199087574924i | 8.58837573228756+6.05923877689538i | 8.67462391856655+6.17707080603709i | 8.74022113066606+6.21594322802199i | 8.8288988433191+6.31798333573234i | 8.84712029112452+6.25481565000688i | 0 | 8.84954981749857+6.2511713604458i | 8.77666402627689+6.13090980493003i | 8.55800665261186+5.78956134937518i | 8.37214788499659+5.477367210309i | 8.16077909045373+5.09957585914331i | 7.92511503217031+4.68534161236678i | 7.78055821291398+4.3950132106671i | 7.63843092003171+4.10832909852851i | 7.4683640738478+3.80463830177152i | 7.29100864854172+3.47543747808695i | 7.18046519852218+3.20697481375377i | 0 |  | 0 | 7.549753 | 7.74533 | 7.991927 | 8.121907 | 8.294403 | 8.466899 | 8.588376 | 8.674624 | 8.740221 | 8.828899 | 8.84712 | 0 | 8.84955 | 8.776664 | 8.558007 | 8.372148 | 8.160779 | 7.925115 | 7.780558 | 7.638431 | 7.468364 | 7.291009 | 7.180465 | 0 | 0 | 3.72082 | 4.085249 | 4.679268 | 4.941657 | 5.355891 | 5.791991 | 6.059239 | 6.177071 | 6.215943 | 6.317983 | 6.254816 | 0 | 6.251171 | 6.13091 | 5.789561 | 5.477367 | 5.099576 | 4.685342 | 4.395013 | 4.108329 | 3.804638 | 3.475437 | 3.206975 | 0 |  | 1 | 0.5968688 | 0.5703222 | 0.5290927 | 0.5108758 | 0.4834227 | 0.4557458 | 0.4391538 | 0.4315204 | 0.428488 | 0.4218209 | 0.4248808 | 1 | 0.4250378 | 0.4324897 | 0.4544505 | 0.4751036 | 0.5007798 | 0.5299982 | 0.5505759 | 0.5711507 | 0.5935406 | 0.6177074 | 0.6364687 | 1 | 14800000000 | -9.643275e-16 | -4.482422 | -4.877595 | -5.529364 | -5.833694 | -6.313458 | -6.825547 | -7.147668 | -7.299972 | -7.361226 | -7.497438 | -7.434659 | -9.643275e-16 | -7.431448 | -7.280484 | -6.850269 | -6.464234 | -6.007065 | -5.514512 | -5.183656 | -4.864986 | -4.530992 | -4.184343 | -3.924459 | -9.643275e-16
|  | 14.85 |  | 6.205 | 6.367 | 6.569 | 6.68 | 6.82 | 6.973 | 7.077 | 7.134 | 7.181 | 7.253 | 7.265 |  | 7.267 | 7.21 | 7.034 | 6.887 | 6.717 | 6.536 | 6.409 | 6.281 | 6.139 | 5.992 | 5.899 |  |  |  | 14.85 |  | 3.052 | 3.349 | 3.828 | 4.05 | 4.388 | 4.744 | 4.974 | 5.081 | 5.122 | 5.196 | 5.149 |  | 5.144 | 5.041 | 4.768 | 4.508 | 4.194 | 3.84 | 3.59 | 3.358 | 3.112 | 2.845 | 2.63 |  | 0 | 6.205+3.052i | 6.367+3.349i | 6.569+3.828i | 6.68+4.05i | 6.82+4.388i | 6.973+4.744i | 7.077+4.974i | 7.134+5.081i | 7.181+5.122i | 7.253+5.196i | 7.265+5.149i | 0 | 7.267+5.144i | 7.21+5.041i | 7.034+4.768i | 6.887+4.508i | 6.717+4.194i | 6.536+3.84i | 6.409+3.59i | 6.281+3.358i | 6.139+3.112i | 5.992+2.845i | 5.899+2.63i | 0 | 0 | 14850000000 | 1.210673 | 0 | 7.51222643215651+3.69497422577626i | 7.70835547035302+4.05454412913653i | 7.95291143156102+4.63445653219905i | 8.08729614291789+4.90322595491279i | 8.25679037345808+5.31243345435983i | 8.44202335397701+5.74343306916205i | 8.56793335380687+6.02188787647808i | 8.63694171909824+6.1514298955338i | 8.69384335363673+6.20106749162057i | 8.7810118150574+6.29065729919182i | 8.79553989196085+6.23375566465332i | 0 | 8.79796123811142+6.22770229927689i | 8.72895287282006+6.10300297252232i | 8.51587441156953+5.77248922296894i | 8.33790546950232+5.45771422339429i | 8.13209104670351+5.07756287775414i | 7.91295922007654+4.6489846091025i | 7.75920373951508+4.34631634028072i | 7.60423758587833+4.06544018681411i | 7.43232200918756+3.76761461029348i | 7.25435306712036+3.44436489919183i | 7.14176047111866+3.1840701880051i | 0 |  | 0 | 7.512226 | 7.708355 | 7.952911 | 8.087296 | 8.25679 | 8.442023 | 8.567933 | 8.636942 | 8.693843 | 8.781012 | 8.79554 | 0 | 8.797961 | 8.728953 | 8.515874 | 8.337905 | 8.132091 | 7.912959 | 7.759204 | 7.604238 | 7.432322 | 7.254353 | 7.14176 | 0 | 0 | 3.694974 | 4.054544 | 4.634457 | 4.903226 | 5.312433 | 5.743433 | 6.021888 | 6.15143 | 6.201067 | 6.290657 | 6.233756 | 0 | 6.227702 | 6.103003 | 5.772489 | 5.457714 | 5.077563 | 4.648985 | 4.346316 | 4.06544 | 3.767615 | 3.444365 | 3.18407 | 0 |  | 1 | 0.5992848 | 0.5729856 | 0.5325587 | 0.5138085 | 0.4865924 | 0.4588583 | 0.4414946 | 0.43345 | 0.4299566 | 0.4239432 | 0.4267394 | 1 | 0.4270249 | 0.4346923 | 0.4560644 | 0.476803 | 0.5025956 | 0.5324425 | 0.5539986 | 0.5745186 | 0.5966178 | 0.620449 | 0.638768 | 1 | 14850000000 | -9.643275e-16 | -4.447335 | -4.837125 | -5.47265 | -5.783975 | -6.256694 | -6.766428 | -7.101493 | -7.26122 | -7.331507 | -7.453846 | -7.396746 | -9.643275e-16 | -7.390937 | -7.236362 | -6.819476 | -6.43322 | -5.975626 | -5.474546 | -5.129826 | -4.813918 | -4.486076 | -4.145879 | -3.893136 | -9.643275e-16
|  | 14.9 |  | 6.206 | 6.369 | 6.561 | 6.671 | 6.809 | 6.963 | 7.069 | 7.133 | 7.192 | 7.262 | 7.262 |  | 7.262 | 7.21 | 7.056 | 6.887 | 6.716 | 6.535 | 6.398 | 6.272 | 6.135 | 5.992 | 5.901 |  |  |  | 14.9 |  | 3.046 | 3.347 | 3.829 | 4.043 | 4.378 | 4.726 | 4.966 | 5.057 | 5.087 | 5.193 | 5.142 |  | 5.139 | 5.038 | 4.761 | 4.483 | 4.181 | 3.829 | 3.582 | 3.357 | 3.118 | 2.845 | 2.626 |  | 0 | 6.206+3.046i | 6.369+3.347i | 6.561+3.829i | 6.671+4.043i | 6.809+4.378i | 6.963+4.726i | 7.069+4.966i | 7.133+5.057i | 7.192+5.087i | 7.262+5.193i | 7.262+5.142i | 0 | 7.262+5.139i | 7.21+5.038i | 7.056+4.761i | 6.887+4.483i | 6.716+4.181i | 6.535+3.829i | 6.398+3.582i | 6.272+3.357i | 6.135+3.118i | 5.992+2.845i | 5.901+2.626i | 0 | 0 | 14900000000 | 1.20661 | 0 | 7.48822422903975+3.67533532092412i | 7.68490172651533+4.03852505552627i | 7.91657092599577+4.6201112750553i | 8.04929807153144+4.87832590364288i | 8.21581030865801+5.28254039231969i | 8.40162831240795+5.70244081637799i | 8.52952901628778+5.99202731572855i | 8.60675208278126+6.10182886339897i | 8.67794209720494+6.13802717581779i | 8.76240482618218+6.26592787969761i | 8.76240482618218+6.20439074858562i | 0 | 8.76240482618218+6.20077091734374i | 8.69966108465623+6.07890326553372i | 8.51384308090629+5.74467218086662i | 8.30992592094694+5.40923448578556i | 8.10359554015967+5.04483814076945i | 7.8851990552328+4.6201112750553i | 7.71989342852019+4.32207850280702i | 7.56786051636115+4.05059115966588i | 7.40255488964854+3.76221127072928i | 7.23000960045217+3.43280662771803i | 7.12020805278175+3.16855894706065i | 0 |  | 0 | 7.488224 | 7.684902 | 7.916571 | 8.049298 | 8.21581 | 8.401628 | 8.529529 | 8.606752 | 8.677942 | 8.762405 | 8.762405 | 0 | 8.762405 | 8.699661 | 8.513843 | 8.309926 | 8.103596 | 7.885199 | 7.719893 | 7.567861 | 7.402555 | 7.23001 | 7.120208 | 0 | 0 | 3.675335 | 4.038525 | 4.620111 | 4.878326 | 5.28254 | 5.702441 | 5.992027 | 6.101829 | 6.138027 | 6.265928 | 6.204391 | 0 | 6.200771 | 6.078903 | 5.744672 | 5.409234 | 5.044838 | 4.620111 | 4.322079 | 4.050591 | 3.762211 | 3.432807 | 3.168559 | 0 |  | 1 | 0.6010221 | 0.5744661 | 0.5341308 | 0.5160019 | 0.4890418 | 0.4618088 | 0.4437084 | 0.4365711 | 0.4335652 | 0.4255163 | 0.4287792 | 1 | 0.4289717 | 0.4364257 | 0.4576513 | 0.4800691 | 0.5050512 | 0.5347359 | 0.5562867 | 0.5762075 | 0.5976129 | 0.6217206 | 0.6402132 | 1 | 14900000000 | -9.643275e-16 | -4.422191 | -4.814712 | -5.447047 | -5.746974 | -6.213081 | -6.710756 | -7.058047 | -7.1989 | -7.258912 | -7.421675 | -7.355326 | -9.643275e-16 | -7.351427 | -7.201793 | -6.789306 | -6.373924 | -5.933292 | -5.437213 | -5.094027 | -4.788422 | -4.4716 | -4.128095 | -3.873508 | -9.643275e-16
|  | 14.95 |  | 6.199 | 6.358 | 6.552 | 6.663 | 6.802 | 6.976 | 7.067 | 7.122 | 7.177 | 7.244 | 7.257 |  | 7.258 | 7.201 | 7.028 | 6.879 | 6.707 | 6.534 | 6.398 | 6.268 | 6.126 | 5.983 | 5.892 |  |  |  | 14.95 |  | 3.038 | 3.338 | 3.821 | 4.033 | 4.358 | 4.711 | 4.961 | 5.055 | 5.092 | 5.162 | 5.118 |  | 5.113 | 5.01 | 4.741 | 4.478 | 4.182 | 3.83 | 3.564 | 3.345 | 3.107 | 2.841 | 2.621 |  | 0 | 6.199+3.038i | 6.358+3.338i | 6.552+3.821i | 6.663+4.033i | 6.802+4.358i | 6.976+4.711i | 7.067+4.961i | 7.122+5.055i | 7.177+5.092i | 7.244+5.162i | 7.257+5.118i | 0 | 7.258+5.113i | 7.201+5.01i | 7.028+4.741i | 6.879+4.478i | 6.707+4.182i | 6.534+3.83i | 6.398+3.564i | 6.268+3.345i | 6.126+3.107i | 5.983+2.841i | 5.892+2.621i | 0 | 0 | 14950000000 | 1.202575 | 0 | 7.45476197635559+3.65342263012878i | 7.64597138984818+4.01419510841668i | 7.87927092580769+4.59503879846019i | 8.01275674277421+4.84998468311697i | 8.17991465771427+5.24082153459553i | 8.38916269512125+5.66533048404762i | 8.49859701353524+5.9659742159542i | 8.56473863455469+6.07901625915108i | 8.63088025557414+6.12351153147325i | 8.7114527757251+6.20769177640709i | 8.72708624978425+6.15477847959154i | 0 | 8.72828882471187+6.1487656049534i | 8.65974205383717+6.02490038740789i | 8.45169659135782+5.70140773187641i | 8.27251292714149+5.38513052591069i | 8.06567003958977+5.02916834733329i | 7.85762457711041+4.60586197280883i | 7.69407438695323+4.28597704206023i | 7.53773964636181+4.02261313291006i | 7.36697400663887+3.73640030013499i | 7.19500579198831+3.41651536938639i | 7.08557147357431+3.1519488853086i | 0 |  | 0 | 7.454762 | 7.645971 | 7.879271 | 8.012757 | 8.179915 | 8.389163 | 8.498597 | 8.564739 | 8.63088 | 8.711453 | 8.727086 | 0 | 8.728289 | 8.659742 | 8.451697 | 8.272513 | 8.06567 | 7.857625 | 7.694074 | 7.53774 | 7.366974 | 7.195006 | 7.085571 | 0 | 0 | 3.653423 | 4.014195 | 4.595039 | 4.849985 | 5.240822 | 5.66533 | 5.965974 | 6.079016 | 6.123512 | 6.207692 | 6.154778 | 0 | 6.148766 | 6.0249 | 5.701408 | 5.385131 | 5.029168 | 4.605862 | 4.285977 | 4.022613 | 3.7364 | 3.416515 | 3.151949 | 0 |  | 1 | 0.6031137 | 0.5767894 | 0.5363802 | 0.5183832 | 0.4921086 | 0.4641065 | 0.4456093 | 0.4384336 | 0.4350423 | 0.4293464 | 0.4319429 | 1 | 0.432247 | 0.4399468 | 0.4610675 | 0.4820959 | 0.5066667 | 0.5361385 | 0.5590379 | 0.5785792 | 0.5999979 | 0.6235317 | 0.6420441 | 1 | 14950000000 | -9.643275e-16 | -4.392016 | -4.779655 | -5.410546 | -5.706982 | -6.158782 | -6.667648 | -7.020915 | -7.161923 | -7.229369 | -7.343844 | -7.291474 | -9.643275e-16 | -7.28536 | -7.131996 | -6.724709 | -6.337332 | -5.905553 | -5.41446 | -5.051175 | -4.752743 | -4.437006 | -4.102829 | -3.848703 | -9.643275e-16
|  | 15 |  | 6.205 | 6.364 | 6.559 | 6.658 | 6.801 | 6.948 | 7.049 | 7.113 | 7.156 | 7.221 | 7.244 |  | 7.245 | 7.177 | 7.007 | 6.864 | 6.698 | 6.518 | 6.389 | 6.265 | 6.131 | 5.988 | 5.904 |  |  |  | 15 |  | 3.034 | 3.335 | 3.82 | 4.026 | 4.358 | 4.708 | 4.942 | 5.037 | 5.081 | 5.152 | 5.102 |  | 5.099 | 4.996 | 4.73 | 4.474 | 4.165 | 3.816 | 3.568 | 3.339 | 3.108 | 2.841 | 2.623 |  | 0 | 6.205+3.034i | 6.364+3.335i | 6.559+3.82i | 6.658+4.026i | 6.801+4.358i | 6.948+4.708i | 7.049+4.942i | 7.113+5.037i | 7.156+5.081i | 7.221+5.152i | 7.244+5.102i | 0 | 7.245+5.099i | 7.177+4.996i | 7.007+4.73i | 6.864+4.474i | 6.698+4.165i | 6.518+3.816i | 6.389+3.568i | 6.265+3.339i | 6.131+3.108i | 5.988+2.841i | 5.904+2.623i | 0 | 0 | 15000000000 | 1.198566 | 0 | 7.43710416783495+3.63645028931688i | 7.62767621661589+3.99721875902168i | 7.86139665380007+4.57852343612079i | 7.98005472190896+4.82542810309484i | 8.15144970917735+5.22335212948021i | 8.32763896182388+5.64285035006719i | 8.44869416262184+5.9233148746882i | 8.52540240867203+6.03717867741896i | 8.57694076148701+6.08991559657846i | 8.65484757388173+6.17501380704039i | 8.68241459980602+6.11508548981368i | 0 | 8.68361316615055+6.11148979078008i | 8.60211065472222+5.98803745729305i | 8.3983543761514+5.66921880964695i | 8.22695938888301+5.36238582544618i | 8.02799737569033+4.9920288249851i | 7.81225543367416+4.57372917074265i | 7.65764037522925+4.27648471729816i | 7.509018148507+4.00201302439982i | 7.34841025833941+3.72514419881241i | 7.17701527107102+3.40512698482177i | 7.07633569813014+3.14383952171331i | 0 |  | 0 | 7.437104 | 7.627676 | 7.861397 | 7.980055 | 8.15145 | 8.327639 | 8.448694 | 8.525402 | 8.576941 | 8.654848 | 8.682415 | 0 | 8.683613 | 8.602111 | 8.398354 | 8.226959 | 8.027997 | 7.812255 | 7.65764 | 7.509018 | 7.34841 | 7.177015 | 7.076336 | 0 | 0 | 3.63645 | 3.997219 | 4.578523 | 4.825428 | 5.223352 | 5.64285 | 5.923315 | 6.037179 | 6.089916 | 6.175014 | 6.115085 | 0 | 6.11149 | 5.988037 | 5.669219 | 5.362386 | 4.992029 | 4.573729 | 4.276485 | 4.002013 | 3.725144 | 3.405127 | 3.14384 | 0 |  | 1 | 0.6045489 | 0.5782242 | 0.5377355 | 0.5204726 | 0.4936307 | 0.4663741 | 0.4487269 | 0.4413014 | 0.4376602 | 0.4319208 | 0.4347325 | 1 | 0.4349083 | 0.4428255 | 0.4637386 | 0.4841893 | 0.5095681 | 0.5389848 | 0.5603691 | 0.5804686 | 0.6011076 | 0.6246468 | 0.6427509 | 1 | 15000000000 | -9.643275e-16 | -4.371371 | -4.758074 | -5.388626 | -5.672043 | -6.131957 | -6.625311 | -6.960358 | -7.105293 | -7.177259 | -7.291917 | -7.235558 | -9.643275e-16 | -7.232047 | -7.075348 | -6.674534 | -6.299697 | -5.855956 | -5.36847 | -5.030517 | -4.724425 | -4.420955 | -4.087309 | -3.839146 | -9.643275e-16
|  | 15.05 |  | 6.187 | 6.349 | 6.546 | 6.653 | 6.795 | 6.942 | 7.051 | 7.109 | 7.154 | 7.224 | 7.236 |  | 7.24 | 7.181 | 7.005 | 6.857 | 6.7 | 6.511 | 6.382 | 6.262 | 6.123 | 5.979 | 5.889 |  |  |  | 15.05 |  | 3.024 | 3.322 | 3.803 | 4.014 | 4.348 | 4.697 | 4.93 | 5.03 | 5.079 | 5.161 | 5.116 |  | 5.113 | 5.012 | 4.731 | 4.47 | 4.157 | 3.805 | 3.56 | 3.336 | 3.094 | 2.826 | 2.613 |  | 0 | 6.187+3.024i | 6.349+3.322i | 6.546+3.803i | 6.653+4.014i | 6.795+4.348i | 6.942+4.697i | 7.051+4.93i | 7.109+5.03i | 7.154+5.079i | 7.224+5.161i | 7.236+5.116i | 0 | 7.24+5.113i | 7.181+5.012i | 7.005+4.731i | 6.857+4.47i | 6.7+4.157i | 6.511+3.805i | 6.382+3.56i | 6.262+3.336i | 6.123+3.094i | 5.979+2.826i | 5.889+2.613i | 0 | 0 | 15050000000 | 1.194584 | 0 | 7.39089366142857+3.61242321515435i | 7.58441633366898+3.96840936532499i | 7.81974945978849+4.5430044600635i | 7.94756999021889+4.79506176773465i | 8.11720097452839+5.19405295618093i | 8.29280488082061+5.6109629105754i | 8.4230145800441+5.88930107497056i | 8.49230047504375+6.00875951462513i | 8.54605677288831+6.06729415005587i | 8.62967768064651+6.16525007057263i | 8.64401269340506+6.11149377272807i | 0 | 8.64879103099125+6.10791001953843i | 8.57831055159505+5.98725699548731i | 8.36806369780299+5.65157878005795i | 8.19126520711422+5.33979225255951i | 8.00371545685654+4.96588733644069i | 7.77793900590939+4.54539362885659i | 7.62383761875499+4.25272045170288i | 7.4804874911695+3.98513354687663i | 7.31444026004964+3.69604412291256i | 7.14242010694705+3.3758955046383i | 7.03490751125793+3.12144902817405i | 0 |  | 0 | 7.390894 | 7.584416 | 7.819749 | 7.94757 | 8.117201 | 8.292805 | 8.423015 | 8.4923 | 8.546057 | 8.629678 | 8.644013 | 0 | 8.648791 | 8.578311 | 8.368064 | 8.191265 | 8.003715 | 7.777939 | 7.623838 | 7.480487 | 7.31444 | 7.14242 | 7.034908 | 0 | 0 | 3.612423 | 3.968409 | 4.543004 | 4.795062 | 5.194053 | 5.610963 | 5.889301 | 6.00876 | 6.067294 | 6.16525 | 6.111494 | 0 | 6.10791 | 5.987257 | 5.651579 | 5.339792 | 4.965887 | 4.545394 | 4.25272 | 3.985134 | 3.696044 | 3.375896 | 3.121449 | 0 |  | 1 | 0.6070651 | 0.5809254 | 0.5407205 | 0.5229161 | 0.4959568 | 0.4687563 | 0.4510087 | 0.443356 | 0.4393501 | 0.4328145 | 0.4354955 | 1 | 0.4356179 | 0.4432292 | 0.4652257 | 0.4861141 | 0.5115769 | 0.5413923 | 0.5625323 | 0.5821268 | 0.6036656 | 0.6272382 | 0.6450943 | 1 | 15050000000 | -9.643275e-16 | -4.335295 | -4.717593 | -5.340543 | -5.63136 | -6.091123 | -6.581057 | -6.916301 | -7.064948 | -7.143784 | -7.273963 | -7.220326 | -9.643275e-16 | -7.217886 | -7.067433 | -6.646727 | -6.265235 | -5.821782 | -5.329759 | -4.997051 | -4.699648 | -4.384071 | -4.05135 | -3.807536 | -9.643275e-16
|  | 15.1 |  | 6.191 | 6.353 | 6.55 | 6.654 | 6.794 | 6.938 | 7.024 | 7.089 | 7.137 | 7.217 | 7.233 |  | 7.233 | 7.177 | 6.997 | 6.843 | 6.678 | 6.506 | 6.382 | 6.263 | 6.125 | 5.984 | 5.895 |  |  |  | 15.1 |  | 3.021 | 3.316 | 3.797 | 4.009 | 4.344 | 4.704 | 4.932 | 5.025 | 5.065 | 5.148 | 5.103 |  | 5.098 | 4.997 | 4.716 | 4.462 | 4.154 | 3.813 | 3.561 | 3.332 | 3.092 | 2.822 | 2.608 |  | 0 | 6.191+3.021i | 6.353+3.316i | 6.55+3.797i | 6.654+4.009i | 6.794+4.344i | 6.938+4.704i | 7.024+4.932i | 7.089+5.025i | 7.137+5.065i | 7.217+5.148i | 7.233+5.103i | 0 | 7.233+5.098i | 7.177+4.997i | 6.997+4.716i | 6.843+4.462i | 6.678+4.154i | 6.506+3.813i | 6.382+3.561i | 6.263+3.332i | 6.125+3.092i | 5.984+2.822i | 5.895+2.608i | 0 | 0 | 15100000000 | 1.190629 | 0 | 7.37118301888556+3.59688966242179i | 7.56406488757551+3.94812516404854i | 7.79861876493304+4.52081762602301i | 7.92244416211671+4.77323093566665i | 8.08913219678703+5.17209159005635i | 8.26058274673365+5.6007179649229i | 8.36297682517399+5.87218133567172i | 8.44036769841379+5.98290981584558i | 8.49751788172933+6.03053496860853i | 8.59276818725523+6.12935716059164i | 8.61181824836041+6.07577886373333i | 0 | 8.61181824836041+6.06982571963796i | 8.54514303449228+5.94957220891151i | 8.330829847059+5.61500551075179i | 8.14747300892165+5.31258579070705i | 7.95101925377448+4.94587211443234i | 7.74623109689379+4.53986768712819i | 7.59859312332865+4.23982922472161i | 7.45690829385887+3.96717522515372i | 7.2926015168267+3.68142430857602i | 7.1247228533373+3.35995452742611i | 7.01875688843973+3.10515996014433i | 0 |  | 0 | 7.371183 | 7.564065 | 7.798619 | 7.922444 | 8.089132 | 8.260583 | 8.362977 | 8.440368 | 8.497518 | 8.592768 | 8.611818 | 0 | 8.611818 | 8.545143 | 8.33083 | 8.147473 | 7.951019 | 7.746231 | 7.598593 | 7.456908 | 7.292602 | 7.124723 | 7.018757 | 0 | 0 | 3.59689 | 3.948125 | 4.520818 | 4.773231 | 5.172092 | 5.600718 | 5.872181 | 5.98291 | 6.030535 | 6.129357 | 6.075779 | 0 | 6.069826 | 5.949572 | 5.615006 | 5.312586 | 4.945872 | 4.539868 | 4.239829 | 3.967175 | 3.681424 | 3.359955 | 3.10516 | 0 |  | 1 | 0.6084629 | 0.5826135 | 0.5424947 | 0.5247111 | 0.4977483 | 0.4698666 | 0.452893 | 0.445565 | 0.4420849 | 0.4352917 | 0.4379056 | 1 | 0.4382282 | 0.4458003 | 0.4679078 | 0.4884549 | 0.513742 | 0.5423531 | 0.5638505 | 0.583748 | 0.6050601 | 0.6286245 | 0.6464561 | 1 | 15100000000 | -9.643275e-16 | -4.315318 | -4.692389 | -5.31209 | -5.601595 | -6.059804 | -6.560508 | -6.880089 | -7.021779 | -7.089886 | -7.224393 | -7.17239 | -9.643275e-16 | -7.165993 | -7.017192 | -6.596794 | -6.223511 | -5.785098 | -5.314358 | -4.976721 | -4.675492 | -4.36403 | -4.032174 | -3.78922 | -9.643275e-16
|  | 15.15 |  | 6.185 | 6.344 | 6.533 | 6.641 | 6.773 | 6.926 | 7.026 | 7.088 | 7.137 | 7.212 | 7.225 |  | 7.226 | 7.171 | 6.998 | 6.844 | 6.681 | 6.5 | 6.371 | 6.247 | 6.113 | 5.97 | 5.884 |  |  |  | 15.15 |  | 3.018 | 3.314 | 3.791 | 4.005 | 4.337 | 4.686 | 4.924 | 5.023 | 5.064 | 5.142 | 5.094 |  | 5.09 | 4.991 | 4.713 | 4.455 | 4.153 | 3.797 | 3.551 | 3.328 | 3.085 | 2.818 | 2.605 |  | 0 | 6.185+3.018i | 6.344+3.314i | 6.533+3.791i | 6.641+4.005i | 6.773+4.337i | 6.926+4.686i | 7.026+4.924i | 7.088+5.023i | 7.137+5.064i | 7.212+5.142i | 7.225+5.094i | 0 | 7.226+5.09i | 7.171+4.991i | 6.998+4.713i | 6.844+4.455i | 6.681+4.153i | 6.5+3.797i | 6.371+3.551i | 6.247+3.328i | 6.113+3.085i | 5.97+2.818i | 5.884+2.605i | 0 | 0 | 15150000000 | 1.186699 | 0 | 7.33973548608343+3.58145864139043i | 7.52842068289624+3.93272164929353i | 7.75270686023978+4.49877723973198i | 7.88087039015037+4.75273090085111i | 8.03751470448554+5.14671508539108i | 8.21907970519221+5.56087315889845i | 8.33774964029461+5.84330760444217i | 8.4113250000581+5.96079084019354i | 8.46947326825827+6.00944551358552i | 8.55847571958507+6.1020080629654i | 8.57390281114838+6.04504649411624i | 0 | 8.57508951049941+6.04029969671215i | 8.50982104619309+5.92281646096077i | 8.30452205846594+5.5929140413761i | 8.12177035840824+5.28674560881191i | 7.92833836419133+4.92836240480266i | 7.71354578165599+4.50589743583812i | 7.56046156537389+4.21396939548622i | 7.41331084584691+3.94933544020786i | 7.2542931328097+3.66096749790903i | 7.08459512561327+3.34411877118563i | 6.9825389814252+3.09135180941751i | 0 |  | 0 | 7.339735 | 7.528421 | 7.752707 | 7.88087 | 8.037515 | 8.21908 | 8.33775 | 8.411325 | 8.469473 | 8.558476 | 8.573903 | 0 | 8.57509 | 8.509821 | 8.304522 | 8.12177 | 7.928338 | 7.713546 | 7.560462 | 7.413311 | 7.254293 | 7.084595 | 6.982539 | 0 | 0 | 3.581459 | 3.932722 | 4.498777 | 4.752731 | 5.146715 | 5.560873 | 5.843308 | 5.960791 | 6.009446 | 6.102008 | 6.045046 | 0 | 6.0403 | 5.922816 | 5.592914 | 5.286746 | 4.928362 | 4.505897 | 4.213969 | 3.949335 | 3.660967 | 3.344119 | 3.091352 | 0 |  | 1 | 0.6101243 | 0.5843336 | 0.5447521 | 0.5267403 | 0.5001637 | 0.4728318 | 0.4548997 | 0.4472283 | 0.4436643 | 0.43728 | 0.4401427 | 1 | 0.4403833 | 0.4478148 | 0.4695967 | 0.4904136 | 0.5152133 | 0.5450867 | 0.5662423 | 0.5857977 | 0.6071898 | 0.6305395 | 0.6481672 | 1 | 15150000000 | -9.643275e-16 | -4.291633 | -4.666783 | -5.276021 | -5.56807 | -6.017757 | -6.505866 | -6.841687 | -6.989415 | -7.058911 | -7.184807 | -7.128129 | -9.643275e-16 | -7.123383 | -6.978032 | -6.5655 | -6.188749 | -5.760259 | -5.270688 | -4.939954 | -4.645046 | -4.333511 | -4.005753 | -3.766259 | -9.643275e-16
|  | 15.2 |  | 6.178 | 6.336 | 6.526 | 6.633 | 6.769 | 6.917 | 7.02 | 7.085 | 7.136 | 7.205 | 7.216 |  | 7.216 | 7.162 | 6.988 | 6.843 | 6.676 | 6.495 | 6.362 | 6.242 | 6.107 | 5.966 | 5.875 |  |  |  | 15.2 |  | 3.011 | 3.307 | 3.784 | 3.998 | 4.328 | 4.674 | 4.91 | 5.004 | 5.048 | 5.126 | 5.083 |  | 5.079 | 4.974 | 4.7 | 4.445 | 4.137 | 3.789 | 3.542 | 3.321 | 3.08 | 2.814 | 2.596 |  | 0 | 6.178+3.011i | 6.336+3.307i | 6.526+3.784i | 6.633+3.998i | 6.769+4.328i | 6.917+4.674i | 7.02+4.91i | 7.085+5.004i | 7.136+5.048i | 7.205+5.126i | 7.216+5.083i | 0 | 7.216+5.079i | 7.162+4.974i | 6.988+4.7i | 6.843+4.445i | 6.676+4.137i | 6.495+3.789i | 6.362+3.542i | 6.242+3.321i | 6.107+3.08i | 5.966+2.814i | 5.875+2.596i | 0 | 0 | 15200000000 | 1.182796 | 0 | 7.30731204920973+3.56139795729532i | 7.49419377529829+3.91150549477769i | 7.71892496489846+4.47569906024759i | 7.8454841085154+4.72881734748146i | 8.00634432843973+5.11913993994492i | 8.18139809718091+5.52838726416417i | 8.3032260578589+5.80752705756228i | 8.38010778061685+5.91870985662762i | 8.44043036308848+5.97075286895609i | 8.52204326878538+6.06301093626563i | 8.5350540218675+6.01215071967191i | 0 | 8.5350540218675+6.00741953673296i | 8.47118305219166+5.88322598458549i | 8.26537659434729+5.55913995326735i | 8.09387121281032+5.25752704090923i | 7.89634432510912+4.89322595461001i | 7.68225829712159+4.48161303892128i | 7.52494646440147+4.18946249244106i | 7.38301097623294+3.92806463506402i | 7.22333355204335+3.64301086299222i | 7.05655935344533+3.32838719755199i | 6.94892494158419+3.07053772737916i | 0 |  | 0 | 7.307312 | 7.494194 | 7.718925 | 7.845484 | 8.006344 | 8.181398 | 8.303226 | 8.380108 | 8.44043 | 8.522043 | 8.535054 | 0 | 8.535054 | 8.471183 | 8.265377 | 8.093871 | 7.896344 | 7.682258 | 7.524946 | 7.383011 | 7.223334 | 7.056559 | 6.948925 | 0 | 0 | 3.561398 | 3.911505 | 4.475699 | 4.728817 | 5.11914 | 5.528387 | 5.807527 | 5.91871 | 5.970753 | 6.063011 | 6.012151 | 0 | 6.00742 | 5.883226 | 5.55914 | 5.257527 | 4.893226 | 4.481613 | 4.189462 | 3.928065 | 3.643011 | 3.328387 | 3.070538 | 0 |  | 1 | 0.6120938 | 0.5863857 | 0.5468407 | 0.5288668 | 0.5023578 | 0.4753248 | 0.4574486 | 0.4500383 | 0.4462338 | 0.4399433 | 0.4425232 | 1 | 0.4427819 | 0.4506004 | 0.4721713 | 0.4926158 | 0.5179257 | 0.5472029 | 0.568502 | 0.587777 | 0.609002 | 0.6321628 | 0.6502306 | 1 | 15200000000 | -9.643275e-16 | -4.263641 | -4.636333 | -5.242784 | -5.533074 | -5.979737 | -6.460191 | -6.793154 | -6.935011 | -7.008751 | -7.132066 | -7.08128 | -9.643275e-16 | -7.076202 | -6.924169 | -6.518008 | -6.149833 | -5.71465 | -5.237032 | -4.90536 | -4.615748 | -4.307626 | -3.983422 | -3.738652 | -9.643275e-16
|  | 15.25 |  | 6.173 | 6.334 | 6.524 | 6.631 | 6.772 | 6.918 | 7.025 | 7.081 | 7.12 | 7.195 | 7.207 |  | 7.207 | 7.151 | 6.976 | 6.831 | 6.675 | 6.495 | 6.367 | 6.242 | 6.106 | 5.964 | 5.872 |  |  |  | 15.25 |  | 3.002 | 3.299 | 3.773 | 3.983 | 4.313 | 4.662 | 4.893 | 4.991 | 5.032 | 5.111 | 5.064 |  | 5.063 | 4.958 | 4.687 | 4.433 | 4.129 | 3.778 | 3.536 | 3.311 | 3.072 | 2.809 | 2.594 |  | 0 | 6.173+3.002i | 6.334+3.299i | 6.524+3.773i | 6.631+3.983i | 6.772+4.313i | 6.918+4.662i | 7.025+4.893i | 7.081+4.991i | 7.12+5.032i | 7.195+5.111i | 7.207+5.064i | 0 | 7.207+5.063i | 7.151+4.958i | 6.976+4.687i | 6.831+4.433i | 6.675+4.129i | 6.495+3.778i | 6.367+3.536i | 6.242+3.311i | 6.106+3.072i | 5.964+2.809i | 5.872+2.594i | 0 | 0 | 15250000000 | 1.178918 | 0 | 7.27745906046871+3.53911098323782i | 7.46726481273429+3.88924954487061i | 7.691259178762+4.44805654222395i | 7.81740337436708+4.69562926257036i | 7.98363077231396+5.08467210882902i | 8.15575275884052+5.49611439169044i | 8.28189695444559+5.7684443840715i | 8.34791634653797+5.88397832023316i | 8.39389413745945+5.93231394658651i | 8.4823129661546+6.0254484461454i | 8.49645997874582+5.97003931349644i | 0 | 8.49645997874582+5.9688603957805i | 8.43044058665344+5.8450740356073i | 8.22412998636476+5.52558733458883i | 8.05318691755414+5.22614223474126i | 7.86927575386823+4.86775124909692i | 7.65707056499988+4.45395113080362i | 7.50616909736016+4.16865304354728i | 7.35880438286824+3.90339655746183i | 7.19847157350104+3.62163522335329i | 7.03106525783822+3.3115798640623i | 6.92260482797218+3.05811255513621i | 0 |  | 0 | 7.277459 | 7.467265 | 7.691259 | 7.817403 | 7.983631 | 8.155753 | 8.281897 | 8.347916 | 8.393894 | 8.482313 | 8.49646 | 0 | 8.49646 | 8.430441 | 8.22413 | 8.053187 | 7.869276 | 7.657071 | 7.506169 | 7.358804 | 7.198472 | 7.031065 | 6.922605 | 0 | 0 | 3.539111 | 3.88925 | 4.448057 | 4.695629 | 5.084672 | 5.496114 | 5.768444 | 5.883978 | 5.932314 | 6.025448 | 5.970039 | 0 | 5.96886 | 5.845074 | 5.525587 | 5.226142 | 4.867751 | 4.453951 | 4.168653 | 3.903397 | 3.621635 | 3.31158 | 3.058113 | 0 |  | 1 | 0.614143 | 0.588347 | 0.5490947 | 0.5314272 | 0.5048207 | 0.4776167 | 0.4599877 | 0.4524689 | 0.4490714 | 0.4425929 | 0.4454184 | 1 | 0.4454832 | 0.4533542 | 0.4747803 | 0.4951766 | 0.5199703 | 0.5494119 | 0.5701873 | 0.5898381 | 0.6108889 | 0.6337921 | 0.6516187 | 1 | 15250000000 | -9.643275e-16 | -4.23461 | -4.607329 | -5.207055 | -5.491125 | -5.937257 | -6.418411 | -6.745076 | -6.888226 | -6.953693 | -7.079912 | -7.024637 | -9.643275e-16 | -7.023373 | -6.871247 | -6.470147 | -6.104798 | -5.68043 | -5.202039 | -4.879649 | -4.585343 | -4.280756 | -3.961064 | -3.720129 | -9.643275e-16
|  | 15.3 |  | 6.175 | 6.334 | 6.526 | 6.631 | 6.77 | 6.917 | 7.017 | 7.075 | 7.12 | 7.188 | 7.203 |  | 7.204 | 7.149 | 6.975 | 6.832 | 6.669 | 6.489 | 6.365 | 6.244 | 6.109 | 5.968 | 5.877 |  |  |  | 15.3 |  | 2.995 | 3.291 | 3.768 | 3.979 | 4.304 | 4.651 | 4.883 | 4.985 | 5.027 | 5.111 | 5.069 |  | 5.066 | 4.96 | 4.682 | 4.422 | 4.115 | 3.771 | 3.53 | 3.308 | 3.07 | 2.802 | 2.589 |  | 0 | 6.175+2.995i | 6.334+3.291i | 6.526+3.768i | 6.631+3.979i | 6.77+4.304i | 6.917+4.651i | 7.017+4.883i | 7.075+4.985i | 7.12+5.027i | 7.188+5.111i | 7.203+5.069i | 0 | 7.204+5.066i | 7.149+4.96i | 6.975+4.682i | 6.832+4.422i | 6.669+4.115i | 6.489+3.771i | 6.365+3.53i | 6.244+3.308i | 6.109+3.07i | 5.968+2.802i | 5.877+2.589i | 0 | 0 | 15300000000 | 1.175065 | 0 | 7.25602664460678+3.51931980576475i | 7.44286198654889+3.86713905868841i | 7.6684744749318+4.42764508451471i | 7.79185630451621+4.67558380872719i | 7.95519034558509+5.05747994791702i | 8.12792490700326+5.46522751806739i | 8.24543141136936+5.73784260819675i | 8.3135851839017+5.85769924265017i | 8.36646311086645+5.90705197448394i | 8.4463675338354+6.00575743815146i | 8.46399350949031+5.9564047063177i | 0 | 8.46516857453397+5.95287951118672i | 8.40053999713261+5.82832261655865i | 8.1960786795356+5.50165453442089i | 8.02804437829207+5.19613762306902i | 7.83650877617533+4.83539265466509i | 7.62499706831634+4.4311702796457i | 7.47928900290238+4.14797960412339i | 7.33710613261939+3.88711516443065i | 7.17847235172516+3.60744968403932i | 7.01278818056895+3.29253225233817i | 6.9058572615958+3.04224339803837i | 0 |  | 0 | 7.256027 | 7.442862 | 7.668474 | 7.791856 | 7.95519 | 8.127925 | 8.245431 | 8.313585 | 8.366463 | 8.446368 | 8.463994 | 0 | 8.465169 | 8.40054 | 8.196079 | 8.028044 | 7.836509 | 7.624997 | 7.479289 | 7.337106 | 7.178472 | 7.012788 | 6.905857 | 0 | 0 | 3.51932 | 3.867139 | 4.427645 | 4.675584 | 5.05748 | 5.465228 | 5.737843 | 5.857699 | 5.907052 | 6.005757 | 5.956405 | 0 | 5.95288 | 5.828323 | 5.501655 | 5.196138 | 4.835393 | 4.43117 | 4.14798 | 3.887115 | 3.60745 | 3.292532 | 3.042243 | 0 |  | 1 | 0.6158472 | 0.590247 | 0.5508097 | 0.5331419 | 0.5069583 | 0.4798733 | 0.4622986 | 0.4544713 | 0.4508967 | 0.4442171 | 0.4466648 | 1 | 0.4468412 | 0.4547561 | 0.4766262 | 0.4973941 | 0.5225455 | 0.5514614 | 0.5720364 | 0.5913253 | 0.6122223 | 0.6353848 | 0.6529727 | 1 | 15300000000 | -9.643275e-16 | -4.21054 | -4.579325 | -5.179969 | -5.463143 | -5.900556 | -6.377469 | -6.701548 | -6.849871 | -6.918459 | -7.048095 | -7.000366 | -9.643275e-16 | -6.996936 | -6.84443 | -6.436442 | -6.065987 | -5.637518 | -5.169697 | -4.851526 | -4.56347 | -4.261817 | -3.939263 | -3.7021 | -9.643275e-16
|  | 15.35 |  | 6.17 | 6.33 | 6.526 | 6.627 | 6.759 | 6.911 | 7.011 | 7.072 | 7.114 | 7.184 | 7.198 |  | 7.199 | 7.143 | 6.975 | 6.826 | 6.665 | 6.49 | 6.358 | 6.233 | 6.104 | 5.963 | 5.874 |  |  |  | 15.35 |  | 2.989 | 3.283 | 3.756 | 3.964 | 4.296 | 4.64 | 4.876 | 4.977 | 5.026 | 5.117 | 5.076 |  | 5.072 | 4.966 | 4.682 | 4.423 | 4.11 | 3.763 | 3.518 | 3.297 | 3.059 | 2.793 | 2.584 |  | 0 | 6.17+2.989i | 6.33+3.283i | 6.526+3.756i | 6.627+3.964i | 6.759+4.296i | 6.911+4.64i | 7.011+4.876i | 7.072+4.977i | 7.114+5.026i | 7.184+5.117i | 7.198+5.076i | 0 | 7.199+5.072i | 7.143+4.966i | 6.975+4.682i | 6.826+4.423i | 6.665+4.11i | 6.49+3.763i | 6.358+3.518i | 6.233+3.297i | 6.104+3.059i | 5.963+2.793i | 5.874+2.584i | 0 | 0 | 15350000000 | 1.171237 | 0 | 7.22653519131229+3.50082879851417i | 7.41393318654892+3.84517261476147i | 7.64349573071378+4.39916793817974i | 7.7617907152069+4.64278533198735i | 7.91639406127712+5.03163617210334i | 8.09442215675191+5.43454186186208i | 8.2115459037748+5.7109539048361i | 8.28299138945876+5.82924888932922i | 8.33218336320837+5.88663952537044i | 8.4141699861244+5.99322213516127i | 8.4305673107076+5.94520139888188i | 0 | 8.43173854817783+5.94051644900097i | 8.36614924984501+5.8163652771567i | 8.16938135484656+5.4837338356117i | 7.99486697178245+5.18038333082241i | 7.8062977390756+4.81378600264077i | 7.60133118178554+4.40736660047134i | 7.44672783571533+4.12041342026526i | 7.30032315193671+3.86156993934467i | 7.14923351827719+3.5828154214302i | 6.98408903497491+3.27126625434931i | 6.87984890012454+3.02647762307147i | 0 |  | 0 | 7.226535 | 7.413933 | 7.643496 | 7.761791 | 7.916394 | 8.094422 | 8.211546 | 8.282991 | 8.332183 | 8.41417 | 8.430567 | 0 | 8.431739 | 8.366149 | 8.169381 | 7.994867 | 7.806298 | 7.601331 | 7.446728 | 7.300323 | 7.149234 | 6.984089 | 6.879849 | 0 | 0 | 3.500829 | 3.845173 | 4.399168 | 4.642785 | 5.031636 | 5.434542 | 5.710954 | 5.829249 | 5.88664 | 5.993222 | 5.945201 | 0 | 5.940516 | 5.816365 | 5.483734 | 5.180383 | 4.813786 | 4.407367 | 4.120413 | 3.86157 | 3.582815 | 3.271266 | 3.026478 | 0 |  | 1 | 0.6176604 | 0.59224 | 0.5530709 | 0.5357297 | 0.5092085 | 0.4822223 | 0.4643674 | 0.4565454 | 0.4525645 | 0.4453958 | 0.447795 | 1 | 0.448036 | 0.455964 | 0.4781073 | 0.4989125 | 0.5244261 | 0.5534107 | 0.5744382 | 0.5937227 | 0.6144145 | 0.6373634 | 0.654552 | 1 | 15350000000 | -9.643275e-16 | -4.185005 | -4.550045 | -5.144384 | -5.421085 | -5.862087 | -6.335054 | -6.662765 | -6.810321 | -6.88639 | -7.025077 | -6.978415 | -9.643275e-16 | -6.973742 | -6.82139 | -6.409493 | -6.039512 | -5.606314 | -5.139049 | -4.815134 | -4.528326 | -4.230771 | -3.912257 | -3.681117 | -9.643275e-16
|  | 15.4 |  | 6.165 | 6.324 | 6.518 | 6.622 | 6.757 | 6.901 | 7.004 | 7.069 | 7.11 | 7.176 | 7.188 |  | 7.189 | 7.136 | 6.97 | 6.823 | 6.662 | 6.485 | 6.354 | 6.235 | 6.1 | 5.956 | 5.866 |  |  |  | 15.4 |  | 2.985 | 3.276 | 3.751 | 3.962 | 4.291 | 4.637 | 4.873 | 4.977 | 5.023 | 5.109 | 5.069 |  | 5.065 | 4.962 | 4.68 | 4.422 | 4.113 | 3.763 | 3.514 | 3.294 | 3.054 | 2.788 | 2.578 |  | 0 | 6.165+2.985i | 6.324+3.276i | 6.518+3.751i | 6.622+3.962i | 6.757+4.291i | 6.901+4.637i | 7.004+4.873i | 7.069+4.977i | 7.11+5.023i | 7.176+5.109i | 7.188+5.069i | 0 | 7.189+5.065i | 7.136+4.962i | 6.97+4.68i | 6.823+4.422i | 6.662+4.113i | 6.485+3.763i | 6.354+3.514i | 6.235+3.294i | 6.1+3.054i | 5.956+2.788i | 5.866+2.578i | 0 | 0 | 15400000000 | 1.167435 | 0 | 7.19723524096128+3.48479273224159i | 7.38285736639726+3.82451624483198i | 7.60933970812418+4.37904775163759i | 7.73075292224584+4.6253764841344i | 7.88835661365375+5.00946251726924i | 8.05646721782218+5.41339494117396i | 8.17671299719266+5.68890954245001i | 8.2525962560187+5.81032275657166i | 8.30046108081666+5.86402475512546i | 8.37751177439386+5.96442414372606i | 8.39152099140789+5.91772675367927i | 0 | 8.39268842615906+5.91305701467459i | 8.33081438434707+5.79281123530411i | 8.13702021565289+5.46359463547425i | 7.96540730723095+5.16239646967247i | 7.77745031229262+4.80165913156103i | 7.57081436133558+4.39305696865163i | 7.41788040893235+4.10236571561037i | 7.27895567354316+3.84553007035303i | 7.12135198213524+3.5653457300723i | 6.95324137796681+3.25480808626116i | 6.84817225036153+3.00964678851552i | 0 |  | 0 | 7.197235 | 7.382857 | 7.60934 | 7.730753 | 7.888357 | 8.056467 | 8.176713 | 8.252596 | 8.300461 | 8.377512 | 8.391521 | 0 | 8.392688 | 8.330814 | 8.13702 | 7.965407 | 7.77745 | 7.570814 | 7.41788 | 7.278956 | 7.121352 | 6.953241 | 6.848172 | 0 | 0 | 3.484793 | 3.824516 | 4.379048 | 4.625376 | 5.009463 | 5.413395 | 5.68891 | 5.810323 | 5.864025 | 5.964424 | 5.917727 | 0 | 5.913057 | 5.792811 | 5.463595 | 5.162396 | 4.801659 | 4.393057 | 4.102366 | 3.84553 | 3.565346 | 3.254808 | 3.009647 | 0 |  | 1 | 0.6193216 | 0.5942027 | 0.5550045 | 0.5373983 | 0.5110506 | 0.4840979 | 0.4661833 | 0.458088 | 0.4543218 | 0.4475447 | 0.4499169 | 1 | 0.4501581 | 0.4578417 | 0.4798161 | 0.5005027 | 0.5257073 | 0.5549127 | 0.5761729 | 0.5951925 | 0.6161356 | 0.6391049 | 0.6563372 | 1 | 15400000000 | -9.643275e-16 | -4.161676 | -4.521308 | -5.11407 | -5.394075 | -5.830721 | -6.301336 | -6.628866 | -6.781021 | -6.852729 | -6.983271 | -6.937354 | -9.643275e-16 | -6.932698 | -6.785694 | -6.378504 | -6.011871 | -5.585119 | -5.115507 | -4.788943 | -4.506851 | -4.206474 | -3.888556 | -3.65746 | -9.643275e-16
|  | 15.45 |  | 6.164 | 6.318 | 6.513 | 6.618 | 6.755 | 6.901 | 7.006 | 7.06 | 7.103 | 7.164 | 7.176 |  | 7.179 | 7.123 | 6.956 | 6.816 | 6.662 | 6.485 | 6.354 | 6.234 | 6.096 | 5.951 | 5.862 |  |  |  | 15.45 |  | 2.981 | 3.272 | 3.744 | 3.954 | 4.284 | 4.623 | 4.859 | 4.965 | 5.009 | 5.095 | 5.051 |  | 5.047 | 4.944 | 4.669 | 4.413 | 4.104 | 3.756 | 3.512 | 3.294 | 3.048 | 2.786 | 2.574 |  | 0 | 6.164+2.981i | 6.318+3.272i | 6.513+3.744i | 6.618+3.954i | 6.755+4.284i | 6.901+4.623i | 7.006+4.859i | 7.06+4.965i | 7.103+5.009i | 7.164+5.095i | 7.176+5.051i | 0 | 7.179+5.047i | 7.123+4.944i | 6.956+4.669i | 6.816+4.413i | 6.662+4.104i | 6.485+3.756i | 6.354+3.512i | 6.234+3.294i | 6.096+3.048i | 5.951+2.786i | 5.862+2.574i | 0 | 0 | 15450000000 | 1.163657 | 0 | 7.17277956088256+3.46886045927822i | 7.35198268424011+3.80748454302527i | 7.57889573004999+4.3567304795497i | 7.70107967779377+4.60109837503726i | 7.86050063818328+4.98510506794629i | 8.03039450837939+5.37958467066192i | 8.15257845612317+5.65420763892414i | 8.21541591496283+5.7775552433131i | 8.26545315070553+5.82875613570097i | 8.33643620606144+5.92883060718635i | 8.35040008580358+5.87762971479848i | 0 | 8.35389105573912+5.87297508821776i | 8.2887262836091+5.75311845376434i | 8.09439562386423+5.43311287634015i | 7.93148369353919+5.13521677517436i | 7.75228057018164+4.77564687181409i | 7.54631334398498+4.37069435929184i | 7.39387432346655+4.0867621378682i | 7.25423552604509+3.8330849892192i | 7.0936509090104+3.5468254545052i | 6.92492069545947+3.24194741346834i | 6.82135525403855+2.99525220469042i | 0 |  | 0 | 7.17278 | 7.351983 | 7.578896 | 7.70108 | 7.860501 | 8.030395 | 8.152578 | 8.215416 | 8.265453 | 8.336436 | 8.3504 | 0 | 8.353891 | 8.288726 | 8.094396 | 7.931484 | 7.752281 | 7.546313 | 7.393874 | 7.254236 | 7.093651 | 6.924921 | 6.821355 | 0 | 0 | 3.46886 | 3.807485 | 4.35673 | 4.601098 | 4.985105 | 5.379585 | 5.654208 | 5.777555 | 5.828756 | 5.928831 | 5.87763 | 0 | 5.872975 | 5.753118 | 5.433113 | 5.135217 | 4.775647 | 4.370694 | 4.086762 | 3.833085 | 3.546825 | 3.241947 | 2.995252 | 0 |  | 1 | 0.6208655 | 0.5959399 | 0.5570042 | 0.5394673 | 0.5130267 | 0.486522 | 0.4685579 | 0.4605259 | 0.4568482 | 0.450149 | 0.4527844 | 1 | 0.4529899 | 0.4607451 | 0.4823061 | 0.5027261 | 0.5277714 | 0.5567969 | 0.5776556 | 0.5965143 | 0.6179196 | 0.6405696 | 0.6578584 | 1 | 15450000000 | -9.643275e-16 | -4.14005 | -4.49595 | -5.082831 | -5.360697 | -5.797201 | -6.257951 | -6.584734 | -6.73492 | -6.804561 | -6.932874 | -6.88217 | -9.643275e-16 | -6.87823 | -6.730785 | -6.333544 | -5.973372 | -5.551083 | -5.086064 | -4.766621 | -4.487583 | -4.18136 | -3.868673 | -3.637351 | -9.643275e-16
|  | 15.5 |  | 6.163 | 6.32 | 6.514 | 6.613 | 6.746 | 6.889 | 6.985 | 7.043 | 7.085 | 7.147 | 7.164 |  | 7.165 | 7.107 | 6.945 | 6.803 | 6.644 | 6.473 | 6.347 | 6.225 | 6.097 | 5.956 | 5.864 |  |  |  | 15.5 |  | 2.975 | 3.263 | 3.734 | 3.947 | 4.274 | 4.615 | 4.85 | 4.951 | 4.999 | 5.086 | 5.044 |  | 5.04 | 4.932 | 4.653 | 4.398 | 4.093 | 3.747 | 3.51 | 3.286 | 3.044 | 2.781 | 2.567 |  | 0 | 6.163+2.975i | 6.32+3.263i | 6.514+3.734i | 6.613+3.947i | 6.746+4.274i | 6.889+4.615i | 6.985+4.85i | 7.043+4.951i | 7.085+4.999i | 7.147+5.086i | 7.164+5.044i | 0 | 7.165+5.04i | 7.107+4.932i | 6.945+4.653i | 6.803+4.398i | 6.644+4.093i | 6.473+3.747i | 6.347+3.51i | 6.225+3.286i | 6.097+3.044i | 5.956+2.781i | 5.864+2.567i | 0 | 0 | 15500000000 | 1.159903 | 0 | 7.14848165938501+3.45071116934454i | 7.33058641689327+3.78476320859537i | 7.55560758222196+4.33107748112017i | 7.67043797071443+4.5781368018161i | 7.82470505828513+4.95742505471548i | 7.99057117499648+5.35295194841178i | 8.10192185474676+5.62552913321715i | 8.16919622376255+5.74267932753775i | 8.2179121461533+5.79835466741289i | 8.28982612682535+5.89926622093658i | 8.30954447636446+5.85055029854583i | 0 | 8.31070437927853+5.84591068688957i | 8.24343001026274+5.72064117217051i | 8.05552573818414+5.39702825914627i | 7.89081952438686+5.10125301605959i | 7.70639496105046+4.74748262726965i | 7.50805156274528+4.34615621900302i | 7.36190379557304+4.07125922836952i | 7.22039564005706+3.81144097561888i | 7.07192806705669+3.53074447041505i | 6.90838175617347+3.22569000401585i | 6.80167068807945+2.97747078040586i | 0 |  | 0 | 7.148482 | 7.330586 | 7.555608 | 7.670438 | 7.824705 | 7.990571 | 8.101922 | 8.169196 | 8.217912 | 8.289826 | 8.309544 | 0 | 8.310704 | 8.24343 | 8.055526 | 7.89082 | 7.706395 | 7.508052 | 7.361904 | 7.220396 | 7.071928 | 6.908382 | 6.801671 | 0 | 0 | 3.450711 | 3.784763 | 4.331077 | 4.578137 | 4.957425 | 5.352952 | 5.625529 | 5.742679 | 5.798355 | 5.899266 | 5.85055 | 0 | 5.845911 | 5.720641 | 5.397028 | 5.101253 | 4.747483 | 4.346156 | 4.071259 | 3.811441 | 3.530744 | 3.22569 | 2.977471 | 0 |  | 1 | 0.6225426 | 0.5978219 | 0.5590702 | 0.5414796 | 0.515355 | 0.4887675 | 0.471028 | 0.4632395 | 0.4593101 | 0.4525165 | 0.4549347 | 1 | 0.4551765 | 0.4633066 | 0.4850723 | 0.5054848 | 0.5303662 | 0.5591 | 0.5793039 | 0.5986142 | 0.6194163 | 0.6419546 | 0.6594 | 1 | 15500000000 | -9.643275e-16 | -4.116619 | -4.468564 | -5.050673 | -5.328359 | -5.757869 | -6.217953 | -6.539066 | -6.683888 | -6.757879 | -6.887312 | -6.841019 | -9.643275e-16 | -6.836403 | -6.682631 | -6.283871 | -5.925839 | -5.508484 | -5.050209 | -4.741871 | -4.45706 | -4.160347 | -3.849914 | -3.617022 | -9.643275e-16
|  | 15.55 |  | 6.154 | 6.313 | 6.5 | 6.598 | 6.735 | 6.881 | 6.976 | 7.033 | 7.076 | 7.143 | 7.155 |  | 7.156 | 7.103 | 6.939 | 6.793 | 6.635 | 6.466 | 6.339 | 6.217 | 6.085 | 5.946 | 5.856 |  |  |  | 15.55 |  | 2.967 | 3.255 | 3.725 | 3.934 | 4.257 | 4.599 | 4.837 | 4.941 | 4.989 | 5.079 | 5.04 |  | 5.036 | 4.929 | 4.643 | 4.393 | 4.086 | 3.734 | 3.494 | 3.269 | 3.034 | 2.773 | 2.563 |  | 0 | 6.154+2.967i | 6.313+3.255i | 6.5+3.725i | 6.598+3.934i | 6.735+4.257i | 6.881+4.599i | 6.976+4.837i | 7.033+4.941i | 7.076+4.989i | 7.143+5.079i | 7.155+5.04i | 0 | 7.156+5.036i | 7.103+4.929i | 6.939+4.643i | 6.793+4.393i | 6.635+4.086i | 6.466+3.734i | 6.339+3.494i | 6.217+3.269i | 6.085+3.034i | 5.946+2.773i | 5.856+2.563i | 0 | 0 | 15550000000 | 1.156173 | 0 | 7.11509062790711+3.43036624845635i | 7.2989221862167+3.76334416539448i | 7.51512659756194+4.30674562706434i | 7.62843158318672+4.54838585150903i | 7.78682732839687+4.92182983474172i | 7.95562863351134+5.31724111110575i | 8.06546509916802+5.59241036190879i | 8.13136697856202+5.71265238746978i | 8.1810824314382+5.76814870695947i | 8.25854604405922+5.87220430600263i | 8.27242012393165+5.82711354641726i | 0 | 8.27357629725435+5.82248885312645i | 8.21229911115115+5.69877830759736i | 8.02268668622805+5.36811273730463i | 7.85388538111358+5.07906940662917i | 7.67120999612669+4.72412419655971i | 7.47581670459008+4.31715118696866i | 7.32898269260695+4.03966958952022i | 7.18792954723732+3.77953059191231i | 7.03531466864068+3.50782986107737i | 6.87460657678512+3.20606862385219i | 6.77055097774196+2.96327222608481i | 0 |  | 0 | 7.115091 | 7.298922 | 7.515127 | 7.628432 | 7.786827 | 7.955629 | 8.065465 | 8.131367 | 8.181082 | 8.258546 | 8.27242 | 0 | 8.273576 | 8.212299 | 8.022687 | 7.853885 | 7.67121 | 7.475817 | 7.328983 | 7.18793 | 7.035315 | 6.874607 | 6.770551 | 0 | 0 | 3.430366 | 3.763344 | 4.306746 | 4.548386 | 4.92183 | 5.317241 | 5.59241 | 5.712652 | 5.768149 | 5.872204 | 5.827114 | 0 | 5.822489 | 5.698778 | 5.368113 | 5.079069 | 4.724124 | 4.317151 | 4.03967 | 3.779531 | 3.50783 | 3.206069 | 2.963272 | 0 |  | 1 | 0.6245692 | 0.5998542 | 0.5614096 | 0.5441399 | 0.5182111 | 0.4914753 | 0.4735342 | 0.4655561 | 0.4616035 | 0.4545167 | 0.4568313 | 1 | 0.4570732 | 0.4650485 | 0.4873272 | 0.5074792 | 0.5324711 | 0.5615653 | 0.5819827 | 0.6013279 | 0.6216834 | 0.6439637 | 0.6610203 | 1 | 15550000000 | -9.643275e-16 | -4.088389 | -4.439085 | -5.014403 | -5.285789 | -5.709866 | -6.169966 | -6.492972 | -6.640559 | -6.714619 | -6.849003 | -6.804884 | -9.643275e-16 | -6.800285 | -6.650034 | -6.243587 | -5.891636 | -5.47408 | -5.011994 | -4.701799 | -4.417773 | -4.128614 | -3.822773 | -3.595704 | -9.643275e-16
|  | 15.6 |  | 6.147 | 6.307 | 6.495 | 6.593 | 6.725 | 6.867 | 6.972 | 7.028 | 7.065 | 7.129 | 7.137 |  | 7.138 | 7.087 | 6.925 | 6.786 | 6.631 | 6.461 | 6.329 | 6.211 | 6.08 | 5.941 | 5.852 |  |  |  | 15.6 |  | 2.957 | 3.25 | 3.719 | 3.925 | 4.254 | 4.593 | 4.833 | 4.935 | 4.995 | 5.079 | 5.041 |  | 5.038 | 4.932 | 4.655 | 4.391 | 4.081 | 3.73 | 3.487 | 3.266 | 3.029 | 2.766 | 2.556 |  | 0 | 6.147+2.957i | 6.307+3.25i | 6.495+3.719i | 6.593+3.925i | 6.725+4.254i | 6.867+4.593i | 6.972+4.833i | 7.028+4.935i | 7.065+4.995i | 7.129+5.079i | 7.137+5.041i | 0 | 7.138+5.038i | 7.087+4.932i | 6.925+4.655i | 6.786+4.391i | 6.631+4.081i | 6.461+3.73i | 6.329+3.487i | 6.211+3.266i | 6.08+3.029i | 5.941+2.766i | 5.852+2.556i | 0 | 0 | 15600000000 | 1.152468 | 0 | 7.08421857678073+3.40784680844975i | 7.26861339901677+3.74551982666949i | 7.48527731514411+4.28602714934888i | 7.59821914376368+4.52343548297777i | 7.75034487210841+4.90259733620062i | 7.9139952768429+5.29328386581323i | 8.03500437893529+5.56987609916728i | 8.09954256671791+5.68742779834275i | 8.14218386935999+5.75657585668127i | 8.2159417982544+5.85338313835519i | 8.22516153936621+5.80958936807413i | 0 | 8.22631400700518+5.8061319651572i | 8.16753815741744+5.68397039542583i | 7.98083839990346+5.36473685942969i | 7.8206453980859+5.06048540274023i | 7.64201291404474+4.70322043465791i | 7.44609341541895+4.2987042933776i | 7.29396768707422+4.01865465710662i | 7.15797650567514+3.7639593088931i | 7.00700324496939+3.49082447845597i | 6.84681024315183+3.18772548940548i | 6.74424062328304+2.94570728522068i | 0 |  | 0 | 7.084219 | 7.268613 | 7.485277 | 7.598219 | 7.750345 | 7.913995 | 8.035004 | 8.099543 | 8.142184 | 8.215942 | 8.225162 | 0 | 8.226314 | 8.167538 | 7.980838 | 7.820645 | 7.642013 | 7.446093 | 7.293968 | 7.157977 | 7.007003 | 6.84681 | 6.744241 | 0 | 0 | 3.407847 | 3.74552 | 4.286027 | 4.523435 | 4.902597 | 5.293284 | 5.569876 | 5.687428 | 5.756576 | 5.853383 | 5.809589 | 0 | 5.806132 | 5.68397 | 5.364737 | 5.060485 | 4.70322 | 4.298704 | 4.018655 | 3.763959 | 3.490824 | 3.187725 | 2.945707 | 0 |  | 1 | 0.6266718 | 0.6016369 | 0.5633122 | 0.5462791 | 0.5200554 | 0.493613 | 0.4753393 | 0.4675112 | 0.4628795 | 0.4562387 | 0.4585614 | 1 | 0.4587384 | 0.4666131 | 0.4882393 | 0.5091965 | 0.5343163 | 0.5633257 | 0.5840498 | 0.6029699 | 0.623395 | 0.6457514 | 0.6627178 | 1 | 15600000000 | -9.643275e-16 | -4.059197 | -4.413311 | -4.985017 | -5.251708 | -5.679008 | -6.132268 | -6.459925 | -6.60416 | -6.690641 | -6.816158 | -6.772049 | -9.643275e-16 | -6.768698 | -6.620861 | -6.227346 | -5.862291 | -5.444031 | -4.984808 | -4.671002 | -4.394087 | -4.104734 | -3.798693 | -3.573428 | -9.643275e-16
|  | 15.65 |  | 6.144 | 6.306 | 6.493 | 6.591 | 6.719 | 6.862 | 6.956 | 7.011 | 7.052 | 7.122 | 7.135 |  | 7.136 | 7.084 | 6.916 | 6.773 | 6.614 | 6.45 | 6.326 | 6.206 | 6.079 | 5.941 | 5.848 |  |  |  | 15.65 |  | 2.948 | 3.24 | 3.712 | 3.92 | 4.246 | 4.591 | 4.83 | 4.935 | 4.983 | 5.075 | 5.041 |  | 5.038 | 4.929 | 4.64 | 4.385 | 4.079 | 3.735 | 3.483 | 3.26 | 3.029 | 2.757 | 2.545 |  | 0 | 6.144+2.948i | 6.306+3.24i | 6.493+3.712i | 6.591+3.92i | 6.719+4.246i | 6.862+4.591i | 6.956+4.83i | 7.011+4.935i | 7.052+4.983i | 7.122+5.075i | 7.135+5.041i | 0 | 7.136+5.038i | 7.084+4.929i | 6.916+4.64i | 6.773+4.385i | 6.614+4.079i | 6.45+3.735i | 6.326+3.483i | 6.206+3.26i | 6.079+3.029i | 5.941+2.757i | 5.848+2.545i | 0 | 0 | 15650000000 | 1.148786 | 0 | 7.05813893369172+3.38662004826224i | 7.24424220635742+3.72206545331399i | 7.45906511986659+4.26429227243875i | 7.571646111973+4.50323968425643i | 7.71869067309158+4.87774380085531i | 7.88296701871624+5.27407484449523i | 7.99095286828769+5.54863461095882i | 8.05413607814333+5.6692571025014i | 8.10123628912662+5.72439881292087i | 8.18165128348835+5.83008709122485i | 8.19658549672695+5.79102837967773i | 0 | 8.19773428236069+5.78758202277651i | 8.13799742940627+5.66236438869897i | 7.94500144293814+5.33036534054843i | 7.78072509731348+5.03742500394502i | 7.59806818154899+4.68589660002092i | 7.40966733761582+4.29071434201474i | 7.26721791903219+4.00122036231254i | 7.12936364298353+3.74504116598877i | 6.98346786749869+3.47967168459509i | 6.82493545004272+3.16720199221811i | 6.71809838610501+2.92365943786547i | 0 |  | 0 | 7.058139 | 7.244242 | 7.459065 | 7.571646 | 7.718691 | 7.882967 | 7.990953 | 8.054136 | 8.101236 | 8.181651 | 8.196585 | 0 | 8.197734 | 8.137997 | 7.945001 | 7.780725 | 7.598068 | 7.409667 | 7.267218 | 7.129364 | 6.983468 | 6.824935 | 6.718098 | 0 | 0 | 3.38662 | 3.722065 | 4.264292 | 4.50324 | 4.877744 | 5.274075 | 5.548635 | 5.669257 | 5.724399 | 5.830087 | 5.791028 | 0 | 5.787582 | 5.662364 | 5.330365 | 5.037425 | 4.685897 | 4.290714 | 4.00122 | 3.745041 | 3.479672 | 3.167202 | 2.923659 | 0 |  | 1 | 0.6285842 | 0.603638 | 0.5652074 | 0.5480568 | 0.522159 | 0.4952923 | 0.4773002 | 0.469288 | 0.4653682 | 0.4580891 | 0.4600614 | 1 | 0.4602383 | 0.4683265 | 0.4908817 | 0.5113106 | 0.536229 | 0.5645737 | 0.5857187 | 0.6047936 | 0.6246353 | 0.6475262 | 0.664674 | 1 | 15650000000 | -9.643275e-16 | -4.032731 | -4.384469 | -4.955843 | -5.223489 | -5.643945 | -6.102769 | -6.424168 | -6.571211 | -6.644065 | -6.781 | -6.743685 | -9.643275e-16 | -6.740346 | -6.589026 | -6.180464 | -5.826304 | -5.412995 | -4.965587 | -4.646218 | -4.367857 | -4.08747 | -3.774853 | -3.547826 | -9.643275e-16
|  | 15.7 |  | 6.138 | 6.293 | 6.48 | 6.583 | 6.714 | 6.856 | 6.959 | 7.017 | 7.054 | 7.118 | 7.129 |  | 7.131 | 7.079 | 6.917 | 6.772 | 6.624 | 6.45 | 6.315 | 6.201 | 6.068 | 5.931 | 5.845 |  |  |  | 15.7 |  | 2.951 | 3.24 | 3.709 | 3.917 | 4.238 | 4.572 | 4.82 | 4.922 | 4.981 | 5.072 | 5.029 |  | 5.026 | 4.921 | 4.643 | 4.385 | 4.07 | 3.717 | 3.476 | 3.262 | 3.021 | 2.762 | 2.552 |  | 0 | 6.138+2.951i | 6.293+3.24i | 6.48+3.709i | 6.583+3.917i | 6.714+4.238i | 6.856+4.572i | 6.959+4.82i | 7.017+4.922i | 7.054+4.981i | 7.118+5.072i | 7.129+5.029i | 0 | 7.131+5.026i | 7.079+4.921i | 6.917+4.643i | 6.772+4.385i | 6.624+4.07i | 6.45+3.717i | 6.315+3.476i | 6.201+3.262i | 6.068+3.021i | 5.931+2.762i | 5.845+2.552i | 0 | 0 | 15700000000 | 1.145127 | 0 | 7.02879002173677+3.37927001533809i | 7.20628471925538+3.71021174167923i | 7.42042348335847+4.24727634255811i | 7.53837157267728+4.48546277535727i | 7.68838322025752+4.8530485682829i | 7.85099126572618+5.23552101325847i | 7.96893935504499+5.51951252928824i | 8.03535672572938+5.63631549152629i | 8.07772642771769+5.70387798929144i | 8.15101456088666+5.80808455364107i | 8.16361095877508+5.75884408916817i | 0 | 8.16590121293661+5.75540870792587i | 8.10635460473682+5.63517036444553i | 7.92084401765286+5.3168250359928i | 7.7548005909419+5.02138224915538i | 7.58532178298865+4.66066721871435i | 7.38606967093551+4.25643735920423i | 7.23147751503221+3.98046173273982i | 7.10093302782498+3.73540453745607i | 6.9486311260832+3.45942891099166i | 6.79174871601837+3.16284099707347i | 6.69326778707257+2.92236431011278i | 0 |  | 0 | 7.02879 | 7.206285 | 7.420423 | 7.538372 | 7.688383 | 7.850991 | 7.968939 | 8.035357 | 8.077726 | 8.151015 | 8.163611 | 0 | 8.165901 | 8.106355 | 7.920844 | 7.754801 | 7.585322 | 7.38607 | 7.231478 | 7.100933 | 6.948631 | 6.791749 | 6.693268 | 0 | 0 | 3.37927 | 3.710212 | 4.247276 | 4.485463 | 4.853049 | 5.235521 | 5.519513 | 5.636315 | 5.703878 | 5.808085 | 5.758844 | 0 | 5.755409 | 5.63517 | 5.316825 | 5.021382 | 4.660667 | 4.256437 | 3.980462 | 3.735405 | 3.459429 | 3.162841 | 2.922364 | 0 |  | 1 | 0.6297294 | 0.6052285 | 0.5670688 | 0.5498213 | 0.5242341 | 0.498148 | 0.4793625 | 0.4714906 | 0.4669199 | 0.4598157 | 0.4624095 | 1 | 0.4625683 | 0.470401 | 0.4920987 | 0.5127522 | 0.5380345 | 0.5672065 | 0.5877938 | 0.606036 | 0.6267044 | 0.6486062 | 0.6653826 | 1 | 15700000000 | -9.643275e-16 | -4.016921 | -4.361612 | -4.927286 | -5.195569 | -5.609494 | -6.052833 | -6.386719 | -6.53054 | -6.615152 | -6.748323 | -6.699465 | -9.643275e-16 | -6.696483 | -6.550634 | -6.158956 | -5.801849 | -5.383798 | -4.925176 | -4.615501 | -4.350032 | -4.058745 | -3.760377 | -3.538572 | -9.643275e-16
|  | 15.75 |  | 6.136 | 6.297 | 6.477 | 6.578 | 6.709 | 6.848 | 6.948 | 7.007 | 7.042 | 7.118 | 7.126 |  | 7.129 | 7.081 | 6.919 | 6.765 | 6.611 | 6.436 | 6.314 | 6.198 | 6.065 | 5.933 | 5.838 |  |  |  | 15.75 |  | 2.949 | 3.242 | 3.714 | 3.921 | 4.244 | 4.578 | 4.816 | 4.918 | 4.955 | 5.057 | 5.02 |  | 5.016 | 4.908 | 4.616 | 4.374 | 4.07 | 3.727 | 3.484 | 3.264 | 3.025 | 2.764 | 2.548 |  | 0 | 6.136+2.949i | 6.297+3.242i | 6.477+3.714i | 6.578+3.921i | 6.709+4.244i | 6.848+4.578i | 6.948+4.816i | 7.007+4.918i | 7.042+4.955i | 7.118+5.057i | 7.126+5.02i | 0 | 7.129+5.016i | 7.081+4.908i | 6.919+4.616i | 6.765+4.374i | 6.611+4.07i | 6.436+3.727i | 6.314+3.484i | 6.198+3.264i | 6.065+3.025i | 5.933+2.764i | 5.838+2.548i | 0 | 0 | 15750000000 | 1.141492 | 0 | 7.00419341910675+3.36625919050616i | 7.18797359193533+3.70071627521905i | 7.3934421081412+4.2395003843811i | 7.50873277556783+4.47578917801785i | 7.65826819569543+4.84449101543172i | 7.81693554987663+5.22574926216928i | 7.93108472554656+5.4974243002637i | 7.99843273919181+5.61385645944703i | 8.03838495067629+5.6560916544449i | 8.12513832418543+5.77252381362823i | 8.13427025823903+5.73028861863036i | 0 | 8.13769473350913+5.72572265160356i | 8.08290312918756+5.60244154188004i | 7.89798146460228+5.26912594892385i | 7.72219173407059+4.99288494380262i | 7.5464020035389+4.64587144976605i | 7.34664094611653+4.25433977721819i | 7.20737895179922+3.97695728034027i | 7.0749659080221+3.72582909386643i | 6.9231475043811+3.4530125640153i | 6.77247059249679+3.15508321551679i | 6.66402887561036+2.90852099606975i | 0 |  | 0 | 7.004193 | 7.187974 | 7.393442 | 7.508733 | 7.658268 | 7.816936 | 7.931085 | 7.998433 | 8.038385 | 8.125138 | 8.13427 | 0 | 8.137695 | 8.082903 | 7.897981 | 7.722192 | 7.546402 | 7.346641 | 7.207379 | 7.074966 | 6.923148 | 6.772471 | 6.664029 | 0 | 0 | 3.366259 | 3.700716 | 4.2395 | 4.475789 | 4.844491 | 5.225749 | 5.497424 | 5.613856 | 5.656092 | 5.772524 | 5.730289 | 0 | 5.725723 | 5.602442 | 5.269126 | 4.992885 | 4.645871 | 4.25434 | 3.976957 | 3.725829 | 3.453013 | 3.155083 | 2.908521 | 0 |  | 1 | 0.6311088 | 0.6062315 | 0.5681143 | 0.5510132 | 0.5253218 | 0.4993284 | 0.4812849 | 0.4733914 | 0.4703011 | 0.4622436 | 0.4645031 | 1 | 0.4647087 | 0.4726692 | 0.4953261 | 0.5150762 | 0.5397039 | 0.5681544 | 0.5885363 | 0.6072208 | 0.6277017 | 0.6495497 | 0.6669397 | 1 | 15750000000 | -9.643275e-16 | -3.997916 | -4.34723 | -4.911285 | -5.17676 | -5.591492 | -6.032275 | -6.351956 | -6.495592 | -6.552479 | -6.702583 | -6.660227 | -9.643275e-16 | -6.656383 | -6.508853 | -6.102177 | -5.76257 | -5.356889 | -4.910673 | -4.604534 | -4.333067 | -4.044934 | -3.747752 | -3.518268 | -9.643275e-16
|  | 15.8 |  | 6.133 | 6.287 | 6.47 | 6.576 | 6.71 | 6.868 | 6.951 | 7.003 | 7.052 | 7.087 | 7.083 |  | 7.084 | 7.046 | 6.905 | 6.774 | 6.609 | 6.447 | 6.317 | 6.197 | 6.061 | 5.926 | 5.839 |  |  |  | 15.8 |  | 2.939 | 3.227 | 3.689 | 3.899 | 4.217 | 4.558 | 4.808 | 4.905 | 4.98 | 5.076 | 5.031 |  | 5.027 | 4.924 | 4.643 | 4.365 | 4.06 | 3.714 | 3.466 | 3.246 | 3.01 | 2.751 | 2.541 |  | 0 | 6.133+2.939i | 6.287+3.227i | 6.47+3.689i | 6.576+3.899i | 6.71+4.217i | 6.868+4.558i | 6.951+4.808i | 7.003+4.905i | 7.052+4.98i | 7.087+5.076i | 7.083+5.031i | 0 | 7.084+5.027i | 7.046+4.924i | 6.905+4.643i | 6.774+4.365i | 6.609+4.06i | 6.447+3.714i | 6.317+3.466i | 6.197+3.246i | 6.061+3.01i | 5.926+2.751i | 5.839+2.541i | 0 | 0 | 15800000000 | 1.137879 | 0 | 6.9786146117359+3.34422767713873i | 7.15384804565198+3.67193695615062i | 7.36207998335745+4.19763725789886i | 7.48269520410489+4.4365919405117i | 7.6351710492007+4.798437602754i | 7.81495600088083+5.18645449213961i | 7.90939999448496+5.47092435239299i | 7.96856972541766+5.5812986581713i | 8.02432581802732+5.66663961624731i | 8.06415159846279+5.77587604258461i | 8.05960008069874+5.724671467739i | 0 | 8.06073796013975+5.72011994997495i | 8.01749854138124+5.60291836755056i | 7.85705754019833+5.28317424462576i | 7.70799533342556+4.966843760024i | 7.52024522565833+4.61979053051488i | 7.33590875621414+4.2260842439242i | 7.18798442888239+3.94389014255285i | 7.05143889596076+3.69355666552988i | 6.89668729198293+3.42501711745069i | 6.7430735674461+3.13030634222818i | 6.64407805607793+2.89135165961535i | 0 |  | 0 | 6.978615 | 7.153848 | 7.36208 | 7.482695 | 7.635171 | 7.814956 | 7.9094 | 7.96857 | 8.024326 | 8.064152 | 8.0596 | 0 | 8.060738 | 8.017499 | 7.857058 | 7.707995 | 7.520245 | 7.335909 | 7.187984 | 7.051439 | 6.896687 | 6.743074 | 6.644078 | 0 | 0 | 3.344228 | 3.671937 | 4.197637 | 4.436592 | 4.798438 | 5.186454 | 5.470924 | 5.581299 | 5.66664 | 5.775876 | 5.724671 | 0 | 5.72012 | 5.602918 | 5.283174 | 4.966844 | 4.619791 | 4.226084 | 3.94389 | 3.693557 | 3.425017 | 3.130306 | 2.891352 | 0 |  | 1 | 0.6330634 | 0.6087918 | 0.5713893 | 0.5539762 | 0.5285844 | 0.501718 | 0.483202 | 0.4757701 | 0.4699216 | 0.463022 | 0.4660202 | 1 | 0.4662625 | 0.4737125 | 0.4952001 | 0.5169208 | 0.5418305 | 0.5701508 | 0.591036 | 0.6097719 | 0.6300568 | 0.6517705 | 0.6684547 | 1 | 15800000000 | -9.643275e-16 | -3.971055 | -4.310624 | -4.861358 | -5.130178 | -5.537713 | -5.990806 | -6.317425 | -6.452057 | -6.559493 | -6.687967 | -6.631906 | -9.643275e-16 | -6.62739 | -6.489702 | -6.104386 | -5.731519 | -5.322731 | -4.880205 | -4.567722 | -4.296652 | -4.012407 | -3.718106 | -3.49856 | -9.643275e-16
|  | 15.85 |  | 6.134 | 6.294 | 6.482 | 6.582 | 6.726 | 6.866 | 6.941 | 6.994 | 7.033 | 7.073 | 7.085 |  | 7.086 | 7.036 | 6.894 | 6.761 | 6.597 | 6.444 | 6.329 | 6.203 | 6.074 | 5.931 | 5.839 |  |  |  | 15.85 |  | 2.928 | 3.22 | 3.685 | 3.893 | 4.215 | 4.572 | 4.813 | 4.899 | 4.963 | 5.049 | 5.006 |  | 5.003 | 4.898 | 4.628 | 4.359 | 4.062 | 3.729 | 3.474 | 3.239 | 3.009 | 2.741 | 2.53 |  | 0 | 6.134+2.928i | 6.294+3.22i | 6.482+3.685i | 6.582+3.893i | 6.726+4.215i | 6.866+4.572i | 6.941+4.813i | 6.994+4.899i | 7.033+4.963i | 7.073+5.049i | 7.085+5.006i | 0 | 7.086+5.003i | 7.036+4.898i | 6.894+4.628i | 6.761+4.359i | 6.597+4.062i | 6.444+3.729i | 6.329+3.474i | 6.203+3.239i | 6.074+3.009i | 5.931+2.741i | 5.839+2.53i | 0 | 0 | 15850000000 | 1.13429 | 0 | 6.95773434451705+3.32120087393967i | 7.13922073107113+3.65241352940086i | 7.35246723527217+4.17985834032366i | 7.46589622686847+4.41579064284396i | 7.62923397476715+4.78103199578405i | 7.78803456300197+5.18597349578284i | 7.87310630669919+5.45933736552992i | 7.93322367224523+5.55688629830274i | 7.97746097896779+5.62948085292437i | 8.02283257560631+5.72702978569719i | 8.03644405459786+5.67825531931078i | 0 | 8.03757834451383+5.67485244956289i | 7.98086384871567+5.55575200838678i | 7.81979468064893+5.24949373107677i | 7.66893412182585+4.94436974368272i | 7.48291057560792+4.60748563864171i | 7.30936421846558+4.22976709662603i | 7.17892087812983+3.94052316805547i | 7.0360003487185+3.67396503780416i | 6.88967694955927+3.41307835713267i | 6.72747349157656+3.10908865965459i | 6.62311881930796+2.86975348738639i | 0 |  | 0 | 6.957734 | 7.139221 | 7.352467 | 7.465896 | 7.629234 | 7.788035 | 7.873106 | 7.933224 | 7.977461 | 8.022833 | 8.036444 | 0 | 8.037578 | 7.980864 | 7.819795 | 7.668934 | 7.482911 | 7.309364 | 7.178921 | 7.036 | 6.889677 | 6.727473 | 6.623119 | 0 | 0 | 3.321201 | 3.652414 | 4.179858 | 4.415791 | 4.781032 | 5.185973 | 5.459337 | 5.556886 | 5.629481 | 5.72703 | 5.678255 | 0 | 5.674852 | 5.555752 | 5.249494 | 4.94437 | 4.607486 | 4.229767 | 3.940523 | 3.673965 | 3.413078 | 3.109089 | 2.869753 | 0 |  | 1 | 0.6349671 | 0.6103365 | 0.5727047 | 0.5556116 | 0.5297674 | 0.5022219 | 0.4844935 | 0.4777745 | 0.4728297 | 0.4664749 | 0.4690567 | 1 | 0.4692341 | 0.4770529 | 0.497858 | 0.5190095 | 0.5433238 | 0.570472 | 0.5914453 | 0.6113475 | 0.6309599 | 0.6534346 | 0.6702535 | 1 | 15850000000 | -9.643275e-16 | -3.944976 | -4.288613 | -4.841385 | -5.104573 | -5.518295 | -5.982087 | -6.294241 | -6.41554 | -6.505906 | -6.623435 | -6.575492 | -9.643275e-16 | -6.572208 | -6.428669 | -6.057891 | -5.696493 | -5.298826 | -4.875313 | -4.561708 | -4.274237 | -3.999965 | -3.695957 | -3.475218 | -9.643275e-16
|  | 15.9 |  | 6.127 | 6.279 | 6.455 | 6.562 | 6.698 | 6.845 | 6.935 | 6.983 | 7.011 | 7.064 | 7.08 |  | 7.083 | 7.021 | 6.877 | 6.744 | 6.602 | 6.428 | 6.308 | 6.187 | 6.046 | 5.913 | 5.832 |  |  |  | 15.9 |  | 2.937 | 3.224 | 3.682 | 3.88 | 4.201 | 4.545 | 4.789 | 4.901 | 4.943 | 5.027 | 4.984 |  | 4.98 | 4.88 | 4.61 | 4.357 | 4.048 | 3.701 | 3.455 | 3.23 | 3.001 | 2.747 | 2.542 |  | 0 | 6.127+2.937i | 6.279+3.224i | 6.455+3.682i | 6.562+3.88i | 6.698+4.201i | 6.845+4.545i | 6.935+4.789i | 6.983+4.901i | 7.011+4.943i | 7.064+5.027i | 7.08+4.984i | 0 | 7.083+4.98i | 7.021+4.88i | 6.877+4.61i | 6.744+4.357i | 6.602+4.048i | 6.428+3.701i | 6.308+3.455i | 6.187+3.23i | 6.046+3.001i | 5.913+2.747i | 5.832+2.542i | 0 | 0 | 15900000000 | 1.130723 | 0 | 6.9279396160012+3.32093335273307i | 7.09980950691555+3.64545084413055i | 7.29881674902689+4.16332196280666i | 7.41980410644686+4.38720511018193i | 7.57358242989653+4.75016718244182i | 7.73979870597817+5.13913588293218i | 7.84156377296692+5.41503228676836i | 7.89583847536093+5.54167325902104i | 7.9274987184241+5.58916362361579i | 7.98742703565081+5.6841443528053i | 8.00551860311548+5.635523265244i | 0 | 8.0089107720151+5.63100037337784i | 7.93880594808951+5.51792807672366i | 7.7759818409075+5.21263287575739i | 7.62559568635745+4.92655996522234i | 7.46503302510853+4.57716656856094i | 7.26828722893027+4.18480569917096i | 7.13260047294526+3.90664784940169i | 6.99578299399371+3.6522351819298i | 6.83635105571132+3.39329962259174i | 6.68596490116127+3.10609598909014i | 6.59437634087139+2.87429778094909i | 0 |  | 0 | 6.92794 | 7.09981 | 7.298817 | 7.419804 | 7.573582 | 7.739799 | 7.841564 | 7.895838 | 7.927499 | 7.987427 | 8.005519 | 0 | 8.008911 | 7.938806 | 7.775982 | 7.625596 | 7.465033 | 7.268287 | 7.1326 | 6.995783 | 6.836351 | 6.685965 | 6.594376 | 0 | 0 | 3.320933 | 3.645451 | 4.163322 | 4.387205 | 4.750167 | 5.139136 | 5.415032 | 5.541673 | 5.589164 | 5.684144 | 5.635523 | 0 | 5.631 | 5.517928 | 5.212633 | 4.92656 | 4.577167 | 4.184806 | 3.906648 | 3.652235 | 3.3933 | 3.106096 | 2.874298 | 0 |  | 1 | 0.6356989 | 0.6116684 | 0.574869 | 0.558329 | 0.5327271 | 0.5058975 | 0.4876407 | 0.4792824 | 0.4759887 | 0.4695105 | 0.4720225 | 1 | 0.4722286 | 0.4799565 | 0.5008334 | 0.5208987 | 0.5455623 | 0.5741592 | 0.59459 | 0.6136243 | 0.6334499 | 0.6546476 | 0.6707276 | 1 | 15900000000 | -9.643275e-16 | -3.934971 | -4.26968 | -4.808622 | -5.062197 | -5.469904 | -5.91875 | -6.238001 | -6.38817 | -6.448067 | -6.567094 | -6.520746 | -9.643275e-16 | -6.516955 | -6.375963 | -6.006135 | -5.664934 | -5.263113 | -4.819353 | -4.515648 | -4.241948 | -3.965755 | -3.679848 | -3.469076 | -9.643275e-16
|  | 15.95 |  | 6.126 | 6.277 | 6.46 | 6.568 | 6.7 | 6.84 | 6.928 | 6.97 | 7.013 | 7.04 | 7.045 |  | 7.046 | 6.999 | 6.876 | 6.728 | 6.593 | 6.426 | 6.305 | 6.189 | 6.053 | 5.915 | 5.828 |  |  |  | 15.95 |  | 2.922 | 3.208 | 3.672 | 3.876 | 4.194 | 4.524 | 4.77 | 4.875 | 4.911 | 5.018 | 4.961 |  | 4.959 | 4.868 | 4.602 | 4.332 | 4.037 | 3.691 | 3.448 | 3.23 | 2.994 | 2.736 | 2.528 |  | 0 | 6.126+2.922i | 6.277+3.208i | 6.46+3.672i | 6.568+3.876i | 6.7+4.194i | 6.84+4.524i | 6.928+4.77i | 6.97+4.875i | 7.013+4.911i | 7.04+5.018i | 7.045+4.961i | 0 | 7.046+4.959i | 6.999+4.868i | 6.876+4.602i | 6.728+4.332i | 6.593+4.037i | 6.426+3.691i | 6.305+3.448i | 6.189+3.23i | 6.053+2.994i | 5.915+2.736i | 5.828+2.528i | 0 | 0 | 15950000000 | 1.127178 | 0 | 6.90509475857374+3.29361522764487i | 7.07529869402014+3.61598824445063i | 7.2815723376406+4.13899901297466i | 7.40330760272809+4.36894340258436i | 7.55209514894614+4.72738612756419i | 7.7099001222077+5.0993549931093i | 7.8090918196864+5.37664087469747i | 7.85643331166486+5.49499460464365i | 7.90490198202377+5.53557302633947i | 7.93533579829564+5.65618111304653i | 7.94097169019784+5.59193194536146i | 0 | 7.94209886857828+5.58967758860058i | 7.88912148469761+5.48710435598057i | 7.75047854390353+5.1872749067836i | 7.58365614359845+4.88293674406488i | 7.43148706223909+4.55041912183516i | 7.24324827270565+4.16041540220301i | 7.10685968867245+3.88651105575616i | 6.97610699654144+3.6407861688203i | 6.82281073680164+3.37477207103653i | 6.66726012030096+3.08396004888308i | 6.5691956012027+2.84950694575162i | 0 |  | 0 | 6.905095 | 7.075299 | 7.281572 | 7.403308 | 7.552095 | 7.7099 | 7.809092 | 7.856433 | 7.904902 | 7.935336 | 7.940972 | 0 | 7.942099 | 7.889121 | 7.750479 | 7.583656 | 7.431487 | 7.243248 | 7.10686 | 6.976107 | 6.822811 | 6.66726 | 6.569196 | 0 | 0 | 3.293615 | 3.615988 | 4.138999 | 4.368943 | 4.727386 | 5.099355 | 5.376641 | 5.494995 | 5.535573 | 5.656181 | 5.591932 | 0 | 5.589678 | 5.487104 | 5.187275 | 4.882937 | 4.550419 | 4.160415 | 3.886511 | 3.640786 | 3.374772 | 3.08396 | 2.849507 | 0 |  | 1 | 0.637914 | 0.6140603 | 0.5767613 | 0.5598067 | 0.5345455 | 0.508837 | 0.4904683 | 0.482676 | 0.4794886 | 0.4719706 | 0.475606 | 1 | 0.4757186 | 0.482592 | 0.5028068 | 0.5243546 | 0.5478915 | 0.5762221 | 0.5964239 | 0.6147912 | 0.6349168 | 0.6564462 | 0.6728232 | 1 | 15950000000 | -9.643275e-16 | -3.904758 | -4.23578 | -4.780078 | -5.039239 | -5.440306 | -5.868427 | -6.187781 | -6.326886 | -6.384434 | -6.521702 | -6.455053 | -9.643275e-16 | -6.452997 | -6.328397 | -5.971977 | -5.607498 | -5.226109 | -4.788201 | -4.4889 | -4.225447 | -3.945664 | -3.656017 | -3.441981 | -9.643275e-16
εA' [F=16] R |  | 16 |  | 6.127 | 6.284 | 6.461 | 6.561 | 6.693 | 6.844 | 6.921 | 6.963 | 6.981 | 7.045 | 7.033 | εA' [F=16] F | 7.034 | 7.003 | 6.866 | 6.716 | 6.583 | 6.421 | 6.303 | 6.185 | 6.055 | 5.922 | 5.833 |  | εA'' [F=16] R |  | 16 |  | 2.916 | 3.203 | 3.669 | 3.874 | 4.186 | 4.519 | 4.761 | 4.869 | 4.902 | 5.01 | 4.964 | εA'' [F=16] F | 4.961 | 4.865 | 4.567 | 4.335 | 4.034 | 3.694 | 3.448 | 3.228 | 2.995 | 2.735 | 2.523 |  | 0 | 6.127+2.916i | 6.284+3.203i | 6.461+3.669i | 6.561+3.874i | 6.693+4.186i | 6.844+4.519i | 6.921+4.761i | 6.963+4.869i | 6.981+4.902i | 7.045+5.01i | 7.033+4.964i | #VALUE! | 7.034+4.961i | 7.003+4.865i | 6.866+4.567i | 6.716+4.335i | 6.583+4.034i | 6.421+3.694i | 6.303+3.448i | 6.185+3.228i | 6.055+2.995i | 5.922+2.735i | 5.833+2.523i | 0 | 0 | 16000000000 | 1.123656 | 0 | 6.8846399934012+3.27658074437047i | 7.06105397723733+3.59907000144672i | 7.25994108003348+4.12269367321511i | 7.37230667483356+4.35304314255529i | 7.52062925996968+4.70362379833155i | 7.6903013081178+5.07780122901583i | 7.77682281611387+5.34972596843204i | 7.82401636592991+5.47108081081613i | 7.84424217299392+5.50816145710016i | 7.91615615366598+5.62951629948425i | 7.90267228228997+5.57782812587621i | #VALUE! | 7.90379593823797+5.57445715803221i | 7.86896260384994+5.46658618702413i | 7.71502173897382+5.13173671451987i | 7.5464733467737+4.87104853458368i | 7.39702710568958+4.53282809423542i | 7.21499484211345+4.15078507191513i | 7.08240344024935+3.87436570870692i | 6.94981203838524+3.62716140014674i | 6.80373676514513+3.36534956426254i | 6.65429052406102+3.07319901778232i | 6.55428514468895+2.83498395680614i | 0 |  | 0 | 6.88464 | 7.061054 | 7.259941 | 7.372307 | 7.520629 | 7.690301 | 7.776823 | 7.824016 | 7.844242 | 7.916156 | 7.902672 | #VALUE! | 7.903796 | 7.868963 | 7.715022 | 7.546473 | 7.397027 | 7.214995 | 7.082403 | 6.949812 | 6.803737 | 6.654291 | 6.554285 | 0 | 0 | 3.276581 | 3.59907 | 4.122694 | 4.353043 | 4.703624 | 5.077801 | 5.349726 | 5.471081 | 5.508161 | 5.629516 | 5.577828 | #VALUE! | 5.574457 | 5.466586 | 5.131737 | 4.871049 | 4.532828 | 4.150785 | 3.874366 | 3.627161 | 3.36535 | 3.073199 | 2.834984 | 0 |  | 1 | 0.6394452 | 0.6154383 | 0.5782445 | 0.5614341 | 0.5366206 | 0.5104958 | 0.4926217 | 0.4846278 | 0.4821061 | 0.4738292 | 0.4770581 | #VALUE! | 0.4772361 | 0.4841366 | 0.506786 | 0.5257804 | 0.5496725 | 0.5774256 | 0.5977287 | 0.6162475 | 0.6359547 | 0.6574172 | 0.6740541 | 1 | 16000000000 | -9.643275e-16 | -3.883933 | -4.21631 | -4.75777 | -5.014024 | -5.406654 | -5.840156 | -6.149729 | -6.291833 | -6.337147 | -6.487564 | -6.428575 | #VALUE! | -6.425334 | -6.300642 | -5.903507 | -5.583912 | -5.197919 | -4.770079 | -4.469918 | -4.204896 | -3.931476 | -3.643178 | -3.426105 | -9.643275e-16
Pre-Thermal Cycle
Post-Thermal Cycle