## Sheet1
|  | e' | [27 empty] | e"
|  | εA' [T=22] RT_Pr | εA' [T=22] R |  |  | εA' [T=300] R |  |  | εA' [T=600] R |  |  |  | εA' [T=950] R |  | εA' [T=950] F |  |  |  | εA' [T=600] F |  |  | εA' [T=300] F |  |  |  | εA' [T=22] RT_Po |  |  |  | εA" [T=22] RT_Pr | εA" [T=22] R |  |  | εA" [T=300] R |  |  | εA" [T=600] R |  |  |  | εA" [T=950] R |  | εA" [T=950] F |  |  |  | εA" [T=600] F |  |  | εA" [T=300] F |  |  |  | εA"" [T=22] RT_Po
|  | Temperature (R) | [12 empty] | Temperature (F) | [14 empty] | Temperature (R) | [12 empty] | Temperature (F)
|  | 22 | 22 | 100 | 200 | 300 | 400 | 500 | 600 | 700 | 800 | 900 | 950 |  | 950 | 900 | 800 | 700 | 600 | 500 | 400 | 300 | 200 | 100 | 30 | 22 |  |  |  | 22 | 22 | 100 | 200 | 300 | 400 | 500 | 600 | 700 | 800 | 900 | 950 |  | 950 | 900 | 800 | 700 | 600 | 500 | 400 | 300 | 200 | 100 | 30 | 22
Frequency /GHz | 8 |  | 7.078 | 7.349 | 7.638 | 7.859 | 8.065 | 8.346 | 8.526 | 8.625 | 8.674 | 8.762 | 8.726 |  | 8.725 | 8.703 | 8.408 | 8.168 | 7.968 | 7.658 | 7.449 | 7.252 | 7.041 | 6.829 | 6.645 |  |  | Frequency /GHz | 8 |  | 4.471 | 4.93 | 5.591 | 5.929 | 6.374 | 6.863 | 7.113 | 7.141 | 7.066 | 7.044 | 6.881 |  | 6.877 | 6.859 | 6.565 | 6.281 | 5.937 | 5.468 | 5.146 | 4.818 | 4.483 | 4.09 | 3.744
| 8.05 |  | 7.085 | 7.344 | 7.67 | 7.875 | 8.105 | 8.358 | 8.527 | 8.636 | 8.704 | 8.794 | 8.75 |  | 8.748 | 8.714 | 8.427 | 8.204 | 7.952 | 7.656 | 7.463 | 7.273 | 7.055 | 6.852 | 6.688 |  |  |  | 8.05 |  | 4.455 | 4.917 | 5.601 | 5.896 | 6.361 | 6.852 | 7.126 | 7.167 | 7.098 | 7.08 | 6.927 |  | 6.923 | 6.899 | 6.601 | 6.315 | 5.956 | 5.473 | 5.145 | 4.819 | 4.488 | 4.112 | 3.774
| 8.1 |  | 7.039 | 7.304 | 7.629 | 7.825 | 8.041 | 8.315 | 8.476 | 8.585 | 8.65 | 8.755 | 8.721 |  | 8.717 | 8.678 | 8.388 | 8.142 | 7.912 | 7.613 | 7.412 | 7.231 | 7.019 | 6.816 | 6.651 |  |  |  | 8.1 |  | 4.445 | 4.902 | 5.587 | 5.899 | 6.347 | 6.821 | 7.078 | 7.141 | 7.051 | 7.031 | 6.885 |  | 6.881 | 6.854 | 6.555 | 6.295 | 5.924 | 5.447 | 5.118 | 4.806 | 4.476 | 4.096 | 3.769
| 8.15 |  | 7.037 | 7.3 | 7.609 | 7.821 | 8.033 | 8.295 | 8.462 | 8.589 | 8.634 | 8.738 | 8.717 |  | 8.715 | 8.661 | 8.387 | 8.156 | 7.92 | 7.605 | 7.409 | 7.226 | 7.014 | 6.812 | 6.649 |  |  |  | 8.15 |  | 4.444 | 4.886 | 5.559 | 5.875 | 6.322 | 6.78 | 7.032 | 7.086 | 7.011 | 6.989 | 6.835 |  | 6.83 | 6.816 | 6.519 | 6.235 | 5.889 | 5.421 | 5.107 | 4.799 | 4.457 | 4.083 | 3.754
| 8.2 | 6.99182 | 7.028 | 7.287 | 7.6 | 7.801 | 7.996 | 8.256 | 8.433 | 8.544 | 8.603 | 8.696 | 8.672 |  | 8.674 | 8.622 | 8.339 | 8.117 | 7.89 | 7.575 | 7.377 | 7.188 | 6.993 | 6.799 | 6.631 | 6.58106 |  |  | 8.2 | 4.47006 | 4.413 | 4.855 | 5.533 | 5.831 | 6.295 | 6.779 | 7.048 | 7.072 | 7.017 | 7.002 | 6.838 |  | 6.833 | 6.81 | 6.522 | 6.232 | 5.883 | 5.419 | 5.088 | 4.776 | 4.437 | 4.067 | 3.742 | 3.65846
| 8.25 | 6.980243 | 7.01 | 7.269 | 7.584 | 7.78 | 8.002 | 8.26 | 8.435 | 8.532 | 8.592 | 8.689 | 8.653 |  | 8.65 | 8.603 | 8.331 | 8.101 | 7.874 | 7.568 | 7.373 | 7.193 | 6.977 | 6.776 | 6.617 | 6.570155 |  |  | 8.25 | 4.454711 | 4.393 | 4.83 | 5.509 | 5.819 | 6.284 | 6.757 | 7.023 | 7.08 | 7.019 | 7.001 | 6.85 |  | 6.843 | 6.81 | 6.524 | 6.235 | 5.866 | 5.399 | 5.077 | 4.764 | 4.418 | 4.051 | 3.738 | 3.649524
| 8.3 | 6.971597 | 6.991 | 7.257 | 7.58 | 7.777 | 7.996 | 8.26 | 8.428 | 8.552 | 8.607 | 8.715 | 8.691 |  | 8.69 | 8.63 | 8.348 | 8.112 | 7.872 | 7.571 | 7.378 | 7.187 | 6.969 | 6.772 | 6.613 | 6.562474 |  |  | 8.3 | 4.437882 | 4.378 | 4.829 | 5.489 | 5.804 | 6.249 | 6.734 | 6.983 | 7.037 | 6.973 | 6.954 | 6.8 |  | 6.79 | 6.771 | 6.479 | 6.192 | 5.839 | 5.378 | 5.043 | 4.736 | 4.407 | 4.039 | 3.721 | 3.636608
| 8.35 | 6.961943 | 7.001 | 7.257 | 7.566 | 7.762 | 7.971 | 8.233 | 8.39 | 8.52 | 8.578 | 8.683 | 8.668 |  | 8.662 | 8.611 | 8.329 | 8.086 | 7.851 | 7.564 | 7.359 | 7.169 | 6.97 | 6.772 | 6.616 | 6.559093 |  |  | 8.35 | 4.422257 | 4.374 | 4.818 | 5.482 | 5.792 | 6.219 | 6.693 | 6.972 | 7.025 | 6.938 | 6.923 | 6.784 |  | 6.78 | 6.743 | 6.445 | 6.174 | 5.831 | 5.357 | 5.034 | 4.738 | 4.406 | 4.036 | 3.706 | 3.622824
| 8.4 | 6.95327 | 6.995 | 7.244 | 7.547 | 7.751 | 7.953 | 8.222 | 8.383 | 8.502 | 8.559 | 8.653 | 8.629 |  | 8.63 | 8.577 | 8.307 | 8.068 | 7.832 | 7.548 | 7.347 | 7.161 | 6.953 | 6.75 | 6.595 | 6.54934 |  |  | 8.4 | 4.406874 | 4.33 | 4.771 | 5.442 | 5.757 | 6.208 | 6.66 | 6.942 | 7.019 | 6.937 | 6.932 | 6.793 |  | 6.791 | 6.748 | 6.441 | 6.172 | 5.81 | 5.332 | 5.019 | 4.716 | 4.375 | 3.999 | 3.675 | 3.610285
| 8.45 | 6.943959 | 6.973 | 7.225 | 7.534 | 7.723 | 7.943 | 8.207 | 8.374 | 8.472 | 8.532 | 8.628 | 8.592 |  | 8.593 | 8.538 | 8.274 | 8.046 | 7.804 | 7.521 | 7.328 | 7.138 | 6.93 | 6.738 | 6.578 | 6.539824 |  |  | 8.45 | 4.390134 | 4.334 | 4.778 | 5.432 | 5.737 | 6.192 | 6.667 | 6.926 | 6.986 | 6.908 | 6.892 | 6.759 |  | 6.751 | 6.707 | 6.425 | 6.149 | 5.78 | 5.325 | 5.004 | 4.69 | 4.365 | 4.006 | 3.682 | 3.59911
| 8.5 | 6.93586 | 6.96 | 7.209 | 7.522 | 7.707 | 7.933 | 8.186 | 8.344 | 8.461 | 8.519 | 8.624 | 8.607 |  | 8.603 | 8.542 | 8.272 | 8.024 | 7.791 | 7.501 | 7.317 | 7.128 | 6.921 | 6.727 | 6.578 | 6.535031 |  |  | 8.5 | 4.372744 | 4.319 | 4.759 | 5.424 | 5.728 | 6.164 | 6.633 | 6.896 | 6.953 | 6.875 | 6.867 | 6.728 |  | 6.719 | 6.68 | 6.397 | 6.117 | 5.754 | 5.307 | 4.977 | 4.676 | 4.35 | 3.988 | 3.672 | 3.586411
| 8.55 | 6.924723 | 6.96 | 7.208 | 7.515 | 7.711 | 7.915 | 8.177 | 8.333 | 8.461 | 8.517 | 8.628 | 8.614 |  | 8.611 | 8.559 | 8.275 | 8.042 | 7.795 | 7.512 | 7.305 | 7.118 | 6.921 | 6.722 | 6.574 | 6.524247 |  |  | 8.55 | 4.353453 | 4.296 | 4.721 | 5.379 | 5.692 | 6.121 | 6.593 | 6.851 | 6.917 | 6.852 | 6.845 | 6.705 |  | 6.698 | 6.661 | 6.372 | 6.082 | 5.728 | 5.278 | 4.957 | 4.655 | 4.324 | 3.959 | 3.647 | 3.572587
| 8.6 | 6.915683 | 6.961 | 7.206 | 7.503 | 7.706 | 7.907 | 8.159 | 8.325 | 8.438 | 8.496 | 8.589 | 8.567 |  | 8.567 | 8.508 | 8.244 | 8.016 | 7.78 | 7.495 | 7.297 | 7.116 | 6.912 | 6.715 | 6.561 | 6.512575 |  |  | 8.6 | 4.333695 | 4.273 | 4.704 | 5.362 | 5.673 | 6.113 | 6.596 | 6.866 | 6.931 | 6.87 | 6.872 | 6.736 |  | 6.729 | 6.689 | 6.379 | 6.106 | 5.744 | 5.278 | 4.956 | 4.64 | 4.307 | 3.942 | 3.63 | 3.56376
| 8.65 | 6.904174 | 6.936 | 7.185 | 7.493 | 7.677 | 7.899 | 8.156 | 8.329 | 8.422 | 8.491 | 8.582 | 8.556 |  | 8.552 | 8.496 | 8.23 | 7.999 | 7.772 | 7.481 | 7.285 | 7.103 | 6.891 | 6.702 | 6.547 | 6.507684 |  |  | 8.65 | 4.316436 | 4.263 | 4.696 | 5.364 | 5.662 | 6.11 | 6.589 | 6.855 | 6.904 | 6.852 | 6.834 | 6.689 |  | 6.687 | 6.642 | 6.354 | 6.071 | 5.715 | 5.257 | 4.932 | 4.624 | 4.304 | 3.941 | 3.623 | 3.553604
| 8.7 | 6.89383 | 6.917 | 7.16 | 7.473 | 7.653 | 7.878 | 8.123 | 8.294 | 8.405 | 8.471 | 8.576 | 8.563 |  | 8.559 | 8.494 | 8.219 | 7.992 | 7.741 | 7.461 | 7.271 | 7.092 | 6.884 | 6.688 | 6.543 | 6.50321 |  |  | 8.7 | 4.300443 | 4.264 | 4.692 | 5.351 | 5.663 | 6.09 | 6.549 | 6.814 | 6.876 | 6.785 | 6.786 | 6.652 |  | 6.644 | 6.598 | 6.301 | 6.03 | 5.683 | 5.231 | 4.91 | 4.614 | 4.293 | 3.933 | 3.628 | 3.536302
| 8.75 | 6.887351 | 6.921 | 7.161 | 7.469 | 7.649 | 7.858 | 8.11 | 8.27 | 8.389 | 8.448 | 8.558 | 8.549 |  | 8.544 | 8.486 | 8.21 | 7.975 | 7.733 | 7.459 | 7.263 | 7.086 | 6.89 | 6.689 | 6.543 | 6.493012 |  |  | 8.75 | 4.287983 | 4.234 | 4.665 | 5.321 | 5.632 | 6.053 | 6.513 | 6.77 | 6.848 | 6.769 | 6.773 | 6.637 |  | 6.632 | 6.584 | 6.292 | 6.012 | 5.658 | 5.206 | 4.891 | 4.592 | 4.267 | 3.907 | 3.594 | 3.526076
| 8.8 | 6.879569 | 6.903 | 7.145 | 7.44 | 7.632 | 7.835 | 8.081 | 8.24 | 8.361 | 8.418 | 8.529 | 8.519 |  | 8.519 | 8.456 | 8.175 | 7.952 | 7.717 | 7.43 | 7.243 | 7.066 | 6.868 | 6.672 | 6.522 | 6.484243 |  |  | 8.8 | 4.270124 | 4.221 | 4.646 | 5.289 | 5.596 | 6.026 | 6.492 | 6.764 | 6.834 | 6.787 | 6.775 | 6.645 |  | 6.639 | 6.584 | 6.3 | 6.012 | 5.65 | 5.197 | 4.87 | 4.569 | 4.247 | 3.888 | 3.578 | 3.512747
| 8.85 | 6.869202 | 6.889 | 7.127 | 7.428 | 7.613 | 7.827 | 8.073 | 8.247 | 8.345 | 8.404 | 8.512 | 8.502 |  | 8.501 | 8.434 | 8.158 | 7.94 | 7.704 | 7.42 | 7.237 | 7.058 | 6.853 | 6.659 | 6.509 | 6.478504 |  |  | 8.85 | 4.256836 | 4.192 | 4.62 | 5.273 | 5.569 | 6.006 | 6.48 | 6.765 | 6.827 | 6.768 | 6.77 | 6.651 |  | 6.644 | 6.582 | 6.284 | 6.015 | 5.646 | 5.19 | 4.863 | 4.571 | 4.246 | 3.88 | 3.562 | 3.499291
| 8.9 | 6.861133 | 6.895 | 7.137 | 7.436 | 7.614 | 7.836 | 8.083 | 8.229 | 8.334 | 8.404 | 8.502 | 8.495 |  | 8.491 | 8.423 | 8.16 | 7.928 | 7.684 | 7.417 | 7.232 | 7.051 | 6.85 | 6.662 | 6.514 | 6.471187 |  |  | 8.9 | 4.24309 | 4.179 | 4.612 | 5.273 | 5.554 | 6.008 | 6.485 | 6.768 | 6.834 | 6.776 | 6.783 | 6.663 |  | 6.656 | 6.597 | 6.303 | 6.014 | 5.652 | 5.199 | 4.873 | 4.569 | 4.245 | 3.879 | 3.562 | 3.483733
| 8.95 | 6.853064 | 6.878 | 7.109 | 7.404 | 7.584 | 7.794 | 8.044 | 8.206 | 8.325 | 8.403 | 8.506 | 8.503 |  | 8.5 | 8.435 | 8.157 | 7.926 | 7.674 | 7.398 | 7.198 | 7.019 | 6.822 | 6.638 | 6.494 | 6.458093 |  |  | 8.95 | 4.22905 | 4.181 | 4.603 | 5.25 | 5.543 | 5.969 | 6.44 | 6.708 | 6.774 | 6.707 | 6.716 | 6.591 |  | 6.583 | 6.535 | 6.245 | 5.962 | 5.61 | 5.162 | 4.837 | 4.543 | 4.229 | 3.871 | 3.567 | 3.470731
| 9 | 6.84071 | 6.876 | 7.112 | 7.408 | 7.59 | 7.793 | 8.035 | 8.199 | 8.311 | 8.37 | 8.462 | 8.448 |  | 8.449 | 8.387 | 8.127 | 7.903 | 7.669 | 7.384 | 7.201 | 7.026 | 6.828 | 6.634 | 6.489 | 6.450381 |  |  | 9 | 4.214508 | 4.159 | 4.579 | 5.222 | 5.525 | 5.948 | 6.414 | 6.689 | 6.762 | 6.702 | 6.72 | 6.59 |  | 6.587 | 6.531 | 6.228 | 5.946 | 5.595 | 5.146 | 4.817 | 4.521 | 4.201 | 3.84 | 3.535 | 3.462921
| 9.05 | 6.831631 | 6.851 | 7.091 | 7.391 | 7.567 | 7.773 | 8.006 | 8.176 | 8.284 | 8.346 | 8.446 | 8.434 |  | 8.433 | 8.369 | 8.101 | 7.876 | 7.642 | 7.354 | 7.178 | 7.009 | 6.807 | 6.616 | 6.47 | 6.446937 |  |  | 9.05 | 4.197877 | 4.145 | 4.562 | 5.205 | 5.497 | 5.932 | 6.407 | 6.675 | 6.732 | 6.686 | 6.679 | 6.542 |  | 6.536 | 6.485 | 6.202 | 5.916 | 5.563 | 5.119 | 4.798 | 4.498 | 4.181 | 3.826 | 3.523 | 3.447687
| 9.1 | 6.82067 | 6.845 | 7.077 | 7.372 | 7.553 | 7.761 | 7.992 | 8.153 | 8.253 | 8.314 | 8.42 | 8.409 |  | 8.406 | 8.343 | 8.08 | 7.849 | 7.617 | 7.343 | 7.162 | 6.994 | 6.791 | 6.607 | 6.472 | 6.433841 |  |  | 9.1 | 4.185137 | 4.128 | 4.543 | 5.194 | 5.487 | 5.92 | 6.38 | 6.655 | 6.709 | 6.657 | 6.654 | 6.529 |  | 6.523 | 6.462 | 6.176 | 5.892 | 5.542 | 5.093 | 4.78 | 4.489 | 4.172 | 3.818 | 3.514 | 3.438976
| 9.15 | 6.814394 | 6.848 | 7.079 | 7.374 | 7.551 | 7.753 | 7.994 | 8.148 | 8.258 | 8.323 | 8.423 | 8.421 |  | 8.42 | 8.351 | 8.087 | 7.869 | 7.621 | 7.347 | 7.165 | 6.996 | 6.797 | 6.608 | 6.469 | 6.429406 |  |  | 9.15 | 4.171323 | 4.114 | 4.528 | 5.171 | 5.467 | 5.889 | 6.345 | 6.612 | 6.69 | 6.629 | 6.639 | 6.522 |  | 6.515 | 6.456 | 6.158 | 5.877 | 5.518 | 5.076 | 4.756 | 4.467 | 4.152 | 3.797 | 3.501 | 3.432851
| 9.2 | 6.801604 | 6.842 | 7.069 | 7.357 | 7.535 | 7.744 | 7.981 | 8.131 | 8.241 | 8.315 | 8.412 | 8.403 |  | 8.405 | 8.344 | 8.077 | 7.849 | 7.61 | 7.343 | 7.159 | 6.981 | 6.784 | 6.597 | 6.454 | 6.425178 |  |  | 9.2 | 4.155051 | 4.102 | 4.514 | 5.147 | 5.443 | 5.873 | 6.322 | 6.596 | 6.665 | 6.623 | 6.626 | 6.508 |  | 6.502 | 6.437 | 6.148 | 5.868 | 5.503 | 5.062 | 4.745 | 4.447 | 4.132 | 3.783 | 3.482 | 3.419795
| 9.25 | 6.79089 | 6.829 | 7.063 | 7.358 | 7.536 | 7.739 | 7.967 | 8.127 | 8.224 | 8.294 | 8.39 | 8.378 |  | 8.38 | 8.314 | 8.053 | 7.835 | 7.599 | 7.321 | 7.149 | 6.985 | 6.783 | 6.591 | 6.449 | 6.41711 |  |  | 9.25 | 4.13944 | 4.088 | 4.5 | 5.136 | 5.437 | 5.856 | 6.32 | 6.609 | 6.673 | 6.62 | 6.638 | 6.51 |  | 6.506 | 6.447 | 6.147 | 5.858 | 5.511 | 5.057 | 4.733 | 4.444 | 4.125 | 3.769 | 3.471 | 3.40699
| 9.3 | 6.785287 | 6.817 | 7.052 | 7.344 | 7.512 | 7.722 | 7.963 | 8.12 | 8.22 | 8.287 | 8.373 | 8.378 |  | 8.38 | 8.313 | 8.041 | 7.835 | 7.591 | 7.319 | 7.139 | 6.966 | 6.773 | 6.585 | 6.444 | 6.407346 |  |  | 9.3 | 4.127568 | 4.065 | 4.479 | 5.117 | 5.411 | 5.84 | 6.291 | 6.576 | 6.638 | 6.593 | 6.599 | 6.479 |  | 6.474 | 6.417 | 6.115 | 5.833 | 5.471 | 5.025 | 4.718 | 4.426 | 4.106 | 3.757 | 3.458 | 3.402152
| 9.35 | 6.776381 | 6.797 | 7.018 | 7.316 | 7.484 | 7.695 | 7.919 | 8.067 | 8.182 | 8.254 | 8.359 | 8.355 |  | 8.355 | 8.289 | 8.028 | 7.806 | 7.561 | 7.289 | 7.117 | 6.946 | 6.751 | 6.562 | 6.429 | 6.399895 |  |  | 9.35 | 4.11231 | 4.072 | 4.477 | 5.113 | 5.401 | 5.822 | 6.273 | 6.541 | 6.614 | 6.555 | 6.56 | 6.441 |  | 6.435 | 6.371 | 6.082 | 5.81 | 5.451 | 5.012 | 4.703 | 4.417 | 4.106 | 3.762 | 3.469 | 3.392923
| 9.4 | 6.765957 | 6.803 | 7.033 | 7.326 | 7.488 | 7.688 | 7.922 | 8.081 | 8.185 | 8.255 | 8.364 | 8.363 |  | 8.362 | 8.298 | 8.03 | 7.804 | 7.578 | 7.302 | 7.119 | 6.947 | 6.759 | 6.572 | 6.428 | 6.39652 |  |  | 9.4 | 4.096174 | 4.043 | 4.454 | 5.084 | 5.366 | 5.786 | 6.242 | 6.505 | 6.584 | 6.535 | 6.548 | 6.428 |  | 6.424 | 6.36 | 6.065 | 5.788 | 5.429 | 4.994 | 4.677 | 4.388 | 4.084 | 3.738 | 3.437 | 3.379537
| 9.45 | 6.759239 | 6.786 | 7.014 | 7.302 | 7.47 | 7.673 | 7.909 | 8.071 | 8.181 | 8.252 | 8.356 | 8.352 |  | 8.35 | 8.287 | 8.024 | 7.804 | 7.564 | 7.282 | 7.106 | 6.937 | 6.741 | 6.552 | 6.413 | 6.386301 |  |  | 9.45 | 4.084316 | 4.024 | 4.421 | 5.044 | 5.331 | 5.751 | 6.208 | 6.485 | 6.558 | 6.514 | 6.529 | 6.412 |  | 6.408 | 6.34 | 6.044 | 5.762 | 5.404 | 4.957 | 4.645 | 4.355 | 4.045 | 3.703 | 3.413 | 3.368809
| 9.5 | 6.749388 | 6.783 | 7.008 | 7.303 | 7.462 | 7.68 | 7.907 | 8.053 | 8.146 | 8.222 | 8.314 | 8.315 |  | 8.315 | 8.241 | 7.994 | 7.772 | 7.541 | 7.278 | 7.105 | 6.933 | 6.739 | 6.551 | 6.416 | 6.377009 |  |  | 9.5 | 4.068463 | 4.024 | 4.425 | 5.05 | 5.332 | 5.759 | 6.216 | 6.489 | 6.56 | 6.513 | 6.517 | 6.407 |  | 6.4 | 6.328 | 6.041 | 5.763 | 5.405 | 4.961 | 4.643 | 4.362 | 4.053 | 3.709 | 3.415 | 3.357168
| 9.55 | 6.739133 | 6.785 | 7.007 | 7.296 | 7.454 | 7.662 | 7.887 | 8.037 | 8.142 | 8.207 | 8.311 | 8.309 |  | 8.309 | 8.239 | 7.983 | 7.773 | 7.531 | 7.265 | 7.093 | 6.924 | 6.737 | 6.552 | 6.423 | 6.372583 |  |  | 9.55 | 4.054214 | 4.001 | 4.406 | 5.039 | 5.323 | 5.754 | 6.206 | 6.476 | 6.553 | 6.496 | 6.523 | 6.407 |  | 6.401 | 6.338 | 6.035 | 5.756 | 5.393 | 4.961 | 4.648 | 4.356 | 4.047 | 3.696 | 3.403 | 3.346714
| 9.6 | 6.730123 | 6.775 | 6.998 | 7.288 | 7.453 | 7.649 | 7.873 | 8.031 | 8.134 | 8.207 | 8.314 | 8.315 |  | 8.316 | 8.246 | 7.986 | 7.769 | 7.532 | 7.26 | 7.085 | 6.922 | 6.731 | 6.543 | 6.408 | 6.363237 |  |  | 9.6 | 4.03941 | 3.995 | 4.396 | 5.023 | 5.302 | 5.723 | 6.175 | 6.443 | 6.506 | 6.468 | 6.489 | 6.382 |  | 6.375 | 6.309 | 6.013 | 5.723 | 5.37 | 4.937 | 4.625 | 4.337 | 4.034 | 3.689 | 3.4 | 3.334017
| 9.65 | 6.722014 | 6.76 | 6.978 | 7.263 | 7.428 | 7.632 | 7.869 | 8.024 | 8.123 | 8.202 | 8.297 | 8.294 |  | 8.293 | 8.227 | 7.98 | 7.763 | 7.522 | 7.257 | 7.071 | 6.901 | 6.71 | 6.526 | 6.385 | 6.353139 |  |  | 9.65 | 4.028401 | 3.973 | 4.37 | 4.991 | 5.274 | 5.684 | 6.135 | 6.406 | 6.485 | 6.444 | 6.47 | 6.363 |  | 6.357 | 6.288 | 5.987 | 5.706 | 5.346 | 4.904 | 4.593 | 4.313 | 4.007 | 3.666 | 3.375 | 3.326108
| 9.7 | 6.715693 | 6.747 | 6.97 | 7.258 | 7.412 | 7.615 | 7.837 | 7.997 | 8.096 | 8.172 | 8.274 | 8.266 |  | 8.265 | 8.206 | 7.95 | 7.732 | 7.501 | 7.229 | 7.054 | 6.893 | 6.706 | 6.517 | 6.381 | 6.348583 |  |  | 9.7 | 4.01304 | 3.963 | 4.359 | 4.973 | 5.261 | 5.686 | 6.136 | 6.402 | 6.481 | 6.449 | 6.454 | 6.344 |  | 6.338 | 6.27 | 5.981 | 5.695 | 5.336 | 4.899 | 4.591 | 4.307 | 3.993 | 3.654 | 3.362 | 3.314433
| 9.75 | 6.706451 | 6.74 | 6.964 | 7.25 | 7.403 | 7.619 | 7.833 | 8.001 | 8.1 | 8.164 | 8.268 | 8.271 |  | 8.274 | 8.201 | 7.947 | 7.731 | 7.501 | 7.233 | 7.058 | 6.889 | 6.701 | 6.516 | 6.386 | 6.342487 |  |  | 9.75 | 3.995466 | 3.944 | 4.342 | 4.967 | 5.248 | 5.664 | 6.112 | 6.391 | 6.458 | 6.415 | 6.437 | 6.324 |  | 6.321 | 6.249 | 5.955 | 5.671 | 5.319 | 4.883 | 4.571 | 4.294 | 3.987 | 3.647 | 3.354 | 3.301524
| 9.8 | 6.696926 | 6.739 | 6.964 | 7.253 | 7.403 | 7.604 | 7.829 | 7.982 | 8.077 | 8.148 | 8.257 | 8.266 |  | 8.266 | 8.196 | 7.936 | 7.718 | 7.49 | 7.228 | 7.051 | 6.886 | 6.705 | 6.517 | 6.385 | 6.329976 |  |  | 9.8 | 3.985062 | 3.936 | 4.33 | 4.951 | 5.226 | 5.643 | 6.09 | 6.353 | 6.427 | 6.385 | 6.403 | 6.288 |  | 6.284 | 6.219 | 5.933 | 5.647 | 5.295 | 4.866 | 4.555 | 4.277 | 3.975 | 3.637 | 3.355 | 3.295878
| 9.85 | 6.693434 | 6.734 | 6.951 | 7.232 | 7.395 | 7.592 | 7.819 | 7.97 | 8.071 | 8.143 | 8.249 | 8.245 |  | 8.246 | 8.18 | 7.933 | 7.716 | 7.485 | 7.22 | 7.043 | 6.875 | 6.687 | 6.502 | 6.366 | 6.32509 |  |  | 9.85 | 3.966301 | 3.926 | 4.318 | 4.927 | 5.205 | 5.622 | 6.065 | 6.338 | 6.407 | 6.37 | 6.401 | 6.298 |  | 6.296 | 6.221 | 5.92 | 5.641 | 5.283 | 4.846 | 4.544 | 4.257 | 3.955 | 3.625 | 3.337 | 3.28375
| 9.9 | 6.683137 | 6.719 | 6.939 | 7.216 | 7.371 | 7.578 | 7.799 | 7.956 | 8.047 | 8.115 | 8.216 | 8.208 |  | 8.209 | 8.146 | 7.899 | 7.688 | 7.464 | 7.203 | 7.032 | 6.859 | 6.672 | 6.489 | 6.355 | 6.315972 |  |  | 9.9 | 3.949887 | 3.911 | 4.304 | 4.907 | 5.195 | 5.612 | 6.053 | 6.319 | 6.396 | 6.367 | 6.384 | 6.276 |  | 6.273 | 6.198 | 5.91 | 5.626 | 5.263 | 4.835 | 4.532 | 4.247 | 3.942 | 3.606 | 3.321 | 3.271026
| 9.95 | 6.676183 | 6.716 | 6.937 | 7.22 | 7.372 | 7.58 | 7.796 | 7.946 | 8.037 | 8.105 | 8.2 | 8.203 |  | 8.204 | 8.132 | 7.883 | 7.682 | 7.456 | 7.192 | 7.027 | 6.866 | 6.676 | 6.492 | 6.364 | 6.31014 |  |  | 9.95 | 3.93798 | 3.885 | 4.279 | 4.896 | 5.173 | 5.587 | 6.033 | 6.311 | 6.378 | 6.355 | 6.379 | 6.269 |  | 6.263 | 6.197 | 5.897 | 5.608 | 5.258 | 4.815 | 4.516 | 4.236 | 3.927 | 3.592 | 3.308 | 3.26143
| 10 | 6.671751 | 6.711 | 6.931 | 7.208 | 7.353 | 7.559 | 7.776 | 7.93 | 8.02 | 8.085 | 8.195 | 8.193 | εA' [F=10] F | 8.195 | 8.127 | 7.875 | 7.664 | 7.437 | 7.185 | 7.013 | 6.85 | 6.669 | 6.49 | 6.367 | 6.300529 | εA'' [F=10] R |  | 10 | 3.923459 | 3.884 | 4.276 | 4.889 | 5.166 | 5.595 | 6.025 | 6.299 | 6.378 | 6.343 | 6.359 | 6.254 | εA'' [F=10] F | 6.25 | 6.174 | 5.89 | 5.608 | 5.249 | 4.821 | 4.519 | 4.233 | 3.932 | 3.593 | 3.309 | 3.249094
| 10.05 | 6.663107 | 6.702 | 6.918 | 7.197 | 7.349 | 7.547 | 7.766 | 7.92 | 8.011 | 8.087 | 8.191 | 8.187 |  | 8.187 | 8.121 | 7.88 | 7.666 | 7.438 | 7.177 | 7.002 | 6.837 | 6.657 | 6.477 | 6.35 | 6.29147 |  |  | 10.05 | 3.906697 | 3.866 | 4.249 | 4.861 | 5.134 | 5.546 | 5.983 | 6.248 | 6.325 | 6.297 | 6.326 | 6.228 |  | 6.224 | 6.147 | 5.854 | 5.568 | 5.212 | 4.787 | 4.482 | 4.205 | 3.905 | 3.572 | 3.291 | 3.237423
| 10.1 | 6.657266 | 6.701 | 6.919 | 7.192 | 7.349 | 7.543 | 7.763 | 7.907 | 8 | 8.072 | 8.173 | 8.17 |  | 8.171 | 8.107 | 7.867 | 7.653 | 7.427 | 7.18 | 7.003 | 6.838 | 6.655 | 6.475 | 6.339 | 6.28872 |  |  | 10.1 | 3.895103 | 3.855 | 4.24 | 4.84 | 5.119 | 5.525 | 5.974 | 6.244 | 6.32 | 6.286 | 6.314 | 6.211 |  | 6.206 | 6.134 | 5.84 | 5.554 | 5.208 | 4.78 | 4.47 | 4.185 | 3.889 | 3.558 | 3.274 | 3.225591
| 10.15 | 6.648743 | 6.687 | 6.905 | 7.176 | 7.324 | 7.525 | 7.752 | 7.899 | 7.989 | 8.061 | 8.155 | 8.156 |  | 8.156 | 8.087 | 7.85 | 7.64 | 7.418 | 7.169 | 6.99 | 6.825 | 6.642 | 6.463 | 6.33 | 6.284213 |  |  | 10.15 | 3.882213 | 3.832 | 4.218 | 4.829 | 5.096 | 5.511 | 5.953 | 6.23 | 6.3 | 6.282 | 6.303 | 6.204 |  | 6.201 | 6.125 | 5.829 | 5.545 | 5.191 | 4.756 | 4.452 | 4.175 | 3.875 | 3.535 | 3.251 | 3.211769
| 10.2 | 6.643369 | 6.682 | 6.9 | 7.182 | 7.328 | 7.523 | 7.738 | 7.889 | 7.975 | 8.047 | 8.148 | 8.149 |  | 8.152 | 8.079 | 7.836 | 7.627 | 7.407 | 7.156 | 6.987 | 6.827 | 6.649 | 6.462 | 6.332 | 6.277379 |  |  | 10.2 | 3.869458 | 3.828 | 4.214 | 4.825 | 5.092 | 5.513 | 5.947 | 6.23 | 6.288 | 6.274 | 6.292 | 6.187 |  | 6.183 | 6.107 | 5.824 | 5.536 | 5.189 | 4.751 | 4.456 | 4.178 | 3.875 | 3.54 | 3.263 | 3.203212
| 10.25 | 6.639233 | 6.667 | 6.885 | 7.161 | 7.313 | 7.503 | 7.722 | 7.876 | 7.969 | 8.045 | 8.154 | 8.156 |  | 8.157 | 8.086 | 7.836 | 7.624 | 7.395 | 7.14 | 6.973 | 6.812 | 6.631 | 6.451 | 6.324 | 6.275094 |  |  | 10.25 | 3.853849 | 3.807 | 4.192 | 4.802 | 5.071 | 5.479 | 5.913 | 6.182 | 6.255 | 6.226 | 6.258 | 6.155 |  | 6.152 | 6.078 | 5.785 | 5.504 | 5.159 | 4.724 | 4.431 | 4.158 | 3.857 | 3.524 | 3.25 | 3.192858
| 10.3 | 6.63055 | 6.667 | 6.878 | 7.153 | 7.3 | 7.496 | 7.711 | 7.855 | 7.952 | 8.016 | 8.122 | 8.127 |  | 8.128 | 8.059 | 7.816 | 7.606 | 7.385 | 7.131 | 6.966 | 6.802 | 6.625 | 6.445 | 6.316 | 6.27109 |  |  | 10.3 | 3.84531 | 3.813 | 4.189 | 4.787 | 5.058 | 5.458 | 5.884 | 6.152 | 6.239 | 6.203 | 6.219 | 6.119 |  | 6.114 | 6.041 | 5.757 | 5.489 | 5.137 | 4.709 | 4.419 | 4.142 | 3.845 | 3.52 | 3.248 | 3.17933
| 10.35 | 6.624982 | 6.662 | 6.874 | 7.144 | 7.293 | 7.485 | 7.687 | 7.834 | 7.927 | 7.995 | 8.092 | 8.092 |  | 8.092 | 8.024 | 7.791 | 7.587 | 7.368 | 7.115 | 6.953 | 6.797 | 6.618 | 6.436 | 6.308 | 6.264945 |  |  | 10.35 | 3.833403 | 3.798 | 4.173 | 4.761 | 5.036 | 5.448 | 5.88 | 6.145 | 6.22 | 6.206 | 6.224 | 6.121 |  | 6.118 | 6.043 | 5.763 | 5.473 | 5.119 | 4.71 | 4.408 | 4.121 | 3.827 | 3.498 | 3.225 | 3.170769
| 10.4 | 6.622328 | 6.648 | 6.863 | 7.13 | 7.284 | 7.469 | 7.68 | 7.827 | 7.927 | 7.988 | 8.085 | 8.093 |  | 8.094 | 8.02 | 7.78 | 7.584 | 7.36 | 7.112 | 6.943 | 6.787 | 6.611 | 6.432 | 6.302 | 6.262536 |  |  | 10.4 | 3.820951 | 3.779 | 4.159 | 4.757 | 5.029 | 5.439 | 5.87 | 6.144 | 6.226 | 6.199 | 6.226 | 6.127 |  | 6.127 | 6.045 | 5.747 | 5.477 | 5.118 | 4.696 | 4.396 | 4.122 | 3.82 | 3.491 | 3.213 | 3.16228
| 10.45 | 6.612706 | 6.647 | 6.858 | 7.126 | 7.276 | 7.471 | 7.691 | 7.827 | 7.919 | 7.988 | 8.088 | 8.098 |  | 8.098 | 8.023 | 7.784 | 7.579 | 7.363 | 7.116 | 6.949 | 6.788 | 6.606 | 6.43 | 6.303 | 6.26 |  |  | 10.45 | 3.80884 | 3.765 | 4.146 | 4.75 | 5.011 | 5.43 | 5.86 | 6.128 | 6.209 | 6.185 | 6.208 | 6.117 |  | 6.113 | 6.029 | 5.739 | 5.465 | 5.107 | 4.686 | 4.388 | 4.117 | 3.819 | 3.486 | 3.212 | 3.151964
| 10.5 | 6.60589 | 6.649 | 6.857 | 7.13 | 7.277 | 7.465 | 7.679 | 7.822 | 7.916 | 7.988 | 8.093 | 8.094 |  | 8.094 | 8.027 | 7.79 | 7.58 | 7.361 | 7.113 | 6.944 | 6.787 | 6.611 | 6.43 | 6.304 | 6.25557 |  |  | 10.5 | 3.794684 | 3.751 | 4.132 | 4.733 | 4.993 | 5.407 | 5.838 | 6.105 | 6.187 | 6.161 | 6.19 | 6.096 |  | 6.091 | 6.015 | 5.721 | 5.448 | 5.089 | 4.669 | 4.372 | 4.1 | 3.806 | 3.474 | 3.202 | 3.140141
| 10.55 | 6.602037 | 6.64 | 6.849 | 7.115 | 7.267 | 7.457 | 7.663 | 7.813 | 7.904 | 7.975 | 8.075 | 8.081 |  | 8.082 | 8.011 | 7.773 | 7.577 | 7.356 | 7.106 | 6.937 | 6.78 | 6.599 | 6.422 | 6.295 | 6.247407 |  |  | 10.55 | 3.778019 | 3.751 | 4.127 | 4.72 | 4.987 | 5.376 | 5.815 | 6.081 | 6.15 | 6.138 | 6.163 | 6.069 |  | 6.064 | 5.986 | 5.704 | 5.417 | 5.075 | 4.653 | 4.352 | 4.082 | 3.792 | 3.466 | 3.194 | 3.131751
| 10.6 | 6.60026 | 6.632 | 6.837 | 7.105 | 7.256 | 7.447 | 7.659 | 7.792 | 7.887 | 7.964 | 8.051 | 8.058 |  | 8.057 | 7.987 | 7.758 | 7.556 | 7.337 | 7.098 | 6.932 | 6.772 | 6.593 | 6.413 | 6.286 | 6.246123 |  |  | 10.6 | 3.766899 | 3.734 | 4.105 | 4.693 | 4.962 | 5.362 | 5.788 | 6.063 | 6.14 | 6.121 | 6.155 | 6.055 |  | 6.05 | 5.975 | 5.687 | 5.404 | 5.057 | 4.635 | 4.336 | 4.062 | 3.773 | 3.445 | 3.171 | 3.126797
| 10.65 | 6.595993 | 6.625 | 6.835 | 7.099 | 7.249 | 7.437 | 7.637 | 7.783 | 7.878 | 7.941 | 8.039 | 8.046 |  | 8.048 | 7.976 | 7.733 | 7.541 | 7.327 | 7.081 | 6.923 | 6.766 | 6.587 | 6.412 | 6.284 | 6.244663 |  |  | 10.65 | 3.75594 | 3.726 | 4.1 | 4.687 | 4.955 | 5.359 | 5.782 | 6.055 | 6.131 | 6.107 | 6.138 | 6.042 |  | 6.041 | 5.96 | 5.664 | 5.398 | 5.046 | 4.627 | 4.338 | 4.061 | 3.768 | 3.445 | 3.171 | 3.11827
| 10.7 | 6.58971 | 6.62 | 6.827 | 7.09 | 7.237 | 7.423 | 7.631 | 7.772 | 7.863 | 7.937 | 8.022 | 8.024 |  | 8.025 | 7.956 | 7.73 | 7.531 | 7.314 | 7.072 | 6.911 | 6.755 | 6.579 | 6.402 | 6.279 | 6.23683 |  |  | 10.7 | 3.748432 | 3.71 | 4.084 | 4.67 | 4.932 | 5.34 | 5.768 | 6.037 | 6.112 | 6.1 | 6.135 | 6.038 |  | 6.036 | 5.956 | 5.664 | 5.385 | 5.029 | 4.616 | 4.324 | 4.049 | 3.758 | 3.434 | 3.165 | 3.10957
| 10.75 | 6.584766 | 6.611 | 6.816 | 7.08 | 7.228 | 7.41 | 7.613 | 7.753 | 7.842 | 7.912 | 8.012 | 8.019 |  | 8.02 | 7.949 | 7.712 | 7.517 | 7.299 | 7.058 | 6.898 | 6.744 | 6.57 | 6.394 | 6.269 | 6.231716 |  |  | 10.75 | 3.738356 | 3.703 | 4.076 | 4.66 | 4.923 | 5.324 | 5.752 | 6.011 | 6.081 | 6.067 | 6.106 | 6.006 |  | 6.003 | 5.927 | 5.638 | 5.36 | 5.016 | 4.602 | 4.311 | 4.038 | 3.748 | 3.43 | 3.164 | 3.104776
| 10.8 | 6.577639 | 6.603 | 6.807 | 7.07 | 7.214 | 7.4 | 7.603 | 7.743 | 7.84 | 7.913 | 8.018 | 8.018 |  | 8.021 | 7.953 | 7.715 | 7.513 | 7.294 | 7.05 | 6.889 | 6.736 | 6.561 | 6.384 | 6.259 | 6.23002 |  |  | 10.8 | 3.726302 | 3.682 | 4.05 | 4.633 | 4.889 | 5.293 | 5.714 | 5.982 | 6.053 | 6.045 | 6.086 | 5.996 |  | 5.992 | 5.911 | 5.623 | 5.336 | 4.991 | 4.583 | 4.285 | 4.016 | 3.728 | 3.403 | 3.136 | 3.095275
| 10.85 | 6.568575 | 6.591 | 6.799 | 7.072 | 7.209 | 7.394 | 7.606 | 7.75 | 7.836 | 7.906 | 8.008 | 8.009 |  | 8.009 | 7.941 | 7.712 | 7.511 | 7.298 | 7.055 | 6.887 | 6.734 | 6.563 | 6.379 | 6.253 | 6.221621 |  |  | 10.85 | 3.715685 | 3.676 | 4.046 | 4.624 | 4.879 | 5.277 | 5.709 | 5.971 | 6.058 | 6.038 | 6.083 | 5.989 |  | 5.984 | 5.908 | 5.608 | 5.336 | 4.988 | 4.571 | 4.272 | 4.008 | 3.723 | 3.4 | 3.129 | 3.086924
| 10.9 | 6.565049 | 6.599 | 6.805 | 7.064 | 7.209 | 7.394 | 7.598 | 7.731 | 7.825 | 7.885 | 7.984 | 7.993 |  | 7.993 | 7.922 | 7.69 | 7.497 | 7.286 | 7.048 | 6.886 | 6.735 | 6.561 | 6.389 | 6.266 | 6.215634 |  |  | 10.9 | 3.707889 | 3.663 | 4.029 | 4.618 | 4.882 | 5.274 | 5.706 | 5.979 | 6.051 | 6.037 | 6.078 | 5.984 |  | 5.979 | 5.899 | 5.61 | 5.328 | 4.984 | 4.57 | 4.27 | 4.007 | 3.716 | 3.392 | 3.124 | 3.08161
| 10.95 | 6.557142 | 6.593 | 6.797 | 7.055 | 7.201 | 7.39 | 7.592 | 7.726 | 7.813 | 7.887 | 7.984 | 7.995 |  | 7.995 | 7.927 | 7.692 | 7.492 | 7.281 | 7.045 | 6.882 | 6.726 | 6.553 | 6.384 | 6.258 | 6.211218 |  |  | 10.95 | 3.694865 | 3.653 | 4.019 | 4.602 | 4.865 | 5.266 | 5.69 | 5.961 | 6.038 | 6.033 | 6.067 | 5.975 |  | 5.97 | 5.89 | 5.6 | 5.323 | 4.975 | 4.556 | 4.268 | 3.998 | 3.704 | 3.387 | 3.122 | 3.07336
| 11 | 6.545437 | 6.588 | 6.793 | 7.051 | 7.19 | 7.375 | 7.574 | 7.715 | 7.798 | 7.862 | 7.966 | 7.973 |  | 7.974 | 7.904 | 7.675 | 7.479 | 7.269 | 7.033 | 6.871 | 6.717 | 6.549 | 6.375 | 6.251 | 6.204877 |  |  | 11 | 3.682477 | 3.65 | 4.017 | 4.591 | 4.85 | 5.248 | 5.667 | 5.929 | 6.004 | 5.996 | 6.022 | 5.933 |  | 5.929 | 5.846 | 5.57 | 5.296 | 4.948 | 4.538 | 4.251 | 3.98 | 3.696 | 3.38 | 3.115 | 3.065947
| 11.05 | 6.543423 | 6.581 | 6.783 | 7.038 | 7.181 | 7.364 | 7.562 | 7.699 | 7.787 | 7.854 | 7.955 | 7.963 |  | 7.964 | 7.894 | 7.66 | 7.468 | 7.255 | 7.018 | 6.864 | 6.712 | 6.538 | 6.368 | 6.245 | 6.198153 |  |  | 11.05 | 3.673963 | 3.638 | 4 | 4.576 | 4.835 | 5.231 | 5.652 | 5.91 | 5.995 | 5.985 | 6.014 | 5.93 |  | 5.927 | 5.841 | 5.552 | 5.28 | 4.94 | 4.523 | 4.24 | 3.972 | 3.681 | 3.365 | 3.101 | 3.058399
| 11.1 | 6.540333 | 6.573 | 6.775 | 7.032 | 7.169 | 7.353 | 7.558 | 7.692 | 7.779 | 7.851 | 7.953 | 7.959 |  | 7.959 | 7.892 | 7.664 | 7.463 | 7.252 | 7.02 | 6.855 | 6.699 | 6.534 | 6.361 | 6.237 | 6.191602 |  |  | 11.1 | 3.660908 | 3.634 | 3.995 | 4.564 | 4.823 | 5.221 | 5.635 | 5.899 | 5.985 | 5.968 | 6.002 | 5.914 |  | 5.91 | 5.825 | 5.537 | 5.275 | 4.92 | 4.518 | 4.233 | 3.96 | 3.678 | 3.363 | 3.097 | 3.052564
| 11.15 | 6.529163 | 6.568 | 6.766 | 7.018 | 7.162 | 7.35 | 7.546 | 7.675 | 7.768 | 7.833 | 7.934 | 7.942 |  | 7.944 | 7.874 | 7.642 | 7.447 | 7.236 | 7.003 | 6.848 | 6.695 | 6.52 | 6.351 | 6.236 | 6.187939 |  |  | 11.15 | 3.650292 | 3.609 | 3.975 | 4.55 | 4.809 | 5.204 | 5.616 | 5.896 | 5.97 | 5.955 | 6.003 | 5.915 |  | 5.911 | 5.828 | 5.529 | 5.257 | 4.919 | 4.504 | 4.22 | 3.954 | 3.666 | 3.351 | 3.087 | 3.045375
| 11.2 | 6.524217 | 6.56 | 6.763 | 7.016 | 7.154 | 7.336 | 7.535 | 7.671 | 7.757 | 7.824 | 7.925 | 7.931 |  | 7.934 | 7.863 | 7.635 | 7.444 | 7.233 | 6.999 | 6.838 | 6.689 | 6.522 | 6.349 | 6.227 | 6.180793 |  |  | 11.2 | 3.639493 | 3.604 | 3.967 | 4.537 | 4.791 | 5.194 | 5.613 | 5.867 | 5.952 | 5.944 | 5.982 | 5.897 |  | 5.891 | 5.808 | 5.518 | 5.246 | 4.899 | 4.496 | 4.21 | 3.945 | 3.661 | 3.345 | 3.085 | 3.03511
| 11.25 | 6.523945 | 6.557 | 6.755 | 7.007 | 7.148 | 7.325 | 7.52 | 7.66 | 7.749 | 7.805 | 7.911 | 7.927 |  | 7.927 | 7.856 | 7.623 | 7.433 | 7.229 | 6.991 | 6.831 | 6.682 | 6.513 | 6.343 | 6.224 | 6.172563 |  |  | 11.25 | 3.631328 | 3.594 | 3.955 | 4.529 | 4.779 | 5.166 | 5.587 | 5.854 | 5.931 | 5.925 | 5.966 | 5.879 |  | 5.876 | 5.796 | 5.505 | 5.225 | 4.887 | 4.477 | 4.19 | 3.927 | 3.649 | 3.335 | 3.072 | 3.030164
| 11.3 | 6.51817 | 6.544 | 6.743 | 6.994 | 7.133 | 7.317 | 7.523 | 7.654 | 7.732 | 7.81 | 7.911 | 7.916 |  | 7.917 | 7.849 | 7.626 | 7.425 | 7.215 | 6.994 | 6.828 | 6.672 | 6.503 | 6.332 | 6.213 | 6.167262 |  |  | 11.3 | 3.619494 | 3.587 | 3.943 | 4.507 | 4.766 | 5.159 | 5.573 | 5.841 | 5.926 | 5.919 | 5.962 | 5.881 |  | 5.877 | 5.792 | 5.494 | 5.229 | 4.874 | 4.471 | 4.183 | 3.916 | 3.632 | 3.319 | 3.056 | 3.023028
| 11.35 | 6.50725 | 6.547 | 6.744 | 6.992 | 7.136 | 7.318 | 7.511 | 7.639 | 7.727 | 7.791 | 7.884 | 7.897 |  | 7.896 | 7.828 | 7.599 | 7.418 | 7.209 | 6.981 | 6.828 | 6.673 | 6.503 | 6.334 | 6.216 | 6.16161 |  |  | 11.35 | 3.60684 | 3.577 | 3.931 | 4.503 | 4.76 | 5.15 | 5.561 | 5.837 | 5.915 | 5.909 | 5.955 | 5.865 |  | 5.862 | 5.781 | 5.487 | 5.218 | 4.876 | 4.464 | 4.178 | 3.915 | 3.629 | 3.312 | 3.052 | 3.01535
| 11.4 | 6.50347 | 6.539 | 6.738 | 6.988 | 7.124 | 7.303 | 7.505 | 7.63 | 7.711 | 7.782 | 7.879 | 7.89 |  | 7.89 | 7.82 | 7.602 | 7.4 | 7.198 | 6.973 | 6.811 | 6.661 | 6.495 | 6.326 | 6.206 | 6.155962 |  |  | 11.4 | 3.601524 | 3.567 | 3.926 | 4.492 | 4.743 | 5.139 | 5.559 | 5.82 | 5.904 | 5.907 | 5.94 | 5.857 |  | 5.854 | 5.767 | 5.485 | 5.206 | 4.864 | 4.46 | 4.17 | 3.909 | 3.623 | 3.31 | 3.052 | 3.00987
| 11.45 | 6.504141 | 6.541 | 6.736 | 6.986 | 7.117 | 7.299 | 7.505 | 7.625 | 7.713 | 7.78 | 7.874 | 7.876 |  | 7.877 | 7.81 | 7.592 | 7.402 | 7.193 | 6.97 | 6.81 | 6.656 | 6.492 | 6.323 | 6.206 | 6.150953 |  |  | 11.45 | 3.590988 | 3.562 | 3.918 | 4.486 | 4.731 | 5.127 | 5.538 | 5.799 | 5.882 | 5.88 | 5.911 | 5.828 |  | 5.825 | 5.739 | 5.456 | 5.188 | 4.84 | 4.441 | 4.163 | 3.897 | 3.621 | 3.309 | 3.05 | 3.002997
| 11.5 | 6.49256 | 6.529 | 6.726 | 6.975 | 7.113 | 7.293 | 7.485 | 7.614 | 7.705 | 7.77 | 7.859 | 7.879 |  | 7.879 | 7.806 | 7.586 | 7.401 | 7.191 | 6.958 | 6.804 | 6.654 | 6.485 | 6.313 | 6.196 | 6.144783 |  |  | 11.5 | 3.576986 | 3.549 | 3.905 | 4.466 | 4.717 | 5.113 | 5.517 | 5.781 | 5.866 | 5.859 | 5.91 | 5.823 |  | 5.821 | 5.737 | 5.445 | 5.172 | 4.831 | 4.425 | 4.147 | 3.883 | 3.605 | 3.293 | 3.034 | 2.995204
| 11.55 | 6.485819 | 6.529 | 6.725 | 6.978 | 7.109 | 7.284 | 7.483 | 7.609 | 7.692 | 7.759 | 7.865 | 7.874 |  | 7.872 | 7.807 | 7.586 | 7.385 | 7.188 | 6.962 | 6.799 | 6.649 | 6.488 | 6.317 | 6.2 | 6.139556 |  |  | 11.55 | 3.571059 | 3.539 | 3.893 | 4.457 | 4.706 | 5.088 | 5.498 | 5.758 | 5.848 | 5.845 | 5.883 | 5.806 |  | 5.806 | 5.714 | 5.427 | 5.153 | 4.814 | 4.413 | 4.129 | 3.873 | 3.594 | 3.28 | 3.023 | 2.988207
| 11.6 | 6.486414 | 6.523 | 6.722 | 6.965 | 7.098 | 7.276 | 7.472 | 7.598 | 7.681 | 7.752 | 7.844 | 7.856 |  | 7.856 | 7.788 | 7.571 | 7.379 | 7.17 | 6.95 | 6.791 | 6.641 | 6.477 | 6.314 | 6.195 | 6.134689 |  |  | 11.6 | 3.561715 | 3.526 | 3.878 | 4.437 | 4.69 | 5.077 | 5.482 | 5.755 | 5.837 | 5.829 | 5.885 | 5.807 |  | 5.802 | 5.716 | 5.414 | 5.151 | 4.807 | 4.406 | 4.121 | 3.858 | 3.579 | 3.27 | 3.011 | 2.978011
| 11.65 | 6.480581 | 6.51 | 6.71 | 6.956 | 7.096 | 7.262 | 7.455 | 7.59 | 7.668 | 7.732 | 7.834 | 7.839 |  | 7.841 | 7.775 | 7.556 | 7.36 | 7.167 | 6.936 | 6.779 | 6.632 | 6.47 | 6.302 | 6.186 | 6.126367 |  |  | 11.65 | 3.547653 | 3.519 | 3.872 | 4.435 | 4.682 | 5.068 | 5.486 | 5.74 | 5.824 | 5.829 | 5.867 | 5.788 |  | 5.784 | 5.698 | 5.414 | 5.135 | 4.798 | 4.404 | 4.116 | 3.86 | 3.578 | 3.269 | 3.014 | 2.968851
| 11.7 | 6.469383 | 6.509 | 6.705 | 6.951 | 7.083 | 7.261 | 7.455 | 7.583 | 7.661 | 7.73 | 7.824 | 7.835 |  | 7.836 | 7.766 | 7.553 | 7.362 | 7.154 | 6.936 | 6.778 | 6.627 | 6.462 | 6.294 | 6.179 | 6.12411 |  |  | 11.7 | 3.53767 | 3.514 | 3.864 | 4.42 | 4.666 | 5.058 | 5.465 | 5.724 | 5.809 | 5.813 | 5.859 | 5.779 |  | 5.775 | 5.687 | 5.399 | 5.129 | 4.781 | 4.388 | 4.106 | 3.845 | 3.569 | 3.261 | 3.008 | 2.963787
| 11.75 | 6.467382 | 6.508 | 6.701 | 6.948 | 7.076 | 7.251 | 7.444 | 7.572 | 7.647 | 7.717 | 7.816 | 7.825 |  | 7.826 | 7.76 | 7.542 | 7.351 | 7.15 | 6.928 | 6.772 | 6.621 | 6.46 | 6.292 | 6.175 | 6.119625 |  |  | 11.75 | 3.52993 | 3.505 | 3.857 | 4.414 | 4.654 | 5.044 | 5.451 | 5.713 | 5.799 | 5.799 | 5.849 | 5.765 |  | 5.76 | 5.674 | 5.388 | 5.115 | 4.771 | 4.381 | 4.095 | 3.833 | 3.559 | 3.254 | 3.001 | 2.952011
| 11.8 | 6.466987 | 6.495 | 6.691 | 6.938 | 7.073 | 7.245 | 7.433 | 7.562 | 7.646 | 7.713 | 7.809 | 7.821 |  | 7.82 | 7.752 | 7.533 | 7.349 | 7.147 | 6.92 | 6.764 | 6.62 | 6.456 | 6.286 | 6.169 | 6.110603 |  |  | 11.8 | 3.522319 | 3.489 | 3.842 | 4.401 | 4.65 | 5.025 | 5.435 | 5.694 | 5.783 | 5.781 | 5.829 | 5.753 |  | 5.751 | 5.66 | 5.376 | 5.097 | 4.768 | 4.362 | 4.078 | 3.829 | 3.55 | 3.238 | 2.985 | 2.940759
| 11.85 | 6.45647 | 6.494 | 6.688 | 6.93 | 7.068 | 7.242 | 7.43 | 7.552 | 7.635 | 7.701 | 7.794 | 7.805 |  | 7.806 | 7.741 | 7.52 | 7.338 | 7.136 | 6.915 | 6.763 | 6.617 | 6.453 | 6.284 | 6.17 | 6.107263 |  |  | 11.85 | 3.507144 | 3.483 | 3.832 | 4.389 | 4.634 | 5.014 | 5.422 | 5.679 | 5.766 | 5.77 | 5.817 | 5.738 |  | 5.735 | 5.647 | 5.366 | 5.086 | 4.755 | 4.353 | 4.071 | 3.818 | 3.542 | 3.232 | 2.977 | 2.93513
| 11.9 | 6.450126 | 6.492 | 6.683 | 6.922 | 7.058 | 7.228 | 7.417 | 7.543 | 7.625 | 7.683 | 7.778 | 7.792 |  | 7.793 | 7.727 | 7.505 | 7.326 | 7.125 | 6.9 | 6.751 | 6.607 | 6.443 | 6.279 | 6.169 | 6.103192 |  |  | 11.9 | 3.499031 | 3.475 | 3.824 | 4.376 | 4.619 | 4.996 | 5.407 | 5.665 | 5.752 | 5.755 | 5.808 | 5.723 |  | 5.72 | 5.636 | 5.347 | 5.074 | 4.743 | 4.344 | 4.063 | 3.806 | 3.532 | 3.229 | 2.975 | 2.92791
| 11.95 | 6.453236 | 6.485 | 6.675 | 6.916 | 7.046 | 7.218 | 7.404 | 7.529 | 7.608 | 7.673 | 7.771 | 7.782 |  | 7.782 | 7.715 | 7.501 | 7.314 | 7.115 | 6.893 | 6.74 | 6.595 | 6.437 | 6.267 | 6.153 | 6.097876 |  |  | 11.95 | 3.493223 | 3.466 | 3.81 | 4.361 | 4.607 | 4.996 | 5.397 | 5.651 | 5.741 | 5.745 | 5.79 | 5.715 |  | 5.712 | 5.623 | 5.339 | 5.067 | 4.725 | 4.331 | 4.055 | 3.799 | 3.522 | 3.216 | 2.965 | 2.916083
| 12 | 6.448111 | 6.471 | 6.665 | 6.901 | 7.034 | 7.203 | 7.393 | 7.518 | 7.604 | 7.667 | 7.766 | 7.778 | εA' [F=12] F | 7.776 | 7.709 | 7.488 | 7.31 | 7.103 | 6.886 | 6.731 | 6.584 | 6.423 | 6.259 | 6.143 | 6.092762 | εA'' [F=12] R |  | 12 | 3.480845 | 3.459 | 3.807 | 4.361 | 4.605 | 4.982 | 5.386 | 5.649 | 5.732 | 5.737 | 5.793 | 5.719 | εA'' [F=12] F | 5.717 | 5.626 | 5.333 | 5.063 | 4.722 | 4.328 | 4.046 | 3.792 | 3.516 | 3.215 | 2.96 | 2.907728
| 12.05 | 6.435737 | 6.468 | 6.659 | 6.904 | 7.031 | 7.205 | 7.393 | 7.516 | 7.596 | 7.66 | 7.755 | 7.767 |  | 7.767 | 7.699 | 7.487 | 7.305 | 7.104 | 6.887 | 6.733 | 6.586 | 6.426 | 6.256 | 6.143 | 6.088493 |  |  | 12.05 | 3.468853 | 3.449 | 3.794 | 4.343 | 4.587 | 4.967 | 5.374 | 5.631 | 5.718 | 5.73 | 5.781 | 5.707 |  | 5.705 | 5.615 | 5.328 | 5.051 | 4.71 | 4.318 | 4.035 | 3.777 | 3.506 | 3.201 | 2.95 | 2.90403
| 12.1 | 6.434966 | 6.467 | 6.655 | 6.894 | 7.029 | 7.197 | 7.386 | 7.507 | 7.587 | 7.651 | 7.746 | 7.76 |  | 7.764 | 7.696 | 7.479 | 7.294 | 7.1 | 6.882 | 6.73 | 6.583 | 6.423 | 6.256 | 6.145 | 6.085606 |  |  | 12.1 | 3.46178 | 3.441 | 3.786 | 4.333 | 4.578 | 4.957 | 5.36 | 5.62 | 5.705 | 5.716 | 5.761 | 5.684 |  | 5.685 | 5.597 | 5.312 | 5.037 | 4.702 | 4.307 | 4.031 | 3.774 | 3.501 | 3.196 | 2.945 | 2.896101
| 12.15 | 6.433583 | 6.465 | 6.656 | 6.89 | 7.021 | 7.192 | 7.376 | 7.497 | 7.575 | 7.638 | 7.732 | 7.75 |  | 7.748 | 7.678 | 7.47 | 7.286 | 7.085 | 6.871 | 6.719 | 6.579 | 6.416 | 6.256 | 6.145 | 6.078328 |  |  | 12.15 | 3.454269 | 3.435 | 3.779 | 4.325 | 4.57 | 4.95 | 5.348 | 5.611 | 5.699 | 5.701 | 5.75 | 5.679 |  | 5.678 | 5.587 | 5.296 | 5.03 | 4.697 | 4.301 | 4.021 | 3.766 | 3.496 | 3.194 | 2.941 | 2.884487
| 12.2 | 6.424911 | 6.456 | 6.645 | 6.879 | 7.012 | 7.181 | 7.361 | 7.488 | 7.571 | 7.626 | 7.725 | 7.743 |  | 7.742 | 7.674 | 7.456 | 7.277 | 7.083 | 6.86 | 6.711 | 6.568 | 6.407 | 6.243 | 6.132 | 6.073421 |  |  | 12.2 | 3.43976 | 3.431 | 3.775 | 4.318 | 4.56 | 4.941 | 5.338 | 5.601 | 5.68 | 5.684 | 5.737 | 5.661 |  | 5.661 | 5.572 | 5.282 | 5.013 | 4.684 | 4.292 | 4.015 | 3.76 | 3.49 | 3.19 | 2.94 | 2.880876
| 12.25 | 6.415736 | 6.449 | 6.64 | 6.875 | 7.003 | 7.174 | 7.358 | 7.481 | 7.551 | 7.618 | 7.707 | 7.718 |  | 7.719 | 7.654 | 7.45 | 7.269 | 7.07 | 6.86 | 6.707 | 6.563 | 6.401 | 6.238 | 6.125 | 6.073856 |  |  | 12.25 | 3.429857 | 3.42 | 3.759 | 4.305 | 4.544 | 4.921 | 5.325 | 5.572 | 5.655 | 5.665 | 5.721 | 5.644 |  | 5.641 | 5.556 | 5.268 | 4.994 | 4.661 | 4.274 | 4.002 | 3.748 | 3.477 | 3.176 | 2.929 | 2.875353
| 12.3 | 6.412424 | 6.441 | 6.629 | 6.865 | 6.997 | 7.17 | 7.344 | 7.464 | 7.547 | 7.608 | 7.704 | 7.719 |  | 7.718 | 7.652 | 7.441 | 7.265 | 7.063 | 6.85 | 6.704 | 6.558 | 6.396 | 6.229 | 6.118 | 6.066771 |  |  | 12.3 | 3.428213 | 3.409 | 3.749 | 4.291 | 4.535 | 4.911 | 5.305 | 5.555 | 5.642 | 5.654 | 5.707 | 5.636 |  | 5.632 | 5.544 | 5.258 | 4.988 | 4.651 | 4.261 | 3.99 | 3.738 | 3.467 | 3.165 | 2.918 | 2.862044
| 12.35 | 6.411993 | 6.445 | 6.631 | 6.871 | 6.992 | 7.155 | 7.341 | 7.461 | 7.536 | 7.599 | 7.689 | 7.705 |  | 7.705 | 7.635 | 7.431 | 7.25 | 7.06 | 6.847 | 6.692 | 6.555 | 6.398 | 6.234 | 6.124 | 6.058905 |  |  | 12.35 | 3.42185 | 3.401 | 3.74 | 4.283 | 4.518 | 4.889 | 5.291 | 5.547 | 5.635 | 5.645 | 5.697 | 5.625 |  | 5.622 | 5.536 | 5.25 | 4.975 | 4.649 | 4.255 | 3.977 | 3.725 | 3.458 | 3.16 | 2.912 | 2.857351
| 12.4 | 6.40012 | 6.433 | 6.622 | 6.857 | 6.978 | 7.146 | 7.327 | 7.449 | 7.526 | 7.592 | 7.682 | 7.695 |  | 7.696 | 7.629 | 7.427 | 7.244 | 7.05 | 6.837 | 6.687 | 6.542 | 6.388 | 6.228 | 6.118 | 6.05812 |  |  | 12.4 | 3.40542 | 3.39 | 3.73 | 4.272 | 4.51 | 4.878 | 5.28 | 5.536 | 5.627 | 5.639 | 5.694 | 5.622 |  | 5.617 | 5.53 | 5.242 | 4.969 | 4.636 | 4.245 | 3.968 | 3.718 | 3.451 | 3.15 | 2.904 | 2.85365
| 12.45 |  | 6.428 | 6.615 | 6.849 | 6.979 | 7.142 | 7.322 | 7.441 | 7.517 | 7.581 | 7.674 | 7.68 |  | 7.681 | 7.619 | 7.415 | 7.234 | 7.048 | 6.831 | 6.683 | 6.541 | 6.382 | 6.221 | 6.111 |  |  |  | 12.45 |  | 3.382 | 3.717 | 4.258 | 4.501 | 4.871 | 5.269 | 5.519 | 5.611 | 5.623 | 5.675 | 5.605 |  | 5.604 | 5.51 | 5.232 | 4.956 | 4.624 | 4.235 | 3.965 | 3.711 | 3.442 | 3.141 | 2.898
| 12.5 |  | 6.425 | 6.606 | 6.841 | 6.97 | 7.136 | 7.312 | 7.431 | 7.504 | 7.565 | 7.66 | 7.675 |  | 7.674 | 7.607 | 7.402 | 7.221 | 7.034 | 6.821 | 6.675 | 6.537 | 6.375 | 6.213 | 6.103 |  |  |  | 12.5 |  | 3.377 | 3.71 | 4.252 | 4.49 | 4.862 | 5.258 | 5.514 | 5.597 | 5.615 | 5.667 | 5.598 |  | 5.597 | 5.503 | 5.224 | 4.948 | 4.617 | 4.228 | 3.953 | 3.704 | 3.433 | 3.137 | 2.889
| 12.55 |  | 6.418 | 6.6 | 6.834 | 6.955 | 7.122 | 7.3 | 7.419 | 7.496 | 7.555 | 7.647 | 7.661 |  | 7.661 | 7.594 | 7.392 | 7.216 | 7.023 | 6.815 | 6.661 | 6.524 | 6.371 | 6.206 | 6.096 |  |  |  | 12.55 |  | 3.368 | 3.707 | 4.244 | 4.479 | 4.855 | 5.251 | 5.503 | 5.595 | 5.597 | 5.658 | 5.588 |  | 5.586 | 5.495 | 5.21 | 4.944 | 4.607 | 4.224 | 3.948 | 3.696 | 3.429 | 3.13 | 2.883
| 12.6 |  | 6.413 | 6.595 | 6.828 | 6.956 | 7.12 | 7.295 | 7.411 | 7.488 | 7.548 | 7.647 | 7.662 |  | 7.662 | 7.595 | 7.383 | 7.204 | 7.016 | 6.807 | 6.662 | 6.525 | 6.366 | 6.205 | 6.095 |  |  |  | 12.6 |  | 3.366 | 3.699 | 4.236 | 4.475 | 4.843 | 5.238 | 5.494 | 5.581 | 5.591 | 5.647 | 5.575 |  | 5.575 | 5.484 | 5.2 | 4.932 | 4.602 | 4.216 | 3.945 | 3.694 | 3.424 | 3.127 | 2.881
| 12.65 |  | 6.411 | 6.594 | 6.823 | 6.948 | 7.111 | 7.28 | 7.402 | 7.485 | 7.548 | 7.638 | 7.651 |  | 7.65 | 7.583 | 7.379 | 7.205 | 7.014 | 6.8 | 6.654 | 6.514 | 6.36 | 6.203 | 6.096 |  |  |  | 12.65 |  | 3.357 | 3.691 | 4.228 | 4.467 | 4.832 | 5.226 | 5.479 | 5.567 | 5.576 | 5.632 | 5.565 |  | 5.564 | 5.474 | 5.188 | 4.919 | 4.59 | 4.206 | 3.934 | 3.687 | 3.42 | 3.123 | 2.879
| 12.7 |  | 6.403 | 6.586 | 6.815 | 6.944 | 7.109 | 7.286 | 7.4 | 7.477 | 7.538 | 7.623 | 7.636 |  | 7.637 | 7.569 | 7.369 | 7.197 | 7.006 | 6.8 | 6.655 | 6.515 | 6.356 | 6.196 | 6.091 |  |  |  | 12.7 |  | 3.35 | 3.684 | 4.214 | 4.455 | 4.824 | 5.214 | 5.464 | 5.552 | 5.561 | 5.621 | 5.551 |  | 5.549 | 5.459 | 5.174 | 4.914 | 4.579 | 4.196 | 3.927 | 3.677 | 3.411 | 3.115 | 2.874
| 12.75 |  | 6.396 | 6.581 | 6.808 | 6.933 | 7.097 | 7.273 | 7.385 | 7.466 | 7.53 | 7.616 | 7.63 |  | 7.631 | 7.561 | 7.365 | 7.186 | 6.995 | 6.793 | 6.642 | 6.502 | 6.349 | 6.19 | 6.082 |  |  |  | 12.75 |  | 3.339 | 3.672 | 4.2 | 4.439 | 4.807 | 5.192 | 5.446 | 5.538 | 5.544 | 5.603 | 5.536 |  | 5.533 | 5.441 | 5.155 | 4.894 | 4.565 | 4.179 | 3.914 | 3.663 | 3.4 | 3.106 | 2.862
| 12.8 |  | 6.398 | 6.577 | 6.804 | 6.929 | 7.09 | 7.265 | 7.378 | 7.459 | 7.515 | 7.603 | 7.621 |  | 7.622 | 7.551 | 7.348 | 7.181 | 6.991 | 6.786 | 6.639 | 6.501 | 6.345 | 6.188 | 6.081 |  |  |  | 12.8 |  | 3.329 | 3.659 | 4.192 | 4.429 | 4.792 | 5.178 | 5.43 | 5.523 | 5.533 | 5.589 | 5.527 |  | 5.524 | 5.431 | 5.149 | 4.883 | 4.552 | 4.169 | 3.9 | 3.653 | 3.391 | 3.095 | 2.853
| 12.85 |  | 6.393 | 6.573 | 6.804 | 6.925 | 7.086 | 7.266 | 7.371 | 7.449 | 7.512 | 7.601 | 7.612 |  | 7.613 | 7.548 | 7.349 | 7.174 | 6.989 | 6.784 | 6.64 | 6.502 | 6.35 | 6.185 | 6.08 |  |  |  | 12.85 |  | 3.317 | 3.647 | 4.177 | 4.41 | 4.78 | 5.172 | 5.418 | 5.502 | 5.524 | 5.586 | 5.521 |  | 5.519 | 5.427 | 5.143 | 4.872 | 4.54 | 4.16 | 3.894 | 3.644 | 3.378 | 3.084 | 2.843
| 12.9 |  | 6.387 | 6.568 | 6.796 | 6.916 | 7.077 | 7.261 | 7.366 | 7.441 | 7.503 | 7.59 | 7.599 |  | 7.6 | 7.535 | 7.336 | 7.164 | 6.979 | 6.778 | 6.632 | 6.494 | 6.34 | 6.18 | 6.079 |  |  |  | 12.9 |  | 3.312 | 3.642 | 4.17 | 4.399 | 4.769 | 5.165 | 5.41 | 5.501 | 5.52 | 5.584 | 5.52 |  | 5.517 | 5.426 | 5.138 | 4.87 | 4.537 | 4.16 | 3.885 | 3.638 | 3.372 | 3.08 | 2.842
| 12.95 |  | 6.384 | 6.565 | 6.791 | 6.915 | 7.074 | 7.247 | 7.355 | 7.429 | 7.486 | 7.573 | 7.585 |  | 7.584 | 7.519 | 7.319 | 7.154 | 6.97 | 6.766 | 6.624 | 6.491 | 6.338 | 6.181 | 6.075 |  |  |  | 12.95 |  | 3.307 | 3.635 | 4.166 | 4.403 | 4.765 | 5.157 | 5.404 | 5.494 | 5.513 | 5.568 | 5.505 |  | 5.501 | 5.41 | 5.13 | 4.86 | 4.535 | 4.154 | 3.883 | 3.642 | 3.375 | 3.081 | 2.839
| 13 |  | 6.374 | 6.554 | 6.778 | 6.902 | 7.06 | 7.23 | 7.343 | 7.416 | 7.469 | 7.558 | 7.573 |  | 7.574 | 7.504 | 7.312 | 7.137 | 6.958 | 6.754 | 6.61 | 6.478 | 6.325 | 6.171 | 6.065 |  |  |  | 13 |  | 3.299 | 3.628 | 4.158 | 4.394 | 4.754 | 5.144 | 5.388 | 5.481 | 5.496 | 5.553 | 5.487 |  | 5.483 | 5.39 | 5.118 | 4.847 | 4.526 | 4.144 | 3.877 | 3.63 | 3.367 | 3.075 | 2.833
| 13.05 |  | 6.368 | 6.545 | 6.771 | 6.893 | 7.048 | 7.22 | 7.334 | 7.409 | 7.468 | 7.549 | 7.567 |  | 7.566 | 7.498 | 7.303 | 7.133 | 6.949 | 6.748 | 6.604 | 6.471 | 6.318 | 6.162 | 6.056 |  |  |  | 13.05 |  | 3.3 | 3.625 | 4.151 | 4.385 | 4.748 | 5.13 | 5.38 | 5.46 | 5.481 | 5.536 | 5.47 |  | 5.467 | 5.377 | 5.101 | 4.835 | 4.509 | 4.132 | 3.867 | 3.626 | 3.361 | 3.071 | 2.832
| 13.1 |  | 6.364 | 6.54 | 6.764 | 6.886 | 7.046 | 7.217 | 7.327 | 7.404 | 7.465 | 7.551 | 7.567 |  | 7.567 | 7.498 | 7.3 | 7.131 | 6.944 | 6.744 | 6.602 | 6.465 | 6.315 | 6.156 | 6.055 |  |  |  | 13.1 |  | 3.291 | 3.616 | 4.141 | 4.373 | 4.734 | 5.114 | 5.364 | 5.452 | 5.464 | 5.525 | 5.463 |  | 5.461 | 5.367 | 5.086 | 4.823 | 4.498 | 4.124 | 3.856 | 3.614 | 3.354 | 3.063 | 2.824
| 13.15 |  | 6.361 | 6.537 | 6.759 | 6.881 | 7.042 | 7.213 | 7.322 | 7.398 | 7.459 | 7.545 | 7.557 |  | 7.558 | 7.493 | 7.294 | 7.125 | 6.943 | 6.743 | 6.6 | 6.461 | 6.313 | 6.156 | 6.052 |  |  |  | 13.15 |  | 3.278 | 3.605 | 4.128 | 4.357 | 4.717 | 5.099 | 5.347 | 5.44 | 5.457 | 5.517 | 5.451 |  | 5.449 | 5.359 | 5.078 | 4.812 | 4.491 | 4.112 | 3.847 | 3.602 | 3.346 | 3.054 | 2.817
| 13.2 |  | 6.355 | 6.534 | 6.755 | 6.875 | 7.033 | 7.204 | 7.314 | 7.396 | 7.456 | 7.539 | 7.553 |  | 7.553 | 7.487 | 7.288 | 7.124 | 6.936 | 6.738 | 6.594 | 6.456 | 6.308 | 6.153 | 6.049 |  |  |  | 13.2 |  | 3.271 | 3.594 | 4.113 | 4.348 | 4.71 | 5.09 | 5.335 | 5.423 | 5.451 | 5.512 | 5.444 |  | 5.441 | 5.35 | 5.074 | 4.809 | 4.479 | 4.106 | 3.84 | 3.596 | 3.337 | 3.045 | 2.811
| 13.25 |  | 6.356 | 6.537 | 6.756 | 6.876 | 7.035 | 7.198 | 7.308 | 7.384 | 7.443 | 7.515 | 7.521 |  | 7.522 | 7.457 | 7.279 | 7.11 | 6.93 | 6.732 | 6.591 | 6.463 | 6.306 | 6.152 | 6.052 |  |  |  | 13.25 |  | 3.257 | 3.587 | 4.11 | 4.335 | 4.705 | 5.082 | 5.326 | 5.424 | 5.445 | 5.511 | 5.438 |  | 5.434 | 5.345 | 5.065 | 4.802 | 4.477 | 4.101 | 3.834 | 3.59 | 3.335 | 3.04 | 2.802
| 13.3 |  | 6.347 | 6.526 | 6.749 | 6.867 | 7.027 | 7.198 | 7.29 | 7.368 | 7.43 | 7.521 | 7.533 |  | 7.533 | 7.465 | 7.276 | 7.098 | 6.912 | 6.736 | 6.588 | 6.451 | 6.303 | 6.145 | 6.043 |  |  |  | 13.3 |  | 3.251 | 3.576 | 4.096 | 4.33 | 4.692 | 5.076 | 5.327 | 5.409 | 5.418 | 5.495 | 5.434 |  | 5.43 | 5.337 | 5.048 | 4.787 | 4.466 | 4.101 | 3.825 | 3.585 | 3.323 | 3.03 | 2.794
| 13.35 |  | 6.345 | 6.524 | 6.718 | 6.841 | 7.001 | 7.184 | 7.294 | 7.371 | 7.417 | 7.493 | 7.514 |  | 7.514 | 7.443 | 7.239 | 7.097 | 6.917 | 6.723 | 6.562 | 6.428 | 6.275 | 6.142 | 6.042 |  |  |  | 13.35 |  | 3.251 | 3.584 | 4.094 | 4.311 | 4.664 | 5.034 | 5.291 | 5.387 | 5.423 | 5.468 | 5.402 |  | 5.395 | 5.309 | 5.041 | 4.776 | 4.444 | 4.067 | 3.8 | 3.567 | 3.318 | 3.045 | 2.794
| 13.4 |  | 6.352 | 6.527 | 6.745 | 6.863 | 7.015 | 7.143 | 7.26 | 7.335 | 7.428 | 7.494 | 7.507 |  | 7.508 | 7.438 | 7.256 | 7.065 | 6.886 | 6.683 | 6.567 | 6.447 | 6.298 | 6.147 | 6.045 |  |  |  | 13.4 |  | 3.238 | 3.569 | 4.089 | 4.326 | 4.692 | 5.072 | 5.292 | 5.378 | 5.392 | 5.471 | 5.403 |  | 5.399 | 5.308 | 5.031 | 4.749 | 4.449 | 4.084 | 3.848 | 3.587 | 3.321 | 3.029 | 2.786
| 13.45 |  | 6.299 | 6.478 | 6.7 | 6.819 | 7.028 | 7.182 | 7.282 | 7.373 | 7.436 | 7.496 | 7.506 |  | 7.506 | 7.441 | 7.257 | 7.111 | 6.908 | 6.714 | 6.589 | 6.409 | 6.257 | 6.102 | 5.993 |  |  |  | 13.45 |  | 3.24 | 3.551 | 4.059 | 4.274 | 4.63 | 5.034 | 5.277 | 5.353 | 5.413 | 5.474 | 5.406 |  | 5.401 | 5.31 | 5.038 | 4.758 | 4.433 | 4.066 | 3.792 | 3.522 | 3.294 | 3.013 | 2.784
| 13.5 |  | 6.343 | 6.513 | 6.725 | 6.868 | 7.003 | 7.159 | 7.267 | 7.344 | 7.385 | 7.483 | 7.593 |  | 7.594 | 7.466 | 7.22 | 7.063 | 6.884 | 6.693 | 6.56 | 6.439 | 6.287 | 6.131 | 6.037 |  |  |  | 13.5 |  | 3.242 | 3.566 | 4.049 | 4.313 | 4.671 | 5.046 | 5.276 | 5.359 | 5.375 | 5.38 | 5.339 |  | 5.345 | 5.203 | 4.985 | 4.746 | 4.426 | 4.076 | 3.817 | 3.577 | 3.299 | 3.03 | 2.794
| 13.55 |  | 6.32 | 6.5 | 6.712 | 6.821 | 6.969 | 7.155 | 7.281 | 7.324 | 7.37 | 7.462 | 7.499 |  | 7.499 | 7.426 | 7.206 | 7.048 | 6.877 | 6.736 | 6.538 | 6.409 | 6.269 | 6.121 | 6.014 |  |  |  | 13.55 |  | 3.222 | 3.545 | 4.062 | 4.29 | 4.633 | 4.965 | 5.3 | 5.359 | 5.369 | 5.404 | 5.36 |  | 5.355 | 5.248 | 4.991 | 4.742 | 4.446 | 4.036 | 3.767 | 3.548 | 3.299 | 3.008 | 2.773
| 13.6 |  | 6.322 | 6.481 | 6.689 | 6.801 | 6.948 | 7.115 | 7.239 | 7.31 | 7.376 | 7.444 | 7.45 |  | 7.45 | 7.382 | 7.24 | 7.047 | 6.864 | 6.672 | 6.515 | 6.388 | 6.247 | 6.101 | 6.017 |  |  |  | 13.6 |  | 3.223 | 3.543 | 4.056 | 4.277 | 4.625 | 4.978 | 5.234 | 5.328 | 5.348 | 5.453 | 5.375 |  | 5.369 | 5.279 | 4.993 | 4.719 | 4.399 | 4.019 | 3.771 | 3.544 | 3.294 | 3.012 | 2.778
| 13.65 |  | 6.313 | 6.489 | 6.707 | 6.822 | 6.979 | 7.16 | 7.251 | 7.325 | 7.38 | 7.468 | 7.501 |  | 7.501 | 7.421 | 7.223 | 7.056 | 6.875 | 6.687 | 6.549 | 6.412 | 6.264 | 6.112 | 6.008 |  |  |  | 13.65 |  | 3.19 | 3.514 | 4.027 | 4.255 | 4.606 | 4.981 | 5.234 | 5.319 | 5.345 | 5.403 | 5.348 |  | 5.344 | 5.24 | 4.976 | 4.715 | 4.401 | 4.037 | 3.758 | 3.525 | 3.272 | 2.984 | 2.748
| 13.7 |  | 6.309 | 6.48 | 6.691 | 6.806 | 6.958 | 7.121 | 7.236 | 7.318 | 7.37 | 7.45 | 7.458 |  | 7.459 | 7.396 | 7.207 | 7.044 | 6.875 | 6.664 | 6.524 | 6.393 | 6.251 | 6.103 | 6.004 |  |  |  | 13.7 |  | 3.204 | 3.518 | 4.031 | 4.256 | 4.603 | 4.977 | 5.211 | 5.315 | 5.348 | 5.413 | 5.355 |  | 5.351 | 5.257 | 4.973 | 4.713 | 4.386 | 4.021 | 3.765 | 3.527 | 3.277 | 2.992 | 2.761
| 13.75 |  | 6.305 | 6.476 | 6.698 | 6.816 | 6.967 | 7.125 | 7.229 | 7.301 | 7.36 | 7.433 | 7.448 |  | 7.448 | 7.384 | 7.195 | 7.032 | 6.857 | 6.667 | 6.531 | 6.404 | 6.258 | 6.1 | 5.999 |  |  |  | 13.75 |  | 3.191 | 3.504 | 4.006 | 4.245 | 4.594 | 4.97 | 5.208 | 5.298 | 5.332 | 5.394 | 5.333 |  | 5.328 | 5.232 | 4.96 | 4.697 | 4.386 | 4.015 | 3.759 | 3.519 | 3.258 | 2.979 | 2.749
| 13.8 |  | 6.305 | 6.48 | 6.687 | 6.8 | 6.959 | 7.117 | 7.223 | 7.292 | 7.344 | 7.417 | 7.431 |  | 7.428 | 7.365 | 7.18 | 7.022 | 6.851 | 6.655 | 6.525 | 6.39 | 6.25 | 6.1 | 6.003 |  |  |  | 13.8 |  | 3.187 | 3.504 | 4.01 | 4.233 | 4.587 | 4.964 | 5.209 | 5.293 | 5.321 | 5.387 | 5.332 |  | 5.326 | 5.225 | 4.953 | 4.687 | 4.375 | 4.012 | 3.753 | 3.508 | 3.266 | 2.98 | 2.749
| 13.85 |  | 6.294 | 6.466 | 6.676 | 6.791 | 6.947 | 7.11 | 7.211 | 7.278 | 7.33 | 7.412 | 7.428 |  | 7.428 | 7.362 | 7.167 | 7.012 | 6.837 | 6.649 | 6.514 | 6.382 | 6.236 | 6.086 | 5.988 |  |  |  | 13.85 |  | 3.18 | 3.495 | 4.002 | 4.229 | 4.578 | 4.944 | 5.191 | 5.283 | 5.309 | 5.371 | 5.316 |  | 5.311 | 5.212 | 4.941 | 4.679 | 4.366 | 4.002 | 3.739 | 3.506 | 3.255 | 2.975 | 2.744
| 13.9 |  | 6.293 | 6.462 | 6.674 | 6.781 | 6.93 | 7.092 | 7.201 | 7.27 | 7.329 | 7.412 | 7.424 |  | 7.423 | 7.359 | 7.172 | 7.008 | 6.828 | 6.638 | 6.502 | 6.371 | 6.233 | 6.084 | 5.989 |  |  |  | 13.9 |  | 3.172 | 3.485 | 3.992 | 4.218 | 4.568 | 4.935 | 5.175 | 5.27 | 5.3 | 5.361 | 5.306 |  | 5.301 | 5.201 | 4.931 | 4.67 | 4.356 | 3.991 | 3.733 | 3.498 | 3.249 | 2.966 | 2.737
| 13.95 |  | 6.287 | 6.455 | 6.663 | 6.778 | 6.929 | 7.092 | 7.204 | 7.272 | 7.328 | 7.414 | 7.427 |  | 7.428 | 7.364 | 7.172 | 7.01 | 6.828 | 6.639 | 6.501 | 6.37 | 6.226 | 6.077 | 5.982 |  |  |  | 13.95 |  | 3.168 | 3.482 | 3.985 | 4.211 | 4.556 | 4.927 | 5.164 | 5.259 | 5.281 | 5.349 | 5.289 |  | 5.285 | 5.189 | 4.919 | 4.655 | 4.347 | 3.986 | 3.729 | 3.491 | 3.243 | 2.961 | 2.734
| 14 |  | 6.277 | 6.446 | 6.657 | 6.775 | 6.924 | 7.086 | 7.194 | 7.266 | 7.322 | 7.404 | 7.414 | εA' [F=14] F | 7.415 | 7.354 | 7.164 | 7.001 | 6.826 | 6.632 | 6.496 | 6.365 | 6.219 | 6.066 | 5.972 |  | εA'' [F=14] R |  | 14 |  | 3.163 | 3.474 | 3.976 | 4.202 | 4.547 | 4.92 | 5.155 | 5.246 | 5.273 | 5.341 | 5.284 | εA'' [F=14] F | 5.279 | 5.181 | 4.902 | 4.648 | 4.334 | 3.977 | 3.72 | 3.488 | 3.234 | 2.955 | 2.729
| 14.05 |  | 6.28 | 6.448 | 6.659 | 6.774 | 6.92 | 7.078 | 7.184 | 7.253 | 7.305 | 7.385 | 7.4 |  | 7.401 | 7.337 | 7.15 | 6.985 | 6.817 | 6.625 | 6.49 | 6.365 | 6.217 | 6.069 | 5.973 |  |  |  | 14.05 |  | 3.157 | 3.47 | 3.97 | 4.192 | 4.537 | 4.907 | 5.143 | 5.233 | 5.263 | 5.324 | 5.265 |  | 5.26 | 5.162 | 4.894 | 4.635 | 4.329 | 3.963 | 3.712 | 3.477 | 3.23 | 2.953 | 2.723
| 14.1 |  | 6.274 | 6.442 | 6.649 | 6.76 | 6.904 | 7.065 | 7.172 | 7.242 | 7.294 | 7.368 | 7.381 |  | 7.383 | 7.32 | 7.138 | 6.979 | 6.807 | 6.617 | 6.477 | 6.351 | 6.21 | 6.064 | 5.967 |  |  |  | 14.1 |  | 3.148 | 3.457 | 3.962 | 4.184 | 4.525 | 4.892 | 5.129 | 5.218 | 5.253 | 5.322 | 5.265 |  | 5.261 | 5.161 | 4.887 | 4.623 | 4.312 | 3.955 | 3.699 | 3.468 | 3.224 | 2.943 | 2.718
| 14.15 |  | 6.266 | 6.434 | 6.641 | 6.759 | 6.909 | 7.064 | 7.166 | 7.231 | 7.278 | 7.36 | 7.373 |  | 7.373 | 7.312 | 7.122 | 6.967 | 6.8 | 6.614 | 6.481 | 6.354 | 6.206 | 6.057 | 5.963 |  |  |  | 14.15 |  | 3.137 | 3.448 | 3.946 | 4.164 | 4.515 | 4.88 | 5.119 | 5.214 | 5.246 | 5.314 | 5.26 |  | 5.257 | 5.154 | 4.879 | 4.622 | 4.308 | 3.947 | 3.691 | 3.456 | 3.211 | 2.934 | 2.711
| 14.2 |  | 6.271 | 6.435 | 6.641 | 6.751 | 6.891 | 7.052 | 7.157 | 7.226 | 7.281 | 7.358 | 7.373 |  | 7.374 | 7.309 | 7.124 | 6.965 | 6.793 | 6.604 | 6.465 | 6.34 | 6.205 | 6.056 | 5.964 |  |  |  | 14.2 |  | 3.131 | 3.444 | 3.941 | 4.169 | 4.513 | 4.871 | 5.115 | 5.211 | 5.242 | 5.312 | 5.258 |  | 5.254 | 5.151 | 4.879 | 4.617 | 4.305 | 3.942 | 3.686 | 3.462 | 3.21 | 2.931 | 2.704
| 14.25 |  | 6.259 | 6.423 | 6.627 | 6.74 | 6.885 | 7.046 | 7.154 | 7.216 | 7.269 | 7.359 | 7.359 |  | 7.362 | 7.304 | 7.131 | 6.955 | 6.784 | 6.601 | 6.459 | 6.331 | 6.191 | 6.046 | 5.95 |  |  |  | 14.25 |  | 3.128 | 3.436 | 3.929 | 4.155 | 4.494 | 4.853 | 5.093 | 5.192 | 5.218 | 5.301 | 5.24 |  | 5.237 | 5.141 | 4.851 | 4.599 | 4.29 | 3.926 | 3.678 | 3.446 | 3.198 | 2.921 | 2.699
| 14.3 |  | 6.255 | 6.42 | 6.626 | 6.74 | 6.896 | 7.049 | 7.156 | 7.22 | 7.264 | 7.336 | 7.346 |  | 7.347 | 7.289 | 7.106 | 6.954 | 6.785 | 6.608 | 6.462 | 6.341 | 6.19 | 6.041 | 5.947 |  |  |  | 14.3 |  | 3.118 | 3.428 | 3.922 | 4.135 | 4.489 | 4.843 | 5.104 | 5.191 | 5.214 | 5.285 | 5.227 |  | 5.224 | 5.124 | 4.847 | 4.597 | 4.289 | 3.922 | 3.676 | 3.432 | 3.192 | 2.914 | 2.692
| 14.35 |  | 6.251 | 6.42 | 6.622 | 6.732 | 6.875 | 7.03 | 7.139 | 7.205 | 7.257 | 7.336 | 7.357 |  | 7.357 | 7.294 | 7.104 | 6.946 | 6.776 | 6.585 | 6.452 | 6.327 | 6.184 | 6.037 | 5.944 |  |  |  | 14.35 |  | 3.113 | 3.423 | 3.919 | 4.138 | 4.483 | 4.842 | 5.073 | 5.172 | 5.207 | 5.274 | 5.231 |  | 5.228 | 5.114 | 4.841 | 4.586 | 4.267 | 3.912 | 3.659 | 3.437 | 3.189 | 2.912 | 2.689
| 14.4 |  | 6.243 | 6.413 | 6.616 | 6.726 | 6.871 | 7.03 | 7.144 | 7.199 | 7.254 | 7.332 | 7.345 |  | 7.347 | 7.284 | 7.102 | 6.944 | 6.772 | 6.587 | 6.45 | 6.322 | 6.181 | 6.035 | 5.937 |  |  |  | 14.4 |  | 3.099 | 3.408 | 3.905 | 4.121 | 4.467 | 4.829 | 5.069 | 5.167 | 5.198 | 5.269 | 5.215 |  | 5.211 | 5.112 | 4.833 | 4.577 | 4.266 | 3.905 | 3.652 | 3.423 | 3.177 | 2.9 | 2.678
| 14.45 |  | 6.239 | 6.407 | 6.612 | 6.719 | 6.865 | 7.02 | 7.13 | 7.195 | 7.246 | 7.326 | 7.342 |  | 7.343 | 7.281 | 7.091 | 6.937 | 6.768 | 6.577 | 6.444 | 6.314 | 6.174 | 6.032 | 5.935 |  |  |  | 14.45 |  | 3.104 | 3.407 | 3.906 | 4.127 | 4.463 | 4.827 | 5.062 | 5.158 | 5.178 | 5.258 | 5.209 |  | 5.206 | 5.103 | 4.822 | 4.568 | 4.259 | 3.902 | 3.653 | 3.424 | 3.179 | 2.906 | 2.682
| 14.5 |  | 6.236 | 6.399 | 6.602 | 6.717 | 6.863 | 7.018 | 7.13 | 7.194 | 7.247 | 7.32 | 7.333 |  | 7.335 | 7.274 | 7.093 | 6.939 | 6.765 | 6.572 | 6.441 | 6.314 | 6.169 | 6.022 | 5.928 |  |  |  | 14.5 |  | 3.1 | 3.402 | 3.893 | 4.116 | 4.452 | 4.812 | 5.043 | 5.145 | 5.175 | 5.25 | 5.202 |  | 5.198 | 5.098 | 4.819 | 4.56 | 4.25 | 3.893 | 3.647 | 3.413 | 3.167 | 2.896 | 2.676
| 14.55 |  | 6.235 | 6.401 | 6.601 | 6.713 | 6.859 | 7.013 | 7.119 | 7.179 | 7.23 | 7.305 | 7.317 |  | 7.32 | 7.261 | 7.077 | 6.924 | 6.753 | 6.569 | 6.437 | 6.309 | 6.168 | 6.022 | 5.929 |  |  |  | 14.55 |  | 3.09 | 3.395 | 3.884 | 4.103 | 4.438 | 4.801 | 5.033 | 5.134 | 5.171 | 5.238 | 5.187 |  | 5.184 | 5.078 | 4.809 | 4.549 | 4.242 | 3.884 | 3.636 | 3.404 | 3.164 | 2.887 | 2.665
| 14.6 |  | 6.234 | 6.4 | 6.595 | 6.71 | 6.85 | 7.001 | 7.105 | 7.164 | 7.22 | 7.3 | 7.311 |  | 7.312 | 7.254 | 7.067 | 6.918 | 6.745 | 6.558 | 6.428 | 6.305 | 6.162 | 6.021 | 5.927 |  |  |  | 14.6 |  | 3.083 | 3.388 | 3.877 | 4.096 | 4.435 | 4.79 | 5.015 | 5.119 | 5.15 | 5.223 | 5.175 |  | 5.171 | 5.066 | 4.792 | 4.533 | 4.225 | 3.871 | 3.632 | 3.399 | 3.156 | 2.884 | 2.662
| 14.65 |  | 6.224 | 6.389 | 6.589 | 6.693 | 6.839 | 6.992 | 7.098 | 7.165 | 7.211 | 7.284 | 7.297 |  | 7.299 | 7.238 | 7.063 | 6.911 | 6.74 | 6.557 | 6.423 | 6.294 | 6.155 | 6.01 | 5.919 |  |  |  | 14.65 |  | 3.074 | 3.378 | 3.87 | 4.082 | 4.418 | 4.777 | 5.017 | 5.11 | 5.149 | 5.224 | 5.172 |  | 5.168 | 5.067 | 4.79 | 4.533 | 4.218 | 3.868 | 3.612 | 3.388 | 3.147 | 2.871 | 2.656
| 14.7 |  | 6.227 | 6.397 | 6.589 | 6.691 | 6.827 | 6.973 | 7.078 | 7.141 | 7.188 | 7.28 | 7.3 |  | 7.299 | 7.238 | 7.039 | 6.889 | 6.723 | 6.537 | 6.41 | 6.291 | 6.151 | 6.019 | 5.926 |  |  |  | 14.7 |  | 3.063 | 3.373 | 3.873 | 4.083 | 4.427 | 4.776 | 5.011 | 5.102 | 5.133 | 5.2 | 5.162 |  | 5.158 | 5.053 | 4.77 | 4.525 | 4.215 | 3.864 | 3.618 | 3.39 | 3.153 | 2.878 | 2.649
| 14.75 |  | 6.21 | 6.375 | 6.574 | 6.677 | 6.823 | 6.985 | 7.086 | 7.15 | 7.195 | 7.251 | 7.269 |  | 7.27 | 7.205 | 7.038 | 6.894 | 6.728 | 6.548 | 6.417 | 6.276 | 6.145 | 6 | 5.908 |  |  |  | 14.75 |  | 3.061 | 3.366 | 3.853 | 4.065 | 4.393 | 4.76 | 5.002 | 5.103 | 5.15 | 5.218 | 5.153 |  | 5.148 | 5.055 | 4.798 | 4.527 | 4.217 | 3.859 | 3.591 | 3.374 | 3.135 | 2.863 | 2.643
| 14.8 |  | 6.215 | 6.376 | 6.579 | 6.686 | 6.828 | 6.97 | 7.07 | 7.141 | 7.195 | 7.268 | 7.283 |  | 7.285 | 7.225 | 7.045 | 6.892 | 6.718 | 6.524 | 6.405 | 6.288 | 6.148 | 6.002 | 5.911 |  |  |  | 14.8 |  | 3.063 | 3.363 | 3.852 | 4.068 | 4.409 | 4.768 | 4.988 | 5.085 | 5.117 | 5.201 | 5.149 |  | 5.146 | 5.047 | 4.766 | 4.509 | 4.198 | 3.857 | 3.618 | 3.382 | 3.132 | 2.861 | 2.64
| 14.85 |  | 6.205 | 6.367 | 6.569 | 6.68 | 6.82 | 6.973 | 7.077 | 7.134 | 7.181 | 7.253 | 7.265 |  | 7.267 | 7.21 | 7.034 | 6.887 | 6.717 | 6.536 | 6.409 | 6.281 | 6.139 | 5.992 | 5.899 |  |  |  | 14.85 |  | 3.052 | 3.349 | 3.828 | 4.05 | 4.388 | 4.744 | 4.974 | 5.081 | 5.122 | 5.196 | 5.149 |  | 5.144 | 5.041 | 4.768 | 4.508 | 4.194 | 3.84 | 3.59 | 3.358 | 3.112 | 2.845 | 2.63
| 14.9 |  | 6.206 | 6.369 | 6.561 | 6.671 | 6.809 | 6.963 | 7.069 | 7.133 | 7.192 | 7.262 | 7.262 |  | 7.262 | 7.21 | 7.056 | 6.887 | 6.716 | 6.535 | 6.398 | 6.272 | 6.135 | 5.992 | 5.901 |  |  |  | 14.9 |  | 3.046 | 3.347 | 3.829 | 4.043 | 4.378 | 4.726 | 4.966 | 5.057 | 5.087 | 5.193 | 5.142 |  | 5.139 | 5.038 | 4.761 | 4.483 | 4.181 | 3.829 | 3.582 | 3.357 | 3.118 | 2.845 | 2.626
| 14.95 |  | 6.199 | 6.358 | 6.552 | 6.663 | 6.802 | 6.976 | 7.067 | 7.122 | 7.177 | 7.244 | 7.257 |  | 7.258 | 7.201 | 7.028 | 6.879 | 6.707 | 6.534 | 6.398 | 6.268 | 6.126 | 5.983 | 5.892 |  |  |  | 14.95 |  | 3.038 | 3.338 | 3.821 | 4.033 | 4.358 | 4.711 | 4.961 | 5.055 | 5.092 | 5.162 | 5.118 |  | 5.113 | 5.01 | 4.741 | 4.478 | 4.182 | 3.83 | 3.564 | 3.345 | 3.107 | 2.841 | 2.621
| 15 |  | 6.205 | 6.364 | 6.559 | 6.658 | 6.801 | 6.948 | 7.049 | 7.113 | 7.156 | 7.221 | 7.244 |  | 7.245 | 7.177 | 7.007 | 6.864 | 6.698 | 6.518 | 6.389 | 6.265 | 6.131 | 5.988 | 5.904 |  |  |  | 15 |  | 3.034 | 3.335 | 3.82 | 4.026 | 4.358 | 4.708 | 4.942 | 5.037 | 5.081 | 5.152 | 5.102 |  | 5.099 | 4.996 | 4.73 | 4.474 | 4.165 | 3.816 | 3.568 | 3.339 | 3.108 | 2.841 | 2.623
| 15.05 |  | 6.187 | 6.349 | 6.546 | 6.653 | 6.795 | 6.942 | 7.051 | 7.109 | 7.154 | 7.224 | 7.236 |  | 7.24 | 7.181 | 7.005 | 6.857 | 6.7 | 6.511 | 6.382 | 6.262 | 6.123 | 5.979 | 5.889 |  |  |  | 15.05 |  | 3.024 | 3.322 | 3.803 | 4.014 | 4.348 | 4.697 | 4.93 | 5.03 | 5.079 | 5.161 | 5.116 |  | 5.113 | 5.012 | 4.731 | 4.47 | 4.157 | 3.805 | 3.56 | 3.336 | 3.094 | 2.826 | 2.613
| 15.1 |  | 6.191 | 6.353 | 6.55 | 6.654 | 6.794 | 6.938 | 7.024 | 7.089 | 7.137 | 7.217 | 7.233 |  | 7.233 | 7.177 | 6.997 | 6.843 | 6.678 | 6.506 | 6.382 | 6.263 | 6.125 | 5.984 | 5.895 |  |  |  | 15.1 |  | 3.021 | 3.316 | 3.797 | 4.009 | 4.344 | 4.704 | 4.932 | 5.025 | 5.065 | 5.148 | 5.103 |  | 5.098 | 4.997 | 4.716 | 4.462 | 4.154 | 3.813 | 3.561 | 3.332 | 3.092 | 2.822 | 2.608
| 15.15 |  | 6.185 | 6.344 | 6.533 | 6.641 | 6.773 | 6.926 | 7.026 | 7.088 | 7.137 | 7.212 | 7.225 |  | 7.226 | 7.171 | 6.998 | 6.844 | 6.681 | 6.5 | 6.371 | 6.247 | 6.113 | 5.97 | 5.884 |  |  |  | 15.15 |  | 3.018 | 3.314 | 3.791 | 4.005 | 4.337 | 4.686 | 4.924 | 5.023 | 5.064 | 5.142 | 5.094 |  | 5.09 | 4.991 | 4.713 | 4.455 | 4.153 | 3.797 | 3.551 | 3.328 | 3.085 | 2.818 | 2.605
| 15.2 |  | 6.178 | 6.336 | 6.526 | 6.633 | 6.769 | 6.917 | 7.02 | 7.085 | 7.136 | 7.205 | 7.216 |  | 7.216 | 7.162 | 6.988 | 6.843 | 6.676 | 6.495 | 6.362 | 6.242 | 6.107 | 5.966 | 5.875 |  |  |  | 15.2 |  | 3.011 | 3.307 | 3.784 | 3.998 | 4.328 | 4.674 | 4.91 | 5.004 | 5.048 | 5.126 | 5.083 |  | 5.079 | 4.974 | 4.7 | 4.445 | 4.137 | 3.789 | 3.542 | 3.321 | 3.08 | 2.814 | 2.596
| 15.25 |  | 6.173 | 6.334 | 6.524 | 6.631 | 6.772 | 6.918 | 7.025 | 7.081 | 7.12 | 7.195 | 7.207 |  | 7.207 | 7.151 | 6.976 | 6.831 | 6.675 | 6.495 | 6.367 | 6.242 | 6.106 | 5.964 | 5.872 |  |  |  | 15.25 |  | 3.002 | 3.299 | 3.773 | 3.983 | 4.313 | 4.662 | 4.893 | 4.991 | 5.032 | 5.111 | 5.064 |  | 5.063 | 4.958 | 4.687 | 4.433 | 4.129 | 3.778 | 3.536 | 3.311 | 3.072 | 2.809 | 2.594
| 15.3 |  | 6.175 | 6.334 | 6.526 | 6.631 | 6.77 | 6.917 | 7.017 | 7.075 | 7.12 | 7.188 | 7.203 |  | 7.204 | 7.149 | 6.975 | 6.832 | 6.669 | 6.489 | 6.365 | 6.244 | 6.109 | 5.968 | 5.877 |  |  |  | 15.3 |  | 2.995 | 3.291 | 3.768 | 3.979 | 4.304 | 4.651 | 4.883 | 4.985 | 5.027 | 5.111 | 5.069 |  | 5.066 | 4.96 | 4.682 | 4.422 | 4.115 | 3.771 | 3.53 | 3.308 | 3.07 | 2.802 | 2.589
| 15.35 |  | 6.17 | 6.33 | 6.526 | 6.627 | 6.759 | 6.911 | 7.011 | 7.072 | 7.114 | 7.184 | 7.198 |  | 7.199 | 7.143 | 6.975 | 6.826 | 6.665 | 6.49 | 6.358 | 6.233 | 6.104 | 5.963 | 5.874 |  |  |  | 15.35 |  | 2.989 | 3.283 | 3.756 | 3.964 | 4.296 | 4.64 | 4.876 | 4.977 | 5.026 | 5.117 | 5.076 |  | 5.072 | 4.966 | 4.682 | 4.423 | 4.11 | 3.763 | 3.518 | 3.297 | 3.059 | 2.793 | 2.584
| 15.4 |  | 6.165 | 6.324 | 6.518 | 6.622 | 6.757 | 6.901 | 7.004 | 7.069 | 7.11 | 7.176 | 7.188 |  | 7.189 | 7.136 | 6.97 | 6.823 | 6.662 | 6.485 | 6.354 | 6.235 | 6.1 | 5.956 | 5.866 |  |  |  | 15.4 |  | 2.985 | 3.276 | 3.751 | 3.962 | 4.291 | 4.637 | 4.873 | 4.977 | 5.023 | 5.109 | 5.069 |  | 5.065 | 4.962 | 4.68 | 4.422 | 4.113 | 3.763 | 3.514 | 3.294 | 3.054 | 2.788 | 2.578
| 15.45 |  | 6.164 | 6.318 | 6.513 | 6.618 | 6.755 | 6.901 | 7.006 | 7.06 | 7.103 | 7.164 | 7.176 |  | 7.179 | 7.123 | 6.956 | 6.816 | 6.662 | 6.485 | 6.354 | 6.234 | 6.096 | 5.951 | 5.862 |  |  |  | 15.45 |  | 2.981 | 3.272 | 3.744 | 3.954 | 4.284 | 4.623 | 4.859 | 4.965 | 5.009 | 5.095 | 5.051 |  | 5.047 | 4.944 | 4.669 | 4.413 | 4.104 | 3.756 | 3.512 | 3.294 | 3.048 | 2.786 | 2.574
| 15.5 |  | 6.163 | 6.32 | 6.514 | 6.613 | 6.746 | 6.889 | 6.985 | 7.043 | 7.085 | 7.147 | 7.164 |  | 7.165 | 7.107 | 6.945 | 6.803 | 6.644 | 6.473 | 6.347 | 6.225 | 6.097 | 5.956 | 5.864 |  |  |  | 15.5 |  | 2.975 | 3.263 | 3.734 | 3.947 | 4.274 | 4.615 | 4.85 | 4.951 | 4.999 | 5.086 | 5.044 |  | 5.04 | 4.932 | 4.653 | 4.398 | 4.093 | 3.747 | 3.51 | 3.286 | 3.044 | 2.781 | 2.567
| 15.55 |  | 6.154 | 6.313 | 6.5 | 6.598 | 6.735 | 6.881 | 6.976 | 7.033 | 7.076 | 7.143 | 7.155 |  | 7.156 | 7.103 | 6.939 | 6.793 | 6.635 | 6.466 | 6.339 | 6.217 | 6.085 | 5.946 | 5.856 |  |  |  | 15.55 |  | 2.967 | 3.255 | 3.725 | 3.934 | 4.257 | 4.599 | 4.837 | 4.941 | 4.989 | 5.079 | 5.04 |  | 5.036 | 4.929 | 4.643 | 4.393 | 4.086 | 3.734 | 3.494 | 3.269 | 3.034 | 2.773 | 2.563
| 15.6 |  | 6.147 | 6.307 | 6.495 | 6.593 | 6.725 | 6.867 | 6.972 | 7.028 | 7.065 | 7.129 | 7.137 |  | 7.138 | 7.087 | 6.925 | 6.786 | 6.631 | 6.461 | 6.329 | 6.211 | 6.08 | 5.941 | 5.852 |  |  |  | 15.6 |  | 2.957 | 3.25 | 3.719 | 3.925 | 4.254 | 4.593 | 4.833 | 4.935 | 4.995 | 5.079 | 5.041 |  | 5.038 | 4.932 | 4.655 | 4.391 | 4.081 | 3.73 | 3.487 | 3.266 | 3.029 | 2.766 | 2.556
| 15.65 |  | 6.144 | 6.306 | 6.493 | 6.591 | 6.719 | 6.862 | 6.956 | 7.011 | 7.052 | 7.122 | 7.135 |  | 7.136 | 7.084 | 6.916 | 6.773 | 6.614 | 6.45 | 6.326 | 6.206 | 6.079 | 5.941 | 5.848 |  |  |  | 15.65 |  | 2.948 | 3.24 | 3.712 | 3.92 | 4.246 | 4.591 | 4.83 | 4.935 | 4.983 | 5.075 | 5.041 |  | 5.038 | 4.929 | 4.64 | 4.385 | 4.079 | 3.735 | 3.483 | 3.26 | 3.029 | 2.757 | 2.545
| 15.7 |  | 6.138 | 6.293 | 6.48 | 6.583 | 6.714 | 6.856 | 6.959 | 7.017 | 7.054 | 7.118 | 7.129 |  | 7.131 | 7.079 | 6.917 | 6.772 | 6.624 | 6.45 | 6.315 | 6.201 | 6.068 | 5.931 | 5.845 |  |  |  | 15.7 |  | 2.951 | 3.24 | 3.709 | 3.917 | 4.238 | 4.572 | 4.82 | 4.922 | 4.981 | 5.072 | 5.029 |  | 5.026 | 4.921 | 4.643 | 4.385 | 4.07 | 3.717 | 3.476 | 3.262 | 3.021 | 2.762 | 2.552
| 15.75 |  | 6.136 | 6.297 | 6.477 | 6.578 | 6.709 | 6.848 | 6.948 | 7.007 | 7.042 | 7.118 | 7.126 |  | 7.129 | 7.081 | 6.919 | 6.765 | 6.611 | 6.436 | 6.314 | 6.198 | 6.065 | 5.933 | 5.838 |  |  |  | 15.75 |  | 2.949 | 3.242 | 3.714 | 3.921 | 4.244 | 4.578 | 4.816 | 4.918 | 4.955 | 5.057 | 5.02 |  | 5.016 | 4.908 | 4.616 | 4.374 | 4.07 | 3.727 | 3.484 | 3.264 | 3.025 | 2.764 | 2.548
| 15.8 |  | 6.133 | 6.287 | 6.47 | 6.576 | 6.71 | 6.868 | 6.951 | 7.003 | 7.052 | 7.087 | 7.083 |  | 7.084 | 7.046 | 6.905 | 6.774 | 6.609 | 6.447 | 6.317 | 6.197 | 6.061 | 5.926 | 5.839 |  |  |  | 15.8 |  | 2.939 | 3.227 | 3.689 | 3.899 | 4.217 | 4.558 | 4.808 | 4.905 | 4.98 | 5.076 | 5.031 |  | 5.027 | 4.924 | 4.643 | 4.365 | 4.06 | 3.714 | 3.466 | 3.246 | 3.01 | 2.751 | 2.541
| 15.85 |  | 6.134 | 6.294 | 6.482 | 6.582 | 6.726 | 6.866 | 6.941 | 6.994 | 7.033 | 7.073 | 7.085 |  | 7.086 | 7.036 | 6.894 | 6.761 | 6.597 | 6.444 | 6.329 | 6.203 | 6.074 | 5.931 | 5.839 |  |  |  | 15.85 |  | 2.928 | 3.22 | 3.685 | 3.893 | 4.215 | 4.572 | 4.813 | 4.899 | 4.963 | 5.049 | 5.006 |  | 5.003 | 4.898 | 4.628 | 4.359 | 4.062 | 3.729 | 3.474 | 3.239 | 3.009 | 2.741 | 2.53
| 15.9 |  | 6.127 | 6.279 | 6.455 | 6.562 | 6.698 | 6.845 | 6.935 | 6.983 | 7.011 | 7.064 | 7.08 |  | 7.083 | 7.021 | 6.877 | 6.744 | 6.602 | 6.428 | 6.308 | 6.187 | 6.046 | 5.913 | 5.832 |  |  |  | 15.9 |  | 2.937 | 3.224 | 3.682 | 3.88 | 4.201 | 4.545 | 4.789 | 4.901 | 4.943 | 5.027 | 4.984 |  | 4.98 | 4.88 | 4.61 | 4.357 | 4.048 | 3.701 | 3.455 | 3.23 | 3.001 | 2.747 | 2.542
| 15.95 |  | 6.126 | 6.277 | 6.46 | 6.568 | 6.7 | 6.84 | 6.928 | 6.97 | 7.013 | 7.04 | 7.045 |  | 7.046 | 6.999 | 6.876 | 6.728 | 6.593 | 6.426 | 6.305 | 6.189 | 6.053 | 5.915 | 5.828 |  |  |  | 15.95 |  | 2.922 | 3.208 | 3.672 | 3.876 | 4.194 | 4.524 | 4.77 | 4.875 | 4.911 | 5.018 | 4.961 |  | 4.959 | 4.868 | 4.602 | 4.332 | 4.037 | 3.691 | 3.448 | 3.23 | 2.994 | 2.736 | 2.528
| 16 |  | 6.127 | 6.284 | 6.461 | 6.561 | 6.693 | 6.844 | 6.921 | 6.963 | 6.981 | 7.045 | 7.033 | εA' [F=16] F | 7.034 | 7.003 | 6.866 | 6.716 | 6.583 | 6.421 | 6.303 | 6.185 | 6.055 | 5.922 | 5.833 |  | εA'' [F=16] R |  | 16 |  | 2.916 | 3.203 | 3.669 | 3.874 | 4.186 | 4.519 | 4.761 | 4.869 | 4.902 | 5.01 | 4.964 | εA'' [F=16] F | 4.961 | 4.865 | 4.567 | 4.335 | 4.034 | 3.694 | 3.448 | 3.228 | 2.995 | 2.735 | 2.523

## real_perm_ramp_up
Frequency | 22 | 22 | 100 | 200 | 300 | 400 | 500 | 600 | 700 | 800 | 900 | 950
8 | 7.038129 | 7.078 | 7.349 | 7.638 | 7.859 | 8.065 | 8.346 | 8.526 | 8.625 | 8.674 | 8.762 | 8.726
8.05 | 7.026551 | 7.085 | 7.344 | 7.67 | 7.875 | 8.105 | 8.358 | 8.527 | 8.636 | 8.704 | 8.794 | 8.75
8.1 | 7.014974 | 7.039 | 7.304 | 7.629 | 7.825 | 8.041 | 8.315 | 8.476 | 8.585 | 8.65 | 8.755 | 8.721
8.15 | 7.003397 | 7.037 | 7.3 | 7.609 | 7.821 | 8.033 | 8.295 | 8.462 | 8.589 | 8.634 | 8.738 | 8.717
8.2 | 6.99182 | 7.028 | 7.287 | 7.6 | 7.801 | 7.996 | 8.256 | 8.433 | 8.544 | 8.603 | 8.696 | 8.672
8.25 | 6.980243 | 7.01 | 7.269 | 7.584 | 7.78 | 8.002 | 8.26 | 8.435 | 8.532 | 8.592 | 8.689 | 8.653
8.3 | 6.971597 | 6.991 | 7.257 | 7.58 | 7.777 | 7.996 | 8.26 | 8.428 | 8.552 | 8.607 | 8.715 | 8.691
8.35 | 6.961943 | 7.001 | 7.257 | 7.566 | 7.762 | 7.971 | 8.233 | 8.39 | 8.52 | 8.578 | 8.683 | 8.668
8.4 | 6.95327 | 6.995 | 7.244 | 7.547 | 7.751 | 7.953 | 8.222 | 8.383 | 8.502 | 8.559 | 8.653 | 8.629
8.45 | 6.943959 | 6.973 | 7.225 | 7.534 | 7.723 | 7.943 | 8.207 | 8.374 | 8.472 | 8.532 | 8.628 | 8.592
8.5 | 6.93586 | 6.96 | 7.209 | 7.522 | 7.707 | 7.933 | 8.186 | 8.344 | 8.461 | 8.519 | 8.624 | 8.607
8.55 | 6.924723 | 6.96 | 7.208 | 7.515 | 7.711 | 7.915 | 8.177 | 8.333 | 8.461 | 8.517 | 8.628 | 8.614
8.6 | 6.915683 | 6.961 | 7.206 | 7.503 | 7.706 | 7.907 | 8.159 | 8.325 | 8.438 | 8.496 | 8.589 | 8.567
8.65 | 6.904174 | 6.936 | 7.185 | 7.493 | 7.677 | 7.899 | 8.156 | 8.329 | 8.422 | 8.491 | 8.582 | 8.556
8.7 | 6.89383 | 6.917 | 7.16 | 7.473 | 7.653 | 7.878 | 8.123 | 8.294 | 8.405 | 8.471 | 8.576 | 8.563
8.75 | 6.887351 | 6.921 | 7.161 | 7.469 | 7.649 | 7.858 | 8.11 | 8.27 | 8.389 | 8.448 | 8.558 | 8.549
8.8 | 6.879569 | 6.903 | 7.145 | 7.44 | 7.632 | 7.835 | 8.081 | 8.24 | 8.361 | 8.418 | 8.529 | 8.519
8.85 | 6.869202 | 6.889 | 7.127 | 7.428 | 7.613 | 7.827 | 8.073 | 8.247 | 8.345 | 8.404 | 8.512 | 8.502
8.9 | 6.861133 | 6.895 | 7.137 | 7.436 | 7.614 | 7.836 | 8.083 | 8.229 | 8.334 | 8.404 | 8.502 | 8.495
8.95 | 6.853064 | 6.878 | 7.109 | 7.404 | 7.584 | 7.794 | 8.044 | 8.206 | 8.325 | 8.403 | 8.506 | 8.503
9 | 6.84071 | 6.876 | 7.112 | 7.408 | 7.59 | 7.793 | 8.035 | 8.199 | 8.311 | 8.37 | 8.462 | 8.448
9.05 | 6.831631 | 6.851 | 7.091 | 7.391 | 7.567 | 7.773 | 8.006 | 8.176 | 8.284 | 8.346 | 8.446 | 8.434
9.1 | 6.82067 | 6.845 | 7.077 | 7.372 | 7.553 | 7.761 | 7.992 | 8.153 | 8.253 | 8.314 | 8.42 | 8.409
9.15 | 6.814394 | 6.848 | 7.079 | 7.374 | 7.551 | 7.753 | 7.994 | 8.148 | 8.258 | 8.323 | 8.423 | 8.421
9.2 | 6.801604 | 6.842 | 7.069 | 7.357 | 7.535 | 7.744 | 7.981 | 8.131 | 8.241 | 8.315 | 8.412 | 8.403
9.25 | 6.79089 | 6.829 | 7.063 | 7.358 | 7.536 | 7.739 | 7.967 | 8.127 | 8.224 | 8.294 | 8.39 | 8.378
9.3 | 6.785287 | 6.817 | 7.052 | 7.344 | 7.512 | 7.722 | 7.963 | 8.12 | 8.22 | 8.287 | 8.373 | 8.378
9.35 | 6.776381 | 6.797 | 7.018 | 7.316 | 7.484 | 7.695 | 7.919 | 8.067 | 8.182 | 8.254 | 8.359 | 8.355
9.4 | 6.765957 | 6.803 | 7.033 | 7.326 | 7.488 | 7.688 | 7.922 | 8.081 | 8.185 | 8.255 | 8.364 | 8.363
9.45 | 6.759239 | 6.786 | 7.014 | 7.302 | 7.47 | 7.673 | 7.909 | 8.071 | 8.181 | 8.252 | 8.356 | 8.352
9.5 | 6.749388 | 6.783 | 7.008 | 7.303 | 7.462 | 7.68 | 7.907 | 8.053 | 8.146 | 8.222 | 8.314 | 8.315
9.55 | 6.739133 | 6.785 | 7.007 | 7.296 | 7.454 | 7.662 | 7.887 | 8.037 | 8.142 | 8.207 | 8.311 | 8.309
9.6 | 6.730123 | 6.775 | 6.998 | 7.288 | 7.453 | 7.649 | 7.873 | 8.031 | 8.134 | 8.207 | 8.314 | 8.315
9.65 | 6.722014 | 6.76 | 6.978 | 7.263 | 7.428 | 7.632 | 7.869 | 8.024 | 8.123 | 8.202 | 8.297 | 8.294
9.7 | 6.715693 | 6.747 | 6.97 | 7.258 | 7.412 | 7.615 | 7.837 | 7.997 | 8.096 | 8.172 | 8.274 | 8.266
9.75 | 6.706451 | 6.74 | 6.964 | 7.25 | 7.403 | 7.619 | 7.833 | 8.001 | 8.1 | 8.164 | 8.268 | 8.271
9.8 | 6.696926 | 6.739 | 6.964 | 7.253 | 7.403 | 7.604 | 7.829 | 7.982 | 8.077 | 8.148 | 8.257 | 8.266
9.85 | 6.693434 | 6.734 | 6.951 | 7.232 | 7.395 | 7.592 | 7.819 | 7.97 | 8.071 | 8.143 | 8.249 | 8.245
9.9 | 6.683137 | 6.719 | 6.939 | 7.216 | 7.371 | 7.578 | 7.799 | 7.956 | 8.047 | 8.115 | 8.216 | 8.208
9.95 | 6.676183 | 6.716 | 6.937 | 7.22 | 7.372 | 7.58 | 7.796 | 7.946 | 8.037 | 8.105 | 8.2 | 8.203
10 | 6.671751 | 6.711 | 6.931 | 7.208 | 7.353 | 7.559 | 7.776 | 7.93 | 8.02 | 8.085 | 8.195 | 8.193
10.05 | 6.663107 | 6.702 | 6.918 | 7.197 | 7.349 | 7.547 | 7.766 | 7.92 | 8.011 | 8.087 | 8.191 | 8.187
10.1 | 6.657266 | 6.701 | 6.919 | 7.192 | 7.349 | 7.543 | 7.763 | 7.907 | 8 | 8.072 | 8.173 | 8.17
10.15 | 6.648743 | 6.687 | 6.905 | 7.176 | 7.324 | 7.525 | 7.752 | 7.899 | 7.989 | 8.061 | 8.155 | 8.156
10.2 | 6.643369 | 6.682 | 6.9 | 7.182 | 7.328 | 7.523 | 7.738 | 7.889 | 7.975 | 8.047 | 8.148 | 8.149
10.25 | 6.639233 | 6.667 | 6.885 | 7.161 | 7.313 | 7.503 | 7.722 | 7.876 | 7.969 | 8.045 | 8.154 | 8.156
10.3 | 6.63055 | 6.667 | 6.878 | 7.153 | 7.3 | 7.496 | 7.711 | 7.855 | 7.952 | 8.016 | 8.122 | 8.127
10.35 | 6.624982 | 6.662 | 6.874 | 7.144 | 7.293 | 7.485 | 7.687 | 7.834 | 7.927 | 7.995 | 8.092 | 8.092
10.4 | 6.622328 | 6.648 | 6.863 | 7.13 | 7.284 | 7.469 | 7.68 | 7.827 | 7.927 | 7.988 | 8.085 | 8.093
10.45 | 6.612706 | 6.647 | 6.858 | 7.126 | 7.276 | 7.471 | 7.691 | 7.827 | 7.919 | 7.988 | 8.088 | 8.098
10.5 | 6.60589 | 6.649 | 6.857 | 7.13 | 7.277 | 7.465 | 7.679 | 7.822 | 7.916 | 7.988 | 8.093 | 8.094
10.55 | 6.602037 | 6.64 | 6.849 | 7.115 | 7.267 | 7.457 | 7.663 | 7.813 | 7.904 | 7.975 | 8.075 | 8.081
10.6 | 6.60026 | 6.632 | 6.837 | 7.105 | 7.256 | 7.447 | 7.659 | 7.792 | 7.887 | 7.964 | 8.051 | 8.058
10.65 | 6.595993 | 6.625 | 6.835 | 7.099 | 7.249 | 7.437 | 7.637 | 7.783 | 7.878 | 7.941 | 8.039 | 8.046
10.7 | 6.58971 | 6.62 | 6.827 | 7.09 | 7.237 | 7.423 | 7.631 | 7.772 | 7.863 | 7.937 | 8.022 | 8.024
10.75 | 6.584766 | 6.611 | 6.816 | 7.08 | 7.228 | 7.41 | 7.613 | 7.753 | 7.842 | 7.912 | 8.012 | 8.019
10.8 | 6.577639 | 6.603 | 6.807 | 7.07 | 7.214 | 7.4 | 7.603 | 7.743 | 7.84 | 7.913 | 8.018 | 8.018
10.85 | 6.568575 | 6.591 | 6.799 | 7.072 | 7.209 | 7.394 | 7.606 | 7.75 | 7.836 | 7.906 | 8.008 | 8.009
10.9 | 6.565049 | 6.599 | 6.805 | 7.064 | 7.209 | 7.394 | 7.598 | 7.731 | 7.825 | 7.885 | 7.984 | 7.993
10.95 | 6.557142 | 6.593 | 6.797 | 7.055 | 7.201 | 7.39 | 7.592 | 7.726 | 7.813 | 7.887 | 7.984 | 7.995
11 | 6.545437 | 6.588 | 6.793 | 7.051 | 7.19 | 7.375 | 7.574 | 7.715 | 7.798 | 7.862 | 7.966 | 7.973
11.05 | 6.543423 | 6.581 | 6.783 | 7.038 | 7.181 | 7.364 | 7.562 | 7.699 | 7.787 | 7.854 | 7.955 | 7.963
11.1 | 6.540333 | 6.573 | 6.775 | 7.032 | 7.169 | 7.353 | 7.558 | 7.692 | 7.779 | 7.851 | 7.953 | 7.959
11.15 | 6.529163 | 6.568 | 6.766 | 7.018 | 7.162 | 7.35 | 7.546 | 7.675 | 7.768 | 7.833 | 7.934 | 7.942
11.2 | 6.524217 | 6.56 | 6.763 | 7.016 | 7.154 | 7.336 | 7.535 | 7.671 | 7.757 | 7.824 | 7.925 | 7.931
11.25 | 6.523945 | 6.557 | 6.755 | 7.007 | 7.148 | 7.325 | 7.52 | 7.66 | 7.749 | 7.805 | 7.911 | 7.927
11.3 | 6.51817 | 6.544 | 6.743 | 6.994 | 7.133 | 7.317 | 7.523 | 7.654 | 7.732 | 7.81 | 7.911 | 7.916
11.35 | 6.50725 | 6.547 | 6.744 | 6.992 | 7.136 | 7.318 | 7.511 | 7.639 | 7.727 | 7.791 | 7.884 | 7.897
11.4 | 6.50347 | 6.539 | 6.738 | 6.988 | 7.124 | 7.303 | 7.505 | 7.63 | 7.711 | 7.782 | 7.879 | 7.89
11.45 | 6.504141 | 6.541 | 6.736 | 6.986 | 7.117 | 7.299 | 7.505 | 7.625 | 7.713 | 7.78 | 7.874 | 7.876
11.5 | 6.49256 | 6.529 | 6.726 | 6.975 | 7.113 | 7.293 | 7.485 | 7.614 | 7.705 | 7.77 | 7.859 | 7.879
11.55 | 6.485819 | 6.529 | 6.725 | 6.978 | 7.109 | 7.284 | 7.483 | 7.609 | 7.692 | 7.759 | 7.865 | 7.874
11.6 | 6.486414 | 6.523 | 6.722 | 6.965 | 7.098 | 7.276 | 7.472 | 7.598 | 7.681 | 7.752 | 7.844 | 7.856
11.65 | 6.480581 | 6.51 | 6.71 | 6.956 | 7.096 | 7.262 | 7.455 | 7.59 | 7.668 | 7.732 | 7.834 | 7.839
11.7 | 6.469383 | 6.509 | 6.705 | 6.951 | 7.083 | 7.261 | 7.455 | 7.583 | 7.661 | 7.73 | 7.824 | 7.835
11.75 | 6.467382 | 6.508 | 6.701 | 6.948 | 7.076 | 7.251 | 7.444 | 7.572 | 7.647 | 7.717 | 7.816 | 7.825
11.8 | 6.466987 | 6.495 | 6.691 | 6.938 | 7.073 | 7.245 | 7.433 | 7.562 | 7.646 | 7.713 | 7.809 | 7.821
11.85 | 6.45647 | 6.494 | 6.688 | 6.93 | 7.068 | 7.242 | 7.43 | 7.552 | 7.635 | 7.701 | 7.794 | 7.805
11.9 | 6.450126 | 6.492 | 6.683 | 6.922 | 7.058 | 7.228 | 7.417 | 7.543 | 7.625 | 7.683 | 7.778 | 7.792
11.95 | 6.453236 | 6.485 | 6.675 | 6.916 | 7.046 | 7.218 | 7.404 | 7.529 | 7.608 | 7.673 | 7.771 | 7.782
12 | 6.448111 | 6.471 | 6.665 | 6.901 | 7.034 | 7.203 | 7.393 | 7.518 | 7.604 | 7.667 | 7.766 | 7.778
12.05 | 6.435737 | 6.468 | 6.659 | 6.904 | 7.031 | 7.205 | 7.393 | 7.516 | 7.596 | 7.66 | 7.755 | 7.767
12.1 | 6.434966 | 6.467 | 6.655 | 6.894 | 7.029 | 7.197 | 7.386 | 7.507 | 7.587 | 7.651 | 7.746 | 7.76
12.15 | 6.433583 | 6.465 | 6.656 | 6.89 | 7.021 | 7.192 | 7.376 | 7.497 | 7.575 | 7.638 | 7.732 | 7.75
12.2 | 6.424911 | 6.456 | 6.645 | 6.879 | 7.012 | 7.181 | 7.361 | 7.488 | 7.571 | 7.626 | 7.725 | 7.743
12.25 | 6.415736 | 6.449 | 6.64 | 6.875 | 7.003 | 7.174 | 7.358 | 7.481 | 7.551 | 7.618 | 7.707 | 7.718
12.3 | 6.412424 | 6.441 | 6.629 | 6.865 | 6.997 | 7.17 | 7.344 | 7.464 | 7.547 | 7.608 | 7.704 | 7.719
12.35 | 6.411993 | 6.445 | 6.631 | 6.871 | 6.992 | 7.155 | 7.341 | 7.461 | 7.536 | 7.599 | 7.689 | 7.705
12.4 | 6.40012 | 6.433 | 6.622 | 6.857 | 6.978 | 7.146 | 7.327 | 7.449 | 7.526 | 7.592 | 7.682 | 7.695

## real_perm_ramp_down
Frequency | 950 | 900 | 800 | 700 | 600 | 500 | 400 | 300 | 200 | 100 | 30 | 22
8 | 8.725 | 8.703 | 8.408 | 8.168 | 7.968 | 7.658 | 7.449 | 7.252 | 7.041 | 6.829 | 6.645 | 6.617695
8.05 | 8.748 | 8.714 | 8.427 | 8.204 | 7.952 | 7.656 | 7.463 | 7.273 | 7.055 | 6.852 | 6.688 | 6.608402
8.1 | 8.717 | 8.678 | 8.388 | 8.142 | 7.912 | 7.613 | 7.412 | 7.231 | 7.019 | 6.816 | 6.651 | 6.599109
8.15 | 8.715 | 8.661 | 8.387 | 8.156 | 7.92 | 7.605 | 7.409 | 7.226 | 7.014 | 6.812 | 6.649 | 6.589816
8.2 | 8.674 | 8.622 | 8.339 | 8.117 | 7.89 | 7.575 | 7.377 | 7.188 | 6.993 | 6.799 | 6.631 | 6.58106
8.25 | 8.65 | 8.603 | 8.331 | 8.101 | 7.874 | 7.568 | 7.373 | 7.193 | 6.977 | 6.776 | 6.617 | 6.570155
8.3 | 8.69 | 8.63 | 8.348 | 8.112 | 7.872 | 7.571 | 7.378 | 7.187 | 6.969 | 6.772 | 6.613 | 6.562474
8.35 | 8.662 | 8.611 | 8.329 | 8.086 | 7.851 | 7.564 | 7.359 | 7.169 | 6.97 | 6.772 | 6.616 | 6.559093
8.4 | 8.63 | 8.577 | 8.307 | 8.068 | 7.832 | 7.548 | 7.347 | 7.161 | 6.953 | 6.75 | 6.595 | 6.54934
8.45 | 8.593 | 8.538 | 8.274 | 8.046 | 7.804 | 7.521 | 7.328 | 7.138 | 6.93 | 6.738 | 6.578 | 6.539824
8.5 | 8.603 | 8.542 | 8.272 | 8.024 | 7.791 | 7.501 | 7.317 | 7.128 | 6.921 | 6.727 | 6.578 | 6.535031
8.55 | 8.611 | 8.559 | 8.275 | 8.042 | 7.795 | 7.512 | 7.305 | 7.118 | 6.921 | 6.722 | 6.574 | 6.524247
8.6 | 8.567 | 8.508 | 8.244 | 8.016 | 7.78 | 7.495 | 7.297 | 7.116 | 6.912 | 6.715 | 6.561 | 6.512575
8.65 | 8.552 | 8.496 | 8.23 | 7.999 | 7.772 | 7.481 | 7.285 | 7.103 | 6.891 | 6.702 | 6.547 | 6.507684
8.7 | 8.559 | 8.494 | 8.219 | 7.992 | 7.741 | 7.461 | 7.271 | 7.092 | 6.884 | 6.688 | 6.543 | 6.50321
8.75 | 8.544 | 8.486 | 8.21 | 7.975 | 7.733 | 7.459 | 7.263 | 7.086 | 6.89 | 6.689 | 6.543 | 6.493012
8.8 | 8.519 | 8.456 | 8.175 | 7.952 | 7.717 | 7.43 | 7.243 | 7.066 | 6.868 | 6.672 | 6.522 | 6.484243
8.85 | 8.501 | 8.434 | 8.158 | 7.94 | 7.704 | 7.42 | 7.237 | 7.058 | 6.853 | 6.659 | 6.509 | 6.478504
8.9 | 8.491 | 8.423 | 8.16 | 7.928 | 7.684 | 7.417 | 7.232 | 7.051 | 6.85 | 6.662 | 6.514 | 6.471187
8.95 | 8.5 | 8.435 | 8.157 | 7.926 | 7.674 | 7.398 | 7.198 | 7.019 | 6.822 | 6.638 | 6.494 | 6.458093
9 | 8.449 | 8.387 | 8.127 | 7.903 | 7.669 | 7.384 | 7.201 | 7.026 | 6.828 | 6.634 | 6.489 | 6.450381
9.05 | 8.433 | 8.369 | 8.101 | 7.876 | 7.642 | 7.354 | 7.178 | 7.009 | 6.807 | 6.616 | 6.47 | 6.446937
9.1 | 8.406 | 8.343 | 8.08 | 7.849 | 7.617 | 7.343 | 7.162 | 6.994 | 6.791 | 6.607 | 6.472 | 6.433841
9.15 | 8.42 | 8.351 | 8.087 | 7.869 | 7.621 | 7.347 | 7.165 | 6.996 | 6.797 | 6.608 | 6.469 | 6.429406
9.2 | 8.405 | 8.344 | 8.077 | 7.849 | 7.61 | 7.343 | 7.159 | 6.981 | 6.784 | 6.597 | 6.454 | 6.425178
9.25 | 8.38 | 8.314 | 8.053 | 7.835 | 7.599 | 7.321 | 7.149 | 6.985 | 6.783 | 6.591 | 6.449 | 6.41711
9.3 | 8.38 | 8.313 | 8.041 | 7.835 | 7.591 | 7.319 | 7.139 | 6.966 | 6.773 | 6.585 | 6.444 | 6.407346
9.35 | 8.355 | 8.289 | 8.028 | 7.806 | 7.561 | 7.289 | 7.117 | 6.946 | 6.751 | 6.562 | 6.429 | 6.399895
9.4 | 8.362 | 8.298 | 8.03 | 7.804 | 7.578 | 7.302 | 7.119 | 6.947 | 6.759 | 6.572 | 6.428 | 6.39652
9.45 | 8.35 | 8.287 | 8.024 | 7.804 | 7.564 | 7.282 | 7.106 | 6.937 | 6.741 | 6.552 | 6.413 | 6.386301
9.5 | 8.315 | 8.241 | 7.994 | 7.772 | 7.541 | 7.278 | 7.105 | 6.933 | 6.739 | 6.551 | 6.416 | 6.377009
9.55 | 8.309 | 8.239 | 7.983 | 7.773 | 7.531 | 7.265 | 7.093 | 6.924 | 6.737 | 6.552 | 6.423 | 6.372583
9.6 | 8.316 | 8.246 | 7.986 | 7.769 | 7.532 | 7.26 | 7.085 | 6.922 | 6.731 | 6.543 | 6.408 | 6.363237
9.65 | 8.293 | 8.227 | 7.98 | 7.763 | 7.522 | 7.257 | 7.071 | 6.901 | 6.71 | 6.526 | 6.385 | 6.353139
9.7 | 8.265 | 8.206 | 7.95 | 7.732 | 7.501 | 7.229 | 7.054 | 6.893 | 6.706 | 6.517 | 6.381 | 6.348583
9.75 | 8.274 | 8.201 | 7.947 | 7.731 | 7.501 | 7.233 | 7.058 | 6.889 | 6.701 | 6.516 | 6.386 | 6.342487
9.8 | 8.266 | 8.196 | 7.936 | 7.718 | 7.49 | 7.228 | 7.051 | 6.886 | 6.705 | 6.517 | 6.385 | 6.329976
9.85 | 8.246 | 8.18 | 7.933 | 7.716 | 7.485 | 7.22 | 7.043 | 6.875 | 6.687 | 6.502 | 6.366 | 6.32509
9.9 | 8.209 | 8.146 | 7.899 | 7.688 | 7.464 | 7.203 | 7.032 | 6.859 | 6.672 | 6.489 | 6.355 | 6.315972
9.95 | 8.204 | 8.132 | 7.883 | 7.682 | 7.456 | 7.192 | 7.027 | 6.866 | 6.676 | 6.492 | 6.364 | 6.31014
10 | 8.195 | 8.127 | 7.875 | 7.664 | 7.437 | 7.185 | 7.013 | 6.85 | 6.669 | 6.49 | 6.367 | 6.300529
10.05 | 8.187 | 8.121 | 7.88 | 7.666 | 7.438 | 7.177 | 7.002 | 6.837 | 6.657 | 6.477 | 6.35 | 6.29147
10.1 | 8.171 | 8.107 | 7.867 | 7.653 | 7.427 | 7.18 | 7.003 | 6.838 | 6.655 | 6.475 | 6.339 | 6.28872
10.15 | 8.156 | 8.087 | 7.85 | 7.64 | 7.418 | 7.169 | 6.99 | 6.825 | 6.642 | 6.463 | 6.33 | 6.284213
10.2 | 8.152 | 8.079 | 7.836 | 7.627 | 7.407 | 7.156 | 6.987 | 6.827 | 6.649 | 6.462 | 6.332 | 6.277379
10.25 | 8.157 | 8.086 | 7.836 | 7.624 | 7.395 | 7.14 | 6.973 | 6.812 | 6.631 | 6.451 | 6.324 | 6.275094
10.3 | 8.128 | 8.059 | 7.816 | 7.606 | 7.385 | 7.131 | 6.966 | 6.802 | 6.625 | 6.445 | 6.316 | 6.27109
10.35 | 8.092 | 8.024 | 7.791 | 7.587 | 7.368 | 7.115 | 6.953 | 6.797 | 6.618 | 6.436 | 6.308 | 6.264945
10.4 | 8.094 | 8.02 | 7.78 | 7.584 | 7.36 | 7.112 | 6.943 | 6.787 | 6.611 | 6.432 | 6.302 | 6.262536
10.45 | 8.098 | 8.023 | 7.784 | 7.579 | 7.363 | 7.116 | 6.949 | 6.788 | 6.606 | 6.43 | 6.303 | 6.26
10.5 | 8.094 | 8.027 | 7.79 | 7.58 | 7.361 | 7.113 | 6.944 | 6.787 | 6.611 | 6.43 | 6.304 | 6.25557
10.55 | 8.082 | 8.011 | 7.773 | 7.577 | 7.356 | 7.106 | 6.937 | 6.78 | 6.599 | 6.422 | 6.295 | 6.247407
10.6 | 8.057 | 7.987 | 7.758 | 7.556 | 7.337 | 7.098 | 6.932 | 6.772 | 6.593 | 6.413 | 6.286 | 6.246123
10.65 | 8.048 | 7.976 | 7.733 | 7.541 | 7.327 | 7.081 | 6.923 | 6.766 | 6.587 | 6.412 | 6.284 | 6.244663
10.7 | 8.025 | 7.956 | 7.73 | 7.531 | 7.314 | 7.072 | 6.911 | 6.755 | 6.579 | 6.402 | 6.279 | 6.23683
10.75 | 8.02 | 7.949 | 7.712 | 7.517 | 7.299 | 7.058 | 6.898 | 6.744 | 6.57 | 6.394 | 6.269 | 6.231716
10.8 | 8.021 | 7.953 | 7.715 | 7.513 | 7.294 | 7.05 | 6.889 | 6.736 | 6.561 | 6.384 | 6.259 | 6.23002
10.85 | 8.009 | 7.941 | 7.712 | 7.511 | 7.298 | 7.055 | 6.887 | 6.734 | 6.563 | 6.379 | 6.253 | 6.221621
10.9 | 7.993 | 7.922 | 7.69 | 7.497 | 7.286 | 7.048 | 6.886 | 6.735 | 6.561 | 6.389 | 6.266 | 6.215634
10.95 | 7.995 | 7.927 | 7.692 | 7.492 | 7.281 | 7.045 | 6.882 | 6.726 | 6.553 | 6.384 | 6.258 | 6.211218
11 | 7.974 | 7.904 | 7.675 | 7.479 | 7.269 | 7.033 | 6.871 | 6.717 | 6.549 | 6.375 | 6.251 | 6.204877
11.05 | 7.964 | 7.894 | 7.66 | 7.468 | 7.255 | 7.018 | 6.864 | 6.712 | 6.538 | 6.368 | 6.245 | 6.198153
11.1 | 7.959 | 7.892 | 7.664 | 7.463 | 7.252 | 7.02 | 6.855 | 6.699 | 6.534 | 6.361 | 6.237 | 6.191602
11.15 | 7.944 | 7.874 | 7.642 | 7.447 | 7.236 | 7.003 | 6.848 | 6.695 | 6.52 | 6.351 | 6.236 | 6.187939
11.2 | 7.934 | 7.863 | 7.635 | 7.444 | 7.233 | 6.999 | 6.838 | 6.689 | 6.522 | 6.349 | 6.227 | 6.180793
11.25 | 7.927 | 7.856 | 7.623 | 7.433 | 7.229 | 6.991 | 6.831 | 6.682 | 6.513 | 6.343 | 6.224 | 6.172563
11.3 | 7.917 | 7.849 | 7.626 | 7.425 | 7.215 | 6.994 | 6.828 | 6.672 | 6.503 | 6.332 | 6.213 | 6.167262
11.35 | 7.896 | 7.828 | 7.599 | 7.418 | 7.209 | 6.981 | 6.828 | 6.673 | 6.503 | 6.334 | 6.216 | 6.16161
11.4 | 7.89 | 7.82 | 7.602 | 7.4 | 7.198 | 6.973 | 6.811 | 6.661 | 6.495 | 6.326 | 6.206 | 6.155962
11.45 | 7.877 | 7.81 | 7.592 | 7.402 | 7.193 | 6.97 | 6.81 | 6.656 | 6.492 | 6.323 | 6.206 | 6.150953
11.5 | 7.879 | 7.806 | 7.586 | 7.401 | 7.191 | 6.958 | 6.804 | 6.654 | 6.485 | 6.313 | 6.196 | 6.144783
11.55 | 7.872 | 7.807 | 7.586 | 7.385 | 7.188 | 6.962 | 6.799 | 6.649 | 6.488 | 6.317 | 6.2 | 6.139556
11.6 | 7.856 | 7.788 | 7.571 | 7.379 | 7.17 | 6.95 | 6.791 | 6.641 | 6.477 | 6.314 | 6.195 | 6.134689
11.65 | 7.841 | 7.775 | 7.556 | 7.36 | 7.167 | 6.936 | 6.779 | 6.632 | 6.47 | 6.302 | 6.186 | 6.126367
11.7 | 7.836 | 7.766 | 7.553 | 7.362 | 7.154 | 6.936 | 6.778 | 6.627 | 6.462 | 6.294 | 6.179 | 6.12411
11.75 | 7.826 | 7.76 | 7.542 | 7.351 | 7.15 | 6.928 | 6.772 | 6.621 | 6.46 | 6.292 | 6.175 | 6.119625
11.8 | 7.82 | 7.752 | 7.533 | 7.349 | 7.147 | 6.92 | 6.764 | 6.62 | 6.456 | 6.286 | 6.169 | 6.110603
11.85 | 7.806 | 7.741 | 7.52 | 7.338 | 7.136 | 6.915 | 6.763 | 6.617 | 6.453 | 6.284 | 6.17 | 6.107263
11.9 | 7.793 | 7.727 | 7.505 | 7.326 | 7.125 | 6.9 | 6.751 | 6.607 | 6.443 | 6.279 | 6.169 | 6.103192
11.95 | 7.782 | 7.715 | 7.501 | 7.314 | 7.115 | 6.893 | 6.74 | 6.595 | 6.437 | 6.267 | 6.153 | 6.097876
12 | 7.776 | 7.709 | 7.488 | 7.31 | 7.103 | 6.886 | 6.731 | 6.584 | 6.423 | 6.259 | 6.143 | 6.092762
12.05 | 7.767 | 7.699 | 7.487 | 7.305 | 7.104 | 6.887 | 6.733 | 6.586 | 6.426 | 6.256 | 6.143 | 6.088493
12.1 | 7.764 | 7.696 | 7.479 | 7.294 | 7.1 | 6.882 | 6.73 | 6.583 | 6.423 | 6.256 | 6.145 | 6.085606
12.15 | 7.748 | 7.678 | 7.47 | 7.286 | 7.085 | 6.871 | 6.719 | 6.579 | 6.416 | 6.256 | 6.145 | 6.078328
12.2 | 7.742 | 7.674 | 7.456 | 7.277 | 7.083 | 6.86 | 6.711 | 6.568 | 6.407 | 6.243 | 6.132 | 6.073421
12.25 | 7.719 | 7.654 | 7.45 | 7.269 | 7.07 | 6.86 | 6.707 | 6.563 | 6.401 | 6.238 | 6.125 | 6.073856
12.3 | 7.718 | 7.652 | 7.441 | 7.265 | 7.063 | 6.85 | 6.704 | 6.558 | 6.396 | 6.229 | 6.118 | 6.066771
12.35 | 7.705 | 7.635 | 7.431 | 7.25 | 7.06 | 6.847 | 6.692 | 6.555 | 6.398 | 6.234 | 6.124 | 6.058905
12.4 | 7.696 | 7.629 | 7.427 | 7.244 | 7.05 | 6.837 | 6.687 | 6.542 | 6.388 | 6.228 | 6.118 | 6.05812

## imag_perm_ramp_up
Frequency | 22 | 22 | 100 | 200 | 300 | 400 | 500 | 600 | 700 | 800 | 900 | 950
8 | 4.534359 | 4.471 | 4.93 | 5.591 | 5.929 | 6.374 | 6.863 | 7.113 | 7.141 | 7.066 | 7.044 | 6.881
8.05 | 4.518335 | 4.455 | 4.917 | 5.601 | 5.896 | 6.361 | 6.852 | 7.126 | 7.167 | 7.098 | 7.08 | 6.927
8.1 | 4.502311 | 4.445 | 4.902 | 5.587 | 5.899 | 6.347 | 6.821 | 7.078 | 7.141 | 7.051 | 7.031 | 6.885
8.15 | 4.486287 | 4.444 | 4.886 | 5.559 | 5.875 | 6.322 | 6.78 | 7.032 | 7.086 | 7.011 | 6.989 | 6.835
8.2 | 4.47006 | 4.413 | 4.855 | 5.533 | 5.831 | 6.295 | 6.779 | 7.048 | 7.072 | 7.017 | 7.002 | 6.838
8.25 | 4.454711 | 4.393 | 4.83 | 5.509 | 5.819 | 6.284 | 6.757 | 7.023 | 7.08 | 7.019 | 7.001 | 6.85
8.3 | 4.437882 | 4.378 | 4.829 | 5.489 | 5.804 | 6.249 | 6.734 | 6.983 | 7.037 | 6.973 | 6.954 | 6.8
8.35 | 4.422257 | 4.374 | 4.818 | 5.482 | 5.792 | 6.219 | 6.693 | 6.972 | 7.025 | 6.938 | 6.923 | 6.784
8.4 | 4.406874 | 4.33 | 4.771 | 5.442 | 5.757 | 6.208 | 6.66 | 6.942 | 7.019 | 6.937 | 6.932 | 6.793
8.45 | 4.390134 | 4.334 | 4.778 | 5.432 | 5.737 | 6.192 | 6.667 | 6.926 | 6.986 | 6.908 | 6.892 | 6.759
8.5 | 4.372744 | 4.319 | 4.759 | 5.424 | 5.728 | 6.164 | 6.633 | 6.896 | 6.953 | 6.875 | 6.867 | 6.728
8.55 | 4.353453 | 4.296 | 4.721 | 5.379 | 5.692 | 6.121 | 6.593 | 6.851 | 6.917 | 6.852 | 6.845 | 6.705
8.6 | 4.333695 | 4.273 | 4.704 | 5.362 | 5.673 | 6.113 | 6.596 | 6.866 | 6.931 | 6.87 | 6.872 | 6.736
8.65 | 4.316436 | 4.263 | 4.696 | 5.364 | 5.662 | 6.11 | 6.589 | 6.855 | 6.904 | 6.852 | 6.834 | 6.689
8.7 | 4.300443 | 4.264 | 4.692 | 5.351 | 5.663 | 6.09 | 6.549 | 6.814 | 6.876 | 6.785 | 6.786 | 6.652
8.75 | 4.287983 | 4.234 | 4.665 | 5.321 | 5.632 | 6.053 | 6.513 | 6.77 | 6.848 | 6.769 | 6.773 | 6.637
8.8 | 4.270124 | 4.221 | 4.646 | 5.289 | 5.596 | 6.026 | 6.492 | 6.764 | 6.834 | 6.787 | 6.775 | 6.645
8.85 | 4.256836 | 4.192 | 4.62 | 5.273 | 5.569 | 6.006 | 6.48 | 6.765 | 6.827 | 6.768 | 6.77 | 6.651
8.9 | 4.24309 | 4.179 | 4.612 | 5.273 | 5.554 | 6.008 | 6.485 | 6.768 | 6.834 | 6.776 | 6.783 | 6.663
8.95 | 4.22905 | 4.181 | 4.603 | 5.25 | 5.543 | 5.969 | 6.44 | 6.708 | 6.774 | 6.707 | 6.716 | 6.591
9 | 4.214508 | 4.159 | 4.579 | 5.222 | 5.525 | 5.948 | 6.414 | 6.689 | 6.762 | 6.702 | 6.72 | 6.59
9.05 | 4.197877 | 4.145 | 4.562 | 5.205 | 5.497 | 5.932 | 6.407 | 6.675 | 6.732 | 6.686 | 6.679 | 6.542
9.1 | 4.185137 | 4.128 | 4.543 | 5.194 | 5.487 | 5.92 | 6.38 | 6.655 | 6.709 | 6.657 | 6.654 | 6.529
9.15 | 4.171323 | 4.114 | 4.528 | 5.171 | 5.467 | 5.889 | 6.345 | 6.612 | 6.69 | 6.629 | 6.639 | 6.522
9.2 | 4.155051 | 4.102 | 4.514 | 5.147 | 5.443 | 5.873 | 6.322 | 6.596 | 6.665 | 6.623 | 6.626 | 6.508
9.25 | 4.13944 | 4.088 | 4.5 | 5.136 | 5.437 | 5.856 | 6.32 | 6.609 | 6.673 | 6.62 | 6.638 | 6.51
9.3 | 4.127568 | 4.065 | 4.479 | 5.117 | 5.411 | 5.84 | 6.291 | 6.576 | 6.638 | 6.593 | 6.599 | 6.479
9.35 | 4.11231 | 4.072 | 4.477 | 5.113 | 5.401 | 5.822 | 6.273 | 6.541 | 6.614 | 6.555 | 6.56 | 6.441
9.4 | 4.096174 | 4.043 | 4.454 | 5.084 | 5.366 | 5.786 | 6.242 | 6.505 | 6.584 | 6.535 | 6.548 | 6.428
9.45 | 4.084316 | 4.024 | 4.421 | 5.044 | 5.331 | 5.751 | 6.208 | 6.485 | 6.558 | 6.514 | 6.529 | 6.412
9.5 | 4.068463 | 4.024 | 4.425 | 5.05 | 5.332 | 5.759 | 6.216 | 6.489 | 6.56 | 6.513 | 6.517 | 6.407
9.55 | 4.054214 | 4.001 | 4.406 | 5.039 | 5.323 | 5.754 | 6.206 | 6.476 | 6.553 | 6.496 | 6.523 | 6.407
9.6 | 4.03941 | 3.995 | 4.396 | 5.023 | 5.302 | 5.723 | 6.175 | 6.443 | 6.506 | 6.468 | 6.489 | 6.382
9.65 | 4.028401 | 3.973 | 4.37 | 4.991 | 5.274 | 5.684 | 6.135 | 6.406 | 6.485 | 6.444 | 6.47 | 6.363
9.7 | 4.01304 | 3.963 | 4.359 | 4.973 | 5.261 | 5.686 | 6.136 | 6.402 | 6.481 | 6.449 | 6.454 | 6.344
9.75 | 3.995466 | 3.944 | 4.342 | 4.967 | 5.248 | 5.664 | 6.112 | 6.391 | 6.458 | 6.415 | 6.437 | 6.324
9.8 | 3.985062 | 3.936 | 4.33 | 4.951 | 5.226 | 5.643 | 6.09 | 6.353 | 6.427 | 6.385 | 6.403 | 6.288
9.85 | 3.966301 | 3.926 | 4.318 | 4.927 | 5.205 | 5.622 | 6.065 | 6.338 | 6.407 | 6.37 | 6.401 | 6.298
9.9 | 3.949887 | 3.911 | 4.304 | 4.907 | 5.195 | 5.612 | 6.053 | 6.319 | 6.396 | 6.367 | 6.384 | 6.276
9.95 | 3.93798 | 3.885 | 4.279 | 4.896 | 5.173 | 5.587 | 6.033 | 6.311 | 6.378 | 6.355 | 6.379 | 6.269
10 | 3.923459 | 3.884 | 4.276 | 4.889 | 5.166 | 5.595 | 6.025 | 6.299 | 6.378 | 6.343 | 6.359 | 6.254
10.05 | 3.906697 | 3.866 | 4.249 | 4.861 | 5.134 | 5.546 | 5.983 | 6.248 | 6.325 | 6.297 | 6.326 | 6.228
10.1 | 3.895103 | 3.855 | 4.24 | 4.84 | 5.119 | 5.525 | 5.974 | 6.244 | 6.32 | 6.286 | 6.314 | 6.211
10.15 | 3.882213 | 3.832 | 4.218 | 4.829 | 5.096 | 5.511 | 5.953 | 6.23 | 6.3 | 6.282 | 6.303 | 6.204
10.2 | 3.869458 | 3.828 | 4.214 | 4.825 | 5.092 | 5.513 | 5.947 | 6.23 | 6.288 | 6.274 | 6.292 | 6.187
10.25 | 3.853849 | 3.807 | 4.192 | 4.802 | 5.071 | 5.479 | 5.913 | 6.182 | 6.255 | 6.226 | 6.258 | 6.155
10.3 | 3.84531 | 3.813 | 4.189 | 4.787 | 5.058 | 5.458 | 5.884 | 6.152 | 6.239 | 6.203 | 6.219 | 6.119
10.35 | 3.833403 | 3.798 | 4.173 | 4.761 | 5.036 | 5.448 | 5.88 | 6.145 | 6.22 | 6.206 | 6.224 | 6.121
10.4 | 3.820951 | 3.779 | 4.159 | 4.757 | 5.029 | 5.439 | 5.87 | 6.144 | 6.226 | 6.199 | 6.226 | 6.127
10.45 | 3.80884 | 3.765 | 4.146 | 4.75 | 5.011 | 5.43 | 5.86 | 6.128 | 6.209 | 6.185 | 6.208 | 6.117
10.5 | 3.794684 | 3.751 | 4.132 | 4.733 | 4.993 | 5.407 | 5.838 | 6.105 | 6.187 | 6.161 | 6.19 | 6.096
10.55 | 3.778019 | 3.751 | 4.127 | 4.72 | 4.987 | 5.376 | 5.815 | 6.081 | 6.15 | 6.138 | 6.163 | 6.069
10.6 | 3.766899 | 3.734 | 4.105 | 4.693 | 4.962 | 5.362 | 5.788 | 6.063 | 6.14 | 6.121 | 6.155 | 6.055
10.65 | 3.75594 | 3.726 | 4.1 | 4.687 | 4.955 | 5.359 | 5.782 | 6.055 | 6.131 | 6.107 | 6.138 | 6.042
10.7 | 3.748432 | 3.71 | 4.084 | 4.67 | 4.932 | 5.34 | 5.768 | 6.037 | 6.112 | 6.1 | 6.135 | 6.038
10.75 | 3.738356 | 3.703 | 4.076 | 4.66 | 4.923 | 5.324 | 5.752 | 6.011 | 6.081 | 6.067 | 6.106 | 6.006
10.8 | 3.726302 | 3.682 | 4.05 | 4.633 | 4.889 | 5.293 | 5.714 | 5.982 | 6.053 | 6.045 | 6.086 | 5.996
10.85 | 3.715685 | 3.676 | 4.046 | 4.624 | 4.879 | 5.277 | 5.709 | 5.971 | 6.058 | 6.038 | 6.083 | 5.989
10.9 | 3.707889 | 3.663 | 4.029 | 4.618 | 4.882 | 5.274 | 5.706 | 5.979 | 6.051 | 6.037 | 6.078 | 5.984
10.95 | 3.694865 | 3.653 | 4.019 | 4.602 | 4.865 | 5.266 | 5.69 | 5.961 | 6.038 | 6.033 | 6.067 | 5.975
11 | 3.682477 | 3.65 | 4.017 | 4.591 | 4.85 | 5.248 | 5.667 | 5.929 | 6.004 | 5.996 | 6.022 | 5.933
11.05 | 3.673963 | 3.638 | 4 | 4.576 | 4.835 | 5.231 | 5.652 | 5.91 | 5.995 | 5.985 | 6.014 | 5.93
11.1 | 3.660908 | 3.634 | 3.995 | 4.564 | 4.823 | 5.221 | 5.635 | 5.899 | 5.985 | 5.968 | 6.002 | 5.914
11.15 | 3.650292 | 3.609 | 3.975 | 4.55 | 4.809 | 5.204 | 5.616 | 5.896 | 5.97 | 5.955 | 6.003 | 5.915
11.2 | 3.639493 | 3.604 | 3.967 | 4.537 | 4.791 | 5.194 | 5.613 | 5.867 | 5.952 | 5.944 | 5.982 | 5.897
11.25 | 3.631328 | 3.594 | 3.955 | 4.529 | 4.779 | 5.166 | 5.587 | 5.854 | 5.931 | 5.925 | 5.966 | 5.879
11.3 | 3.619494 | 3.587 | 3.943 | 4.507 | 4.766 | 5.159 | 5.573 | 5.841 | 5.926 | 5.919 | 5.962 | 5.881
11.35 | 3.60684 | 3.577 | 3.931 | 4.503 | 4.76 | 5.15 | 5.561 | 5.837 | 5.915 | 5.909 | 5.955 | 5.865
11.4 | 3.601524 | 3.567 | 3.926 | 4.492 | 4.743 | 5.139 | 5.559 | 5.82 | 5.904 | 5.907 | 5.94 | 5.857
11.45 | 3.590988 | 3.562 | 3.918 | 4.486 | 4.731 | 5.127 | 5.538 | 5.799 | 5.882 | 5.88 | 5.911 | 5.828
11.5 | 3.576986 | 3.549 | 3.905 | 4.466 | 4.717 | 5.113 | 5.517 | 5.781 | 5.866 | 5.859 | 5.91 | 5.823
11.55 | 3.571059 | 3.539 | 3.893 | 4.457 | 4.706 | 5.088 | 5.498 | 5.758 | 5.848 | 5.845 | 5.883 | 5.806
11.6 | 3.561715 | 3.526 | 3.878 | 4.437 | 4.69 | 5.077 | 5.482 | 5.755 | 5.837 | 5.829 | 5.885 | 5.807
11.65 | 3.547653 | 3.519 | 3.872 | 4.435 | 4.682 | 5.068 | 5.486 | 5.74 | 5.824 | 5.829 | 5.867 | 5.788
11.7 | 3.53767 | 3.514 | 3.864 | 4.42 | 4.666 | 5.058 | 5.465 | 5.724 | 5.809 | 5.813 | 5.859 | 5.779
11.75 | 3.52993 | 3.505 | 3.857 | 4.414 | 4.654 | 5.044 | 5.451 | 5.713 | 5.799 | 5.799 | 5.849 | 5.765
11.8 | 3.522319 | 3.489 | 3.842 | 4.401 | 4.65 | 5.025 | 5.435 | 5.694 | 5.783 | 5.781 | 5.829 | 5.753
11.85 | 3.507144 | 3.483 | 3.832 | 4.389 | 4.634 | 5.014 | 5.422 | 5.679 | 5.766 | 5.77 | 5.817 | 5.738
11.9 | 3.499031 | 3.475 | 3.824 | 4.376 | 4.619 | 4.996 | 5.407 | 5.665 | 5.752 | 5.755 | 5.808 | 5.723
11.95 | 3.493223 | 3.466 | 3.81 | 4.361 | 4.607 | 4.996 | 5.397 | 5.651 | 5.741 | 5.745 | 5.79 | 5.715
12 | 3.480845 | 3.459 | 3.807 | 4.361 | 4.605 | 4.982 | 5.386 | 5.649 | 5.732 | 5.737 | 5.793 | 5.719
12.05 | 3.468853 | 3.449 | 3.794 | 4.343 | 4.587 | 4.967 | 5.374 | 5.631 | 5.718 | 5.73 | 5.781 | 5.707
12.1 | 3.46178 | 3.441 | 3.786 | 4.333 | 4.578 | 4.957 | 5.36 | 5.62 | 5.705 | 5.716 | 5.761 | 5.684
12.15 | 3.454269 | 3.435 | 3.779 | 4.325 | 4.57 | 4.95 | 5.348 | 5.611 | 5.699 | 5.701 | 5.75 | 5.679
12.2 | 3.43976 | 3.431 | 3.775 | 4.318 | 4.56 | 4.941 | 5.338 | 5.601 | 5.68 | 5.684 | 5.737 | 5.661
12.25 | 3.429857 | 3.42 | 3.759 | 4.305 | 4.544 | 4.921 | 5.325 | 5.572 | 5.655 | 5.665 | 5.721 | 5.644
12.3 | 3.428213 | 3.409 | 3.749 | 4.291 | 4.535 | 4.911 | 5.305 | 5.555 | 5.642 | 5.654 | 5.707 | 5.636
12.35 | 3.42185 | 3.401 | 3.74 | 4.283 | 4.518 | 4.889 | 5.291 | 5.547 | 5.635 | 5.645 | 5.697 | 5.625
12.4 | 3.40542 | 3.39 | 3.73 | 4.272 | 4.51 | 4.878 | 5.28 | 5.536 | 5.627 | 5.639 | 5.694 | 5.622

## imag_perm_ramp_down
Frequency | 950 | 900 | 800 | 700 | 600 | 500 | 400 | 300 | 200 | 100 | 30 | 22
8 | 6.877 | 6.859 | 6.565 | 6.281 | 5.937 | 5.468 | 5.146 | 4.818 | 4.483 | 4.09 | 3.744 | 3.716417
8.05 | 6.923 | 6.899 | 6.601 | 6.315 | 5.956 | 5.473 | 5.145 | 4.819 | 4.488 | 4.112 | 3.774 | 3.703068
8.1 | 6.881 | 6.854 | 6.555 | 6.295 | 5.924 | 5.447 | 5.118 | 4.806 | 4.476 | 4.096 | 3.769 | 3.689718
8.15 | 6.83 | 6.816 | 6.519 | 6.235 | 5.889 | 5.421 | 5.107 | 4.799 | 4.457 | 4.083 | 3.754 | 3.676368
8.2 | 6.833 | 6.81 | 6.522 | 6.232 | 5.883 | 5.419 | 5.088 | 4.776 | 4.437 | 4.067 | 3.742 | 3.663018
8.25 | 6.843 | 6.81 | 6.524 | 6.235 | 5.866 | 5.399 | 5.077 | 4.764 | 4.418 | 4.051 | 3.738 | 3.649524
8.3 | 6.79 | 6.771 | 6.479 | 6.192 | 5.839 | 5.378 | 5.043 | 4.736 | 4.407 | 4.039 | 3.721 | 3.636608
8.35 | 6.78 | 6.743 | 6.445 | 6.174 | 5.831 | 5.357 | 5.034 | 4.738 | 4.406 | 4.036 | 3.706 | 3.622824
8.4 | 6.791 | 6.748 | 6.441 | 6.172 | 5.81 | 5.332 | 5.019 | 4.716 | 4.375 | 3.999 | 3.675 | 3.610285
8.45 | 6.751 | 6.707 | 6.425 | 6.149 | 5.78 | 5.325 | 5.004 | 4.69 | 4.365 | 4.006 | 3.682 | 3.59911
8.5 | 6.719 | 6.68 | 6.397 | 6.117 | 5.754 | 5.307 | 4.977 | 4.676 | 4.35 | 3.988 | 3.672 | 3.586411
8.55 | 6.698 | 6.661 | 6.372 | 6.082 | 5.728 | 5.278 | 4.957 | 4.655 | 4.324 | 3.959 | 3.647 | 3.572587
8.6 | 6.729 | 6.689 | 6.379 | 6.106 | 5.744 | 5.278 | 4.956 | 4.64 | 4.307 | 3.942 | 3.63 | 3.56376
8.65 | 6.687 | 6.642 | 6.354 | 6.071 | 5.715 | 5.257 | 4.932 | 4.624 | 4.304 | 3.941 | 3.623 | 3.553604
8.7 | 6.644 | 6.598 | 6.301 | 6.03 | 5.683 | 5.231 | 4.91 | 4.614 | 4.293 | 3.933 | 3.628 | 3.536302
8.75 | 6.632 | 6.584 | 6.292 | 6.012 | 5.658 | 5.206 | 4.891 | 4.592 | 4.267 | 3.907 | 3.594 | 3.526076
8.8 | 6.639 | 6.584 | 6.3 | 6.012 | 5.65 | 5.197 | 4.87 | 4.569 | 4.247 | 3.888 | 3.578 | 3.512747
8.85 | 6.644 | 6.582 | 6.284 | 6.015 | 5.646 | 5.19 | 4.863 | 4.571 | 4.246 | 3.88 | 3.562 | 3.499291
8.9 | 6.656 | 6.597 | 6.303 | 6.014 | 5.652 | 5.199 | 4.873 | 4.569 | 4.245 | 3.879 | 3.562 | 3.483733
8.95 | 6.583 | 6.535 | 6.245 | 5.962 | 5.61 | 5.162 | 4.837 | 4.543 | 4.229 | 3.871 | 3.567 | 3.470731
9 | 6.587 | 6.531 | 6.228 | 5.946 | 5.595 | 5.146 | 4.817 | 4.521 | 4.201 | 3.84 | 3.535 | 3.462921
9.05 | 6.536 | 6.485 | 6.202 | 5.916 | 5.563 | 5.119 | 4.798 | 4.498 | 4.181 | 3.826 | 3.523 | 3.447687
9.1 | 6.523 | 6.462 | 6.176 | 5.892 | 5.542 | 5.093 | 4.78 | 4.489 | 4.172 | 3.818 | 3.514 | 3.438976
9.15 | 6.515 | 6.456 | 6.158 | 5.877 | 5.518 | 5.076 | 4.756 | 4.467 | 4.152 | 3.797 | 3.501 | 3.432851
9.2 | 6.502 | 6.437 | 6.148 | 5.868 | 5.503 | 5.062 | 4.745 | 4.447 | 4.132 | 3.783 | 3.482 | 3.419795
9.25 | 6.506 | 6.447 | 6.147 | 5.858 | 5.511 | 5.057 | 4.733 | 4.444 | 4.125 | 3.769 | 3.471 | 3.40699
9.3 | 6.474 | 6.417 | 6.115 | 5.833 | 5.471 | 5.025 | 4.718 | 4.426 | 4.106 | 3.757 | 3.458 | 3.402152
9.35 | 6.435 | 6.371 | 6.082 | 5.81 | 5.451 | 5.012 | 4.703 | 4.417 | 4.106 | 3.762 | 3.469 | 3.392923
9.4 | 6.424 | 6.36 | 6.065 | 5.788 | 5.429 | 4.994 | 4.677 | 4.388 | 4.084 | 3.738 | 3.437 | 3.379537
9.45 | 6.408 | 6.34 | 6.044 | 5.762 | 5.404 | 4.957 | 4.645 | 4.355 | 4.045 | 3.703 | 3.413 | 3.368809
9.5 | 6.4 | 6.328 | 6.041 | 5.763 | 5.405 | 4.961 | 4.643 | 4.362 | 4.053 | 3.709 | 3.415 | 3.357168
9.55 | 6.401 | 6.338 | 6.035 | 5.756 | 5.393 | 4.961 | 4.648 | 4.356 | 4.047 | 3.696 | 3.403 | 3.346714
9.6 | 6.375 | 6.309 | 6.013 | 5.723 | 5.37 | 4.937 | 4.625 | 4.337 | 4.034 | 3.689 | 3.4 | 3.334017
9.65 | 6.357 | 6.288 | 5.987 | 5.706 | 5.346 | 4.904 | 4.593 | 4.313 | 4.007 | 3.666 | 3.375 | 3.326108
9.7 | 6.338 | 6.27 | 5.981 | 5.695 | 5.336 | 4.899 | 4.591 | 4.307 | 3.993 | 3.654 | 3.362 | 3.314433
9.75 | 6.321 | 6.249 | 5.955 | 5.671 | 5.319 | 4.883 | 4.571 | 4.294 | 3.987 | 3.647 | 3.354 | 3.301524
9.8 | 6.284 | 6.219 | 5.933 | 5.647 | 5.295 | 4.866 | 4.555 | 4.277 | 3.975 | 3.637 | 3.355 | 3.295878
9.85 | 6.296 | 6.221 | 5.92 | 5.641 | 5.283 | 4.846 | 4.544 | 4.257 | 3.955 | 3.625 | 3.337 | 3.28375
9.9 | 6.273 | 6.198 | 5.91 | 5.626 | 5.263 | 4.835 | 4.532 | 4.247 | 3.942 | 3.606 | 3.321 | 3.271026
9.95 | 6.263 | 6.197 | 5.897 | 5.608 | 5.258 | 4.815 | 4.516 | 4.236 | 3.927 | 3.592 | 3.308 | 3.26143
10 | 6.25 | 6.174 | 5.89 | 5.608 | 5.249 | 4.821 | 4.519 | 4.233 | 3.932 | 3.593 | 3.309 | 3.249094
10.05 | 6.224 | 6.147 | 5.854 | 5.568 | 5.212 | 4.787 | 4.482 | 4.205 | 3.905 | 3.572 | 3.291 | 3.237423
10.1 | 6.206 | 6.134 | 5.84 | 5.554 | 5.208 | 4.78 | 4.47 | 4.185 | 3.889 | 3.558 | 3.274 | 3.225591
10.15 | 6.201 | 6.125 | 5.829 | 5.545 | 5.191 | 4.756 | 4.452 | 4.175 | 3.875 | 3.535 | 3.251 | 3.211769
10.2 | 6.183 | 6.107 | 5.824 | 5.536 | 5.189 | 4.751 | 4.456 | 4.178 | 3.875 | 3.54 | 3.263 | 3.203212
10.25 | 6.152 | 6.078 | 5.785 | 5.504 | 5.159 | 4.724 | 4.431 | 4.158 | 3.857 | 3.524 | 3.25 | 3.192858
10.3 | 6.114 | 6.041 | 5.757 | 5.489 | 5.137 | 4.709 | 4.419 | 4.142 | 3.845 | 3.52 | 3.248 | 3.17933
10.35 | 6.118 | 6.043 | 5.763 | 5.473 | 5.119 | 4.71 | 4.408 | 4.121 | 3.827 | 3.498 | 3.225 | 3.170769
10.4 | 6.127 | 6.045 | 5.747 | 5.477 | 5.118 | 4.696 | 4.396 | 4.122 | 3.82 | 3.491 | 3.213 | 3.16228
10.45 | 6.113 | 6.029 | 5.739 | 5.465 | 5.107 | 4.686 | 4.388 | 4.117 | 3.819 | 3.486 | 3.212 | 3.151964
10.5 | 6.091 | 6.015 | 5.721 | 5.448 | 5.089 | 4.669 | 4.372 | 4.1 | 3.806 | 3.474 | 3.202 | 3.140141
10.55 | 6.064 | 5.986 | 5.704 | 5.417 | 5.075 | 4.653 | 4.352 | 4.082 | 3.792 | 3.466 | 3.194 | 3.131751
10.6 | 6.05 | 5.975 | 5.687 | 5.404 | 5.057 | 4.635 | 4.336 | 4.062 | 3.773 | 3.445 | 3.171 | 3.126797
10.65 | 6.041 | 5.96 | 5.664 | 5.398 | 5.046 | 4.627 | 4.338 | 4.061 | 3.768 | 3.445 | 3.171 | 3.11827
10.7 | 6.036 | 5.956 | 5.664 | 5.385 | 5.029 | 4.616 | 4.324 | 4.049 | 3.758 | 3.434 | 3.165 | 3.10957
10.75 | 6.003 | 5.927 | 5.638 | 5.36 | 5.016 | 4.602 | 4.311 | 4.038 | 3.748 | 3.43 | 3.164 | 3.104776
10.8 | 5.992 | 5.911 | 5.623 | 5.336 | 4.991 | 4.583 | 4.285 | 4.016 | 3.728 | 3.403 | 3.136 | 3.095275
10.85 | 5.984 | 5.908 | 5.608 | 5.336 | 4.988 | 4.571 | 4.272 | 4.008 | 3.723 | 3.4 | 3.129 | 3.086924
10.9 | 5.979 | 5.899 | 5.61 | 5.328 | 4.984 | 4.57 | 4.27 | 4.007 | 3.716 | 3.392 | 3.124 | 3.08161
10.95 | 5.97 | 5.89 | 5.6 | 5.323 | 4.975 | 4.556 | 4.268 | 3.998 | 3.704 | 3.387 | 3.122 | 3.07336
11 | 5.929 | 5.846 | 5.57 | 5.296 | 4.948 | 4.538 | 4.251 | 3.98 | 3.696 | 3.38 | 3.115 | 3.065947
11.05 | 5.927 | 5.841 | 5.552 | 5.28 | 4.94 | 4.523 | 4.24 | 3.972 | 3.681 | 3.365 | 3.101 | 3.058399
11.1 | 5.91 | 5.825 | 5.537 | 5.275 | 4.92 | 4.518 | 4.233 | 3.96 | 3.678 | 3.363 | 3.097 | 3.052564
11.15 | 5.911 | 5.828 | 5.529 | 5.257 | 4.919 | 4.504 | 4.22 | 3.954 | 3.666 | 3.351 | 3.087 | 3.045375
11.2 | 5.891 | 5.808 | 5.518 | 5.246 | 4.899 | 4.496 | 4.21 | 3.945 | 3.661 | 3.345 | 3.085 | 3.03511
11.25 | 5.876 | 5.796 | 5.505 | 5.225 | 4.887 | 4.477 | 4.19 | 3.927 | 3.649 | 3.335 | 3.072 | 3.030164
11.3 | 5.877 | 5.792 | 5.494 | 5.229 | 4.874 | 4.471 | 4.183 | 3.916 | 3.632 | 3.319 | 3.056 | 3.023028
11.35 | 5.862 | 5.781 | 5.487 | 5.218 | 4.876 | 4.464 | 4.178 | 3.915 | 3.629 | 3.312 | 3.052 | 3.01535
11.4 | 5.854 | 5.767 | 5.485 | 5.206 | 4.864 | 4.46 | 4.17 | 3.909 | 3.623 | 3.31 | 3.052 | 3.00987
11.45 | 5.825 | 5.739 | 5.456 | 5.188 | 4.84 | 4.441 | 4.163 | 3.897 | 3.621 | 3.309 | 3.05 | 3.002997
11.5 | 5.821 | 5.737 | 5.445 | 5.172 | 4.831 | 4.425 | 4.147 | 3.883 | 3.605 | 3.293 | 3.034 | 2.995204
11.55 | 5.806 | 5.714 | 5.427 | 5.153 | 4.814 | 4.413 | 4.129 | 3.873 | 3.594 | 3.28 | 3.023 | 2.988207
11.6 | 5.802 | 5.716 | 5.414 | 5.151 | 4.807 | 4.406 | 4.121 | 3.858 | 3.579 | 3.27 | 3.011 | 2.978011
11.65 | 5.784 | 5.698 | 5.414 | 5.135 | 4.798 | 4.404 | 4.116 | 3.86 | 3.578 | 3.269 | 3.014 | 2.968851
11.7 | 5.775 | 5.687 | 5.399 | 5.129 | 4.781 | 4.388 | 4.106 | 3.845 | 3.569 | 3.261 | 3.008 | 2.963787
11.75 | 5.76 | 5.674 | 5.388 | 5.115 | 4.771 | 4.381 | 4.095 | 3.833 | 3.559 | 3.254 | 3.001 | 2.952011
11.8 | 5.751 | 5.66 | 5.376 | 5.097 | 4.768 | 4.362 | 4.078 | 3.829 | 3.55 | 3.238 | 2.985 | 2.940759
11.85 | 5.735 | 5.647 | 5.366 | 5.086 | 4.755 | 4.353 | 4.071 | 3.818 | 3.542 | 3.232 | 2.977 | 2.93513
11.9 | 5.72 | 5.636 | 5.347 | 5.074 | 4.743 | 4.344 | 4.063 | 3.806 | 3.532 | 3.229 | 2.975 | 2.92791
11.95 | 5.712 | 5.623 | 5.339 | 5.067 | 4.725 | 4.331 | 4.055 | 3.799 | 3.522 | 3.216 | 2.965 | 2.916083
12 | 5.717 | 5.626 | 5.333 | 5.063 | 4.722 | 4.328 | 4.046 | 3.792 | 3.516 | 3.215 | 2.96 | 2.907728
12.05 | 5.705 | 5.615 | 5.328 | 5.051 | 4.71 | 4.318 | 4.035 | 3.777 | 3.506 | 3.201 | 2.95 | 2.90403
12.1 | 5.685 | 5.597 | 5.312 | 5.037 | 4.702 | 4.307 | 4.031 | 3.774 | 3.501 | 3.196 | 2.945 | 2.896101
12.15 | 5.678 | 5.587 | 5.296 | 5.03 | 4.697 | 4.301 | 4.021 | 3.766 | 3.496 | 3.194 | 2.941 | 2.884487
12.2 | 5.661 | 5.572 | 5.282 | 5.013 | 4.684 | 4.292 | 4.015 | 3.76 | 3.49 | 3.19 | 2.94 | 2.880876
12.25 | 5.641 | 5.556 | 5.268 | 4.994 | 4.661 | 4.274 | 4.002 | 3.748 | 3.477 | 3.176 | 2.929 | 2.875353
12.3 | 5.632 | 5.544 | 5.258 | 4.988 | 4.651 | 4.261 | 3.99 | 3.738 | 3.467 | 3.165 | 2.918 | 2.862044
12.35 | 5.622 | 5.536 | 5.25 | 4.975 | 4.649 | 4.255 | 3.977 | 3.725 | 3.458 | 3.16 | 2.912 | 2.857351
12.4 | 5.617 | 5.53 | 5.242 | 4.969 | 4.636 | 4.245 | 3.968 | 3.718 | 3.451 | 3.15 | 2.904 | 2.85365